## 工作表1
No. | 時間( s) | 變形( mm) | 力量( N) | 應力( N/mm^2) | 應變( %)
1 | 0 | 0 | 0 | 0 | 0
2 | 0.063 | 0 | 0 | 0 | 0
3 | 0.087 | 0 | 0 | 0 | 0
4 | 0.112 | 0 | 0 | 0 | 0
5 | 0.157 | 0 | 0 | 0 | 0
6 | 0.183 | 0 | 0 | 0 | 0
7 | 0.214 | 0 | 0 | 0 | 0
8 | 0.247 | 0 | 0 | 0 | 0
9 | 0.279 | 0 | 0 | 0 | 0
10 | 0.311 | 0 | 0 | 0 | 0
11 | 0.343 | 0 | 0 | 0 | 0
12 | 0.374 | 0 | 0 | 0 | 0
13 | 0.406 | 0 | 0 | 0 | 0
14 | 0.439 | 0 | 0 | 0 | 0
15 | 0.47 | 0 | 0 | 0 | 0
16 | 0.503 | 0 | 0 | 0 | 0
17 | 0.535 | 0 | 0 | 0 | 0
18 | 0.567 | 0 | 0 | 0 | 0
19 | 0.598 | 0 | 0 | 0 | 0
20 | 0.631 | 0 | 0 | 0 | 0
21 | 0.662 | 0 | 0 | 0 | 0
22 | 0.691 | 0 | 0 | 0 | 0
23 | 0.719 | 0 | 0 | 0 | 0
24 | 0.751 | 0 | 0 | 0 | 0
25 | 0.783 | 0 | 0 | 0 | 0
26 | 0.814 | 0 | 0 | 0 | 0
27 | 0.846 | 0 | 0 | 0 | 0
28 | 0.88 | 0 | 0 | 0 | 0
29 | 0.91 | 0 | 0 | 0 | 0
30 | 0.943 | 0 | 0 | 0 | 0
31 | 0.974 | 0 | 0 | 0 | 0
32 | 1.006 | 0 | 0 | 0 | 0
33 | 1.04 | 0 | 0 | 0 | 0
34 | 1.071 | 0 | 0 | 0 | 0
35 | 1.126 | 0 | 0 | 0 | 0
36 | 1.151 | 0 | 0 | 0 | 0
37 | 1.183 | 0 | 0 | 0 | 0
38 | 1.215 | 0 | 0 | 0 | 0
39 | 1.247 | 0 | 0 | 0 | 0
40 | 1.278 | 0 | 0 | 0 | 0
41 | 1.31 | 0 | 0 | 0 | 0
42 | 1.344 | 0 | 0 | 0 | 0
43 | 1.375 | 0 | 0 | 0 | 0
44 | 1.407 | 0 | 0 | 0 | 0
45 | 1.438 | 0 | 0 | 0 | 0
46 | 1.472 | 0 | 0 | 0 | 0
47 | 1.502 | 0 | 0 | 0 | 0
48 | 1.536 | 0 | 0 | 0 | 0
49 | 1.568 | 0 | 0 | 0 | 0
50 | 1.599 | 0 | 0 | 0 | 0
51 | 1.633 | 0 | 0 | 0 | 0
52 | 1.664 | 0 | 0 | 0 | 0
53 | 1.695 | 0 | 0 | 0 | 0
54 | 1.726 | 0 | 0 | 0 | 0
55 | 1.759 | 0 | 0 | 0 | 0
56 | 1.791 | 0 | 0 | 0 | 0
57 | 1.823 | 0 | 0 | 0 | 0
58 | 1.855 | 0 | 0 | 0 | 0
59 | 1.887 | 0 | 0 | 0 | 0
60 | 1.919 | 0 | 0 | 0 | 0
61 | 1.952 | 0 | 0 | 0 | 0
62 | 1.983 | 0 | 0 | 0 | 0
63 | 2.016 | 0 | 0 | 0 | 0
64 | 2.047 | 0 | 0 | 0 | 0
65 | 2.079 | 0 | 0 | 0 | 0
66 | 2.111 | 0 | 0 | 0 | 0
67 | 2.142 | 0 | 0 | 0 | 0
68 | 2.174 | 0 | 0 | 0 | 0
69 | 2.206 | 0 | 0 | 0 | 0
70 | 2.239 | 0 | 0 | 0 | 0
71 | 2.27 | 0 | 0 | 0 | 0
72 | 2.303 | 0 | 0 | 0 | 0
73 | 2.335 | 0 | 0 | 0 | 0
74 | 2.367 | 0 | 0 | 0 | 0
75 | 2.399 | 0 | 0 | 0 | 0
76 | 2.43 | 0 | 0 | 0 | 0
77 | 2.462 | 0 | 0 | 0 | 0
78 | 2.495 | 0 | 0 | 0 | 0
79 | 2.527 | 0 | 0 | 0 | 0
80 | 2.559 | 0 | 0 | 0 | 0
81 | 2.592 | 0 | 0 | 0 | 0
82 | 2.623 | 0 | 0 | 0 | 0
83 | 2.654 | 0 | 0 | 0 | 0
84 | 2.686 | 0 | 0 | 0 | 0
85 | 2.72 | 0 | 0 | 0 | 0
86 | 2.751 | 0 | 0 | 0 | 0
87 | 2.782 | 0 | 0 | 0 | 0
88 | 2.815 | 0 | 0 | 0 | 0
89 | 2.846 | 0 | 0 | 0 | 0
90 | 2.879 | 0 | 0 | 0 | 0
91 | 2.911 | 0 | 0 | 0 | 0
92 | 2.944 | 0 | 0 | 0 | 0
93 | 2.975 | 0 | 0 | 0 | 0
94 | 3.007 | 0 | 0 | 0 | 0
95 | 3.039 | 0 | 0 | 0 | 0
96 | 3.073 | 0 | 0 | 0 | 0
97 | 3.103 | 0 | 0 | 0 | 0
98 | 3.135 | 0 | 0 | 0 | 0
99 | 3.167 | 0 | 0 | 0 | 0
100 | 3.199 | 0 | 0 | 0 | 0
101 | 3.231 | 0 | 0 | 0 | 0
102 | 3.263 | 0 | 0 | 0 | 0
103 | 3.295 | 0 | 0 | 0 | 0
104 | 3.327 | 0 | 0 | 0 | 0
105 | 3.358 | 0 | 0 | 0 | 0
106 | 3.392 | 0 | 0 | 0 | 0
107 | 3.422 | 0 | 0 | 0 | 0
108 | 3.455 | 0 | 0 | 0 | 0
109 | 3.487 | 0 | 0 | 0 | 0
110 | 3.519 | 0 | 0 | 0 | 0
111 | 3.55 | 0 | 0 | 0 | 0
112 | 3.584 | 0 | 0 | 0 | 0
113 | 3.615 | 0 | 0 | 0 | 0
114 | 3.647 | 0 | 0 | 0 | 0
115 | 3.678 | 0 | 0 | 0 | 0
116 | 3.712 | 0 | 0 | 0 | 0
117 | 3.743 | 0 | 0 | 0 | 0
118 | 3.775 | 0 | 0 | 0 | 0
119 | 3.807 | 0 | 0 | 0 | 0
120 | 3.84 | 0 | 0 | 0 | 0
121 | 3.872 | 0 | 0 | 0 | 0
122 | 3.904 | 0 | 0 | 0 | 0
123 | 3.935 | 0 | 0 | 0 | 0
124 | 3.967 | 0 | 0 | 0 | 0
125 | 3.999 | 0 | 0 | 0 | 0
126 | 4.031 | 0 | 0 | 0 | 0
127 | 4.063 | 0 | 0 | 0 | 0
128 | 4.095 | 0 | 0 | 0 | 0
129 | 4.126 | 0 | 0 | 0 | 0
130 | 4.16 | 0 | 0 | 0 | 0
131 | 4.191 | 0 | 0 | 0 | 0
132 | 4.223 | 0 | 0 | 0 | 0
133 | 4.254 | 0 | 0 | 0 | 0
134 | 4.287 | 0 | 0 | 0 | 0
135 | 4.318 | 0 | 0 | 0 | 0
136 | 4.352 | 0 | 0 | 0 | 0
137 | 4.383 | 0 | 0 | 0 | 0
138 | 4.416 | 0 | 0 | 0 | 0
139 | 4.447 | 0 | 0 | 0 | 0
140 | 4.478 | 0 | 0 | 0 | 0
141 | 4.512 | 0 | 0 | 0 | 0
142 | 4.542 | 0 | 0 | 0 | 0
143 | 4.574 | 0 | 0 | 0 | 0
144 | 4.607 | 0 | 0 | 0 | 0
145 | 4.639 | 0 | 0 | 0 | 0
146 | 4.67 | 0 | 0 | 0 | 0
147 | 4.702 | 0 | 0 | 0 | 0
148 | 4.734 | 0 | 0 | 0 | 0
149 | 4.767 | 0 | 0 | 0 | 0
150 | 4.798 | 0 | 0 | 0 | 0
151 | 4.832 | 0 | 0 | 0 | 0
152 | 4.863 | 0 | 0 | 0 | 0
153 | 4.895 | 0 | 0 | 0 | 0
154 | 4.927 | 0 | 0 | 0 | 0
155 | 4.958 | 0 | 0 | 0 | 0
156 | 4.99 | 0 | 0 | 0 | 0
157 | 5.022 | 0 | 0 | 0 | 0
158 | 5.055 | 0 | 0 | 0 | 0
159 | 5.086 | 0 | 0 | 0 | 0
160 | 5.119 | 0 | 0 | 0 | 0
161 | 5.151 | 0 | 0 | 0 | 0
162 | 5.183 | 0 | 0 | 0 | 0
163 | 5.215 | 0 | 0 | 0 | 0
164 | 5.247 | 0 | 0 | 0 | 0
165 | 5.279 | 0 | 0 | 0 | 0
166 | 5.311 | 0 | 0 | 0 | 0
167 | 5.343 | 0 | 0 | 0 | 0
168 | 5.375 | 0 | 0 | 0 | 0
169 | 5.407 | 0 | 0 | 0 | 0
170 | 5.438 | 0 | 0 | 0 | 0
171 | 5.47 | 0 | 0 | 0 | 0
172 | 5.503 | 0 | 0 | 0 | 0
173 | 5.534 | 0 | 0 | 0 | 0
174 | 5.567 | 0 | 0 | 0 | 0
175 | 5.598 | 0 | 0 | 0 | 0
176 | 5.63 | 0 | 0 | 0 | 0
177 | 5.664 | 0 | 0 | 0 | 0
178 | 5.695 | 0 | 0 | 0 | 0
179 | 5.726 | 0 | 0 | 0 | 0
180 | 5.76 | 0 | 0 | 0 | 0
181 | 5.791 | 0 | 0 | 0 | 0
182 | 5.823 | 0 | 0 | 0 | 0
183 | 5.855 | 0 | 0 | 0 | 0
184 | 5.888 | 0 | 0 | 0 | 0
185 | 5.919 | 0 | 0 | 0 | 0
186 | 5.95 | 0 | 0 | 0 | 0
187 | 5.983 | 0 | 0 | 0 | 0
188 | 6.015 | 0 | 0 | 0 | 0
189 | 6.047 | 0 | 0 | 0 | 0
190 | 6.079 | 0 | 0 | 0 | 0
191 | 6.111 | 0 | 0 | 0 | 0
192 | 6.143 | 0 | 0 | 0 | 0
193 | 6.175 | 0 | 0 | 0 | 0
194 | 6.207 | 0 | 0 | 0 | 0
195 | 6.24 | 0 | 0 | 0 | 0
196 | 6.271 | 0 | 0 | 0 | 0
197 | 6.302 | 0 | 0 | 0 | 0
198 | 6.335 | 0 | 0 | 0 | 0
199 | 6.367 | 0 | 0 | 0 | 0
200 | 6.399 | 0 | 0 | 0 | 0
201 | 6.43 | 0 | 0 | 0 | 0
202 | 6.462 | 0 | 0 | 0 | 0
203 | 6.495 | 0 | 0 | 0 | 0
204 | 6.528 | 0 | 0 | 0 | 0
205 | 6.558 | 0 | 0 | 0 | 0
206 | 6.59 | 0 | 0 | 0 | 0
207 | 6.623 | 0 | 0 | 0 | 0
208 | 6.654 | 0 | 0 | 0 | 0
209 | 6.687 | 0 | 0 | 0 | 0
210 | 6.719 | 0 | 0 | 0 | 0
211 | 6.752 | 0 | 0 | 0 | 0
212 | 6.783 | 0 | 0 | 0 | 0
213 | 6.815 | 0 | 0 | 0 | 0
214 | 6.847 | 0 | 0 | 0 | 0
215 | 6.879 | 0 | 0 | 0 | 0
216 | 6.912 | 0 | 0 | 0 | 0
217 | 6.943 | 0 | 0 | 0 | 0
218 | 6.975 | 0 | 0 | 0 | 0
219 | 7.006 | 0 | 0 | 0 | 0
220 | 7.039 | 0 | 0 | 0 | 0
221 | 7.07 | 0 | 0 | 0 | 0
222 | 7.103 | 0 | 0 | 0 | 0
223 | 7.134 | 0 | 0 | 0 | 0
224 | 7.167 | 0 | 0 | 0 | 0
225 | 7.199 | 0 | 0 | 0 | 0
226 | 7.232 | 0 | 0 | 0 | 0
227 | 7.263 | 0 | 0 | 0 | 0
228 | 7.295 | 0 | 0 | 0 | 0
229 | 7.326 | 0 | 0 | 0 | 0
230 | 7.359 | 0 | 0 | 0 | 0
231 | 7.39 | 0 | 0 | 0 | 0
232 | 7.423 | 0 | 0 | 0 | 0
233 | 7.454 | 0 | 0 | 0 | 0
234 | 7.487 | 0 | 0 | 0 | 0
235 | 7.518 | 0 | 0 | 0 | 0
236 | 7.551 | 0 | 0 | 0 | 0
237 | 7.584 | 0 | 0 | 0 | 0
238 | 7.617 | 0 | 0 | 0 | 0
239 | 7.647 | 0 | 0 | 0 | 0
240 | 7.678 | 0 | 0 | 0 | 0
241 | 7.71 | 0 | 0 | 0 | 0
242 | 7.743 | 0 | 0 | 0 | 0
243 | 7.775 | 0 | 0 | 0 | 0
244 | 7.807 | 0 | 0 | 0 | 0
245 | 7.838 | 0 | 0 | 0 | 0
246 | 7.871 | 0 | 0 | 0 | 0
247 | 7.902 | 0 | 0 | 0 | 0
248 | 7.935 | 0 | 0 | 0 | 0
249 | 7.966 | 0 | 0 | 0 | 0
250 | 7.999 | 0 | 0 | 0 | 0
251 | 8.03 | 0 | 0 | 0 | 0
252 | 8.064 | 0 | 0 | 0 | 0
253 | 8.095 | 0 | 0 | 0 | 0
254 | 8.127 | 0 | 0 | 0 | 0
255 | 8.159 | 0 | 0 | 0 | 0
256 | 8.191 | 0 | 0 | 0 | 0
257 | 8.222 | 0 | 0 | 0 | 0
258 | 8.255 | 0 | 0 | 0 | 0
259 | 8.287 | 0 | 0 | 0 | 0
260 | 8.319 | 0 | 0 | 0 | 0
261 | 8.351 | 0 | 0 | 0 | 0
262 | 8.383 | 0 | 0 | 0 | 0
263 | 8.414 | 0 | 0 | 0 | 0
264 | 8.447 | 0 | 0 | 0 | 0
265 | 8.479 | 0 | 0 | 0 | 0
266 | 8.511 | 0 | 0 | 0 | 0
267 | 8.543 | 0 | 0 | 0 | 0
268 | 8.576 | 0 | 0 | 0 | 0
269 | 8.607 | 0 | 0 | 0 | 0
270 | 8.639 | 0 | 0 | 0 | 0
271 | 8.67 | 0 | 0 | 0 | 0
272 | 8.702 | 0 | 0 | 0 | 0
273 | 8.736 | 0 | 0 | 0 | 0
274 | 8.767 | 0 | 0 | 0 | 0
275 | 8.798 | 0 | 0 | 0 | 0
276 | 8.831 | 0 | 0 | 0 | 0
277 | 8.863 | 0 | 0 | 0 | 0
278 | 8.895 | 0 | 0 | 0 | 0
279 | 8.927 | 0 | 0 | 0 | 0
280 | 8.959 | 0 | 0 | 0 | 0
281 | 8.991 | 0 | 0 | 0 | 0
282 | 9.023 | 0 | 0 | 0 | 0
283 | 9.056 | 0 | 0 | 0 | 0
284 | 9.086 | 0 | 0 | 0 | 0
285 | 9.119 | 0 | 0 | 0 | 0
286 | 9.151 | 0 | 0 | 0 | 0
287 | 9.184 | 0 | 0 | 0 | 0
288 | 9.214 | 0 | 0 | 0 | 0
289 | 9.246 | 0 | 0 | 0 | 0
290 | 9.279 | 0 | 0 | 0 | 0
291 | 9.311 | 0 | 0 | 0 | 0
292 | 9.343 | 0 | 0 | 0 | 0
293 | 9.375 | 0 | 0 | 0 | 0
294 | 9.406 | 0 | 0 | 0 | 0
295 | 9.438 | 0 | 0 | 0 | 0
296 | 9.47 | 0 | 0 | 0 | 0
297 | 9.502 | 0 | 0 | 0 | 0
298 | 9.536 | 0 | 0 | 0 | 0
299 | 9.567 | 0 | 0 | 0 | 0
300 | 9.599 | 0 | 0 | 0 | 0
301 | 9.631 | 0 | 0 | 0 | 0
302 | 9.663 | 0 | 0 | 0 | 0
303 | 9.695 | 0 | 0 | 0 | 0
304 | 9.726 | 0 | 0 | 0 | 0
305 | 9.759 | 0 | 0 | 0 | 0
306 | 9.791 | 0 | 0 | 0 | 0
307 | 9.823 | 0 | 0 | 0 | 0
308 | 9.856 | 0 | 0 | 0 | 0
309 | 9.886 | 0 | 0 | 0 | 0
310 | 9.918 | 0 | 0 | 0 | 0
311 | 9.95 | 0 | 0 | 0 | 0
312 | 9.983 | 0 | 0 | 0 | 0
313 | 10.016 | 0 | 0 | 0 | 0
314 | 10.047 | 0 | 0 | 0 | 0
315 | 10.079 | 0 | 0 | 0 | 0
316 | 10.111 | 0 | 0 | 0 | 0
317 | 10.143 | 0 | 0 | 0 | 0
318 | 10.174 | 0 | 0 | 0 | 0
319 | 10.206 | 0 | 0 | 0 | 0
320 | 10.239 | 0 | 0 | 0 | 0
321 | 10.27 | 0 | 0 | 0 | 0
322 | 10.303 | 0 | 0 | 0 | 0
323 | 10.336 | 0 | 0 | 0 | 0
324 | 10.367 | 0 | 0 | 0 | 0
325 | 10.399 | 0 | 0 | 0 | 0
326 | 10.431 | 0 | 0 | 0 | 0
327 | 10.463 | 0 | 0 | 0 | 0
328 | 10.494 | 0 | 0 | 0 | 0
329 | 10.527 | 0 | 0 | 0 | 0
330 | 10.559 | 0 | 0 | 0 | 0
331 | 10.592 | 0 | 0 | 0 | 0
332 | 10.623 | 0 | 0 | 0 | 0
333 | 10.655 | 0 | 0 | 0 | 0
334 | 10.686 | 0 | 0 | 0 | 0
335 | 10.719 | 0 | 0 | 0 | 0
336 | 10.751 | 0 | 0 | 0 | 0
337 | 10.783 | 0 | 0 | 0 | 0
338 | 10.815 | 0 | 0 | 0 | 0
339 | 10.847 | 0 | 0 | 0 | 0
340 | 10.878 | 0 | 0 | 0 | 0
341 | 10.911 | 0 | 0 | 0 | 0
342 | 10.943 | 0 | 0 | 0 | 0
343 | 10.975 | 0 | 0 | 0 | 0
344 | 11.006 | 0 | 0 | 0 | 0
345 | 11.039 | 0 | 0 | 0 | 0
346 | 11.073 | 0 | 0 | 0 | 0
347 | 11.104 | 0 | 0 | 0 | 0
348 | 11.135 | 0 | 0 | 0 | 0
349 | 11.166 | 0 | 0 | 0 | 0
350 | 11.199 | 0 | 0 | 0 | 0
351 | 11.232 | 0 | 0 | 0 | 0
352 | 11.262 | 0 | 0 | 0 | 0
353 | 11.294 | 0 | 0 | 0 | 0
354 | 11.326 | 0 | 0 | 0 | 0
355 | 11.36 | 0 | 0 | 0 | 0
356 | 11.391 | 0 | 0 | 0 | 0
357 | 11.423 | 0 | 0 | 0 | 0
358 | 11.456 | 0 | 0 | 0 | 0
359 | 11.486 | 0 | 0 | 0 | 0
360 | 11.519 | 0 | 0 | 0 | 0
361 | 11.552 | 0 | 0 | 0 | 0
362 | 11.582 | 0 | 0 | 0 | 0
363 | 11.614 | 0 | 0 | 0 | 0
364 | 11.646 | 0 | 0 | 0 | 0
365 | 11.679 | 0 | 0 | 0 | 0
366 | 11.711 | 0 | 0 | 0 | 0
367 | 11.743 | 0 | 0 | 0 | 0
368 | 11.775 | 0 | 0 | 0 | 0
369 | 11.807 | 0 | 0 | 0 | 0
370 | 11.839 | 0 | 0 | 0 | 0
371 | 11.87 | 0 | 0 | 0 | 0
372 | 11.902 | 0 | 0 | 0 | 0
373 | 11.935 | 0 | 0 | 0 | 0
374 | 11.967 | 0 | 0 | 0 | 0
375 | 12 | 0 | 0 | 0 | 0
376 | 12.031 | 0 | 0 | 0 | 0
377 | 12.063 | 0 | 0 | 0 | 0
378 | 12.095 | 0 | 0 | 0 | 0
379 | 12.126 | 0 | 0 | 0 | 0
380 | 12.159 | 0 | 0 | 0 | 0
381 | 12.191 | 0 | 0 | 0 | 0
382 | 12.222 | 0 | 0 | 0 | 0
383 | 12.254 | 0 | 0 | 0 | 0
384 | 12.288 | 0 | 0 | 0 | 0
385 | 12.32 | 0 | 0 | 0 | 0
386 | 12.351 | 0 | 0 | 0 | 0
387 | 12.382 | 0 | 0 | 0 | 0
388 | 12.416 | 0 | 0 | 0 | 0
389 | 12.447 | 0 | 0 | 0 | 0
390 | 12.479 | 0 | 0 | 0 | 0
391 | 12.51 | 0 | 0 | 0 | 0
392 | 12.542 | 0 | 0 | 0 | 0
393 | 12.576 | 0 | 0 | 0 | 0
394 | 12.606 | 0 | 0 | 0 | 0
395 | 12.639 | 0 | 0 | 0 | 0
396 | 12.67 | 0 | 0 | 0 | 0
397 | 12.703 | 0 | 0 | 0 | 0
398 | 12.735 | 0 | 0 | 0 | 0
399 | 12.767 | 0 | 0 | 0 | 0
400 | 12.8 | 0 | 0 | 0 | 0
401 | 12.831 | 0 | 0 | 0 | 0
402 | 12.863 | 0 | 0 | 0 | 0
403 | 12.896 | 0 | 0 | 0 | 0
404 | 12.926 | 0 | 0 | 0 | 0
405 | 12.956 | 0 | 0 | 0 | 0
406 | 12.983 | 0 | 0 | 0 | 0
407 | 13.015 | 0 | 0 | 0 | 0
408 | 13.046 | 0 | 0 | 0 | 0
409 | 13.078 | 0 | 0 | 0 | 0
410 | 13.11 | 0 | 0 | 0 | 0
411 | 13.144 | 0 | 0 | 0 | 0
412 | 13.175 | 0 | 0 | 0 | 0
413 | 13.206 | 0 | 0 | 0 | 0
414 | 13.238 | 0 | 0 | 0 | 0
415 | 13.27 | 0 | 0 | 0 | 0
416 | 13.303 | 0 | 0 | 0 | 0
417 | 13.335 | 0 | 0 | 0 | 0
418 | 13.367 | 0 | 0 | 0 | 0
419 | 13.399 | 0 | 0 | 0 | 0
420 | 13.431 | 0 | 0 | 0 | 0
421 | 13.463 | 0 | 0 | 0 | 0
422 | 13.495 | 0 | 0 | 0 | 0
423 | 13.528 | 0 | 0 | 0 | 0
424 | 13.559 | 0 | 0 | 0 | 0
425 | 13.59 | 0 | 0 | 0 | 0
426 | 13.624 | 0 | 0 | 0 | 0
427 | 13.655 | 0 | 0 | 0 | 0
428 | 13.687 | 0 | 0 | 0 | 0
429 | 13.719 | 0 | 0 | 0 | 0
430 | 13.751 | 0 | 1.962 | 0.001 | 0
431 | 13.782 | 0 | 3.923 | 0.002 | 0
432 | 13.814 | 0 | 3.923 | 0.002 | 0
433 | 13.847 | 0 | 5.884 | 0.004 | 0
434 | 13.879 | 0 | 5.884 | 0.004 | 0
435 | 13.91 | 0 | 5.884 | 0.004 | 0
436 | 13.944 | 0 | 7.846 | 0.005 | 0
437 | 13.975 | 0 | 7.845 | 0.005 | 0
438 | 14.006 | 0 | 7.845 | 0.005 | 0
439 | 14.039 | 0 | 9.807 | 0.006 | 0
440 | 14.07 | 0 | 9.807 | 0.006 | 0
441 | 14.103 | 0 | 9.807 | 0.006 | 0
442 | 14.135 | 0 | 11.768 | 0.007 | 0
443 | 14.166 | 0 | 11.768 | 0.007 | 0
444 | 14.199 | 0 | 13.73 | 0.009 | 0
445 | 14.232 | 0 | 13.729 | 0.009 | 0
446 | 14.262 | 0 | 15.692 | 0.01 | 0
447 | 14.294 | 0 | 15.691 | 0.01 | 0
448 | 14.318 | 0 | 15.691 | 0.01 | 0
449 | 14.343 | 0 | 17.652 | 0.011 | 0
450 | 14.375 | 0 | 17.652 | 0.011 | 0
451 | 14.408 | 0 | 19.614 | 0.012 | 0
452 | 14.439 | 0 | 19.613 | 0.012 | 0
453 | 14.471 | 0 | 21.576 | 0.013 | 0
454 | 14.503 | 0 | 21.575 | 0.013 | 0
455 | 14.534 | 0 | 23.536 | 0.015 | 0
456 | 14.567 | 0 | 23.536 | 0.015 | 0
457 | 14.599 | 0 | 25.498 | 0.016 | 0
458 | 14.631 | 0 | 25.497 | 0.016 | 0
459 | 14.662 | 0 | 27.459 | 0.017 | 0
460 | 14.687 | 0 | 27.459 | 0.017 | 0
461 | 14.719 | 0 | 29.42 | 0.018 | 0
462 | 14.751 | 0 | 29.42 | 0.018 | 0
463 | 14.782 | 0 | 31.382 | 0.02 | 0
464 | 14.815 | 0 | 31.381 | 0.02 | 0
465 | 14.847 | 0 | 33.343 | 0.021 | 0
466 | 14.878 | 0 | 33.343 | 0.021 | 0
467 | 14.911 | 0 | 35.305 | 0.022 | 0
468 | 14.942 | 0 | 35.304 | 0.022 | 0
469 | 14.974 | 0 | 37.266 | 0.023 | 0
470 | 14.999 | 0 | 37.265 | 0.023 | 0
471 | 15.024 | 0 | 39.227 | 0.025 | 0
472 | 15.054 | 0 | 39.227 | 0.025 | 0
473 | 15.079 | 0 | 41.189 | 0.026 | 0
474 | 15.103 | 0 | 41.188 | 0.026 | 0
475 | 15.134 | 0 | 43.15 | 0.027 | 0
476 | 15.166 | 0 | 43.149 | 0.027 | 0
477 | 15.19 | 0 | 45.111 | 0.028 | 0
478 | 15.215 | 0 | 45.111 | 0.028 | 0
479 | 15.247 | 0 | 47.072 | 0.029 | 0
480 | 15.278 | 0 | 47.072 | 0.029 | 0
481 | 15.311 | 0 | 49.034 | 0.031 | 0
482 | 15.342 | 0 | 50.995 | 0.032 | 0
483 | 15.374 | 0 | 50.995 | 0.032 | 0
484 | 15.406 | 0 | 52.956 | 0.033 | 0
485 | 15.439 | 0 | 52.956 | 0.033 | 0
486 | 15.47 | 0 | 54.917 | 0.034 | 0
487 | 15.503 | 0 | 56.879 | 0.036 | 0
488 | 15.536 | 0 | 56.879 | 0.036 | 0
489 | 15.566 | 0 | 58.84 | 0.037 | 0
490 | 15.599 | 0 | 60.802 | 0.038 | 0
491 | 15.631 | 0 | 60.801 | 0.038 | 0
492 | 15.687 | 0 | 64.725 | 0.04 | 0
493 | 15.721 | 0 | 64.724 | 0.04 | 0
494 | 15.751 | 0 | 66.686 | 0.042 | 0
495 | 15.782 | 0 | 68.647 | 0.043 | 0
496 | 15.815 | 0 | 70.608 | 0.044 | 0
497 | 15.847 | 0 | 70.608 | 0.044 | 0
498 | 15.879 | 0 | 72.57 | 0.045 | 0
499 | 15.911 | 0 | 74.531 | 0.047 | 0
500 | 15.943 | 0 | 76.492 | 0.048 | 0
501 | 15.974 | 0 | 78.454 | 0.049 | 0
502 | 16.006 | 0 | 80.415 | 0.05 | 0
503 | 16.038 | 0 | 82.377 | 0.051 | 0
504 | 16.071 | 0 | 84.338 | 0.053 | 0
505 | 16.102 | 0 | 86.299 | 0.054 | 0
506 | 16.135 | 0 | 88.26 | 0.055 | 0
507 | 16.166 | 0 | 92.183 | 0.058 | 0
508 | 16.2 | 0.002 | 94.144 | 0.059 | 0.005
509 | 16.254 | 0.004 | 98.067 | 0.061 | 0.01
510 | 16.279 | 0.006 | 100.028 | 0.063 | 0.014
511 | 16.303 | 0.008 | 101.99 | 0.064 | 0.019
512 | 16.334 | 0.01 | 105.912 | 0.066 | 0.024
513 | 16.359 | 0.011 | 107.873 | 0.067 | 0.029
514 | 16.383 | 0.013 | 109.835 | 0.069 | 0.033
515 | 16.407 | 0.015 | 111.796 | 0.07 | 0.038
516 | 16.438 | 0.017 | 113.757 | 0.071 | 0.043
517 | 16.468 | 0.019 | 117.681 | 0.074 | 0.048
518 | 16.495 | 0.021 | 119.641 | 0.075 | 0.052
519 | 16.543 | 0.023 | 123.565 | 0.077 | 0.057
520 | 16.599 | 0.028 | 127.487 | 0.08 | 0.069
521 | 16.631 | 0.029 | 131.41 | 0.082 | 0.072
522 | 16.663 | 0.032 | 133.371 | 0.083 | 0.081
523 | 16.687 | 0.032 | 137.294 | 0.086 | 0.081
524 | 16.718 | 0.036 | 139.255 | 0.087 | 0.091
525 | 16.747 | 0.038 | 143.177 | 0.089 | 0.095
526 | 16.775 | 0.04 | 145.139 | 0.091 | 0.1
527 | 16.807 | 0.042 | 149.062 | 0.093 | 0.105
528 | 16.838 | 0.044 | 152.984 | 0.096 | 0.11
529 | 16.868 | 0.046 | 154.945 | 0.097 | 0.115
530 | 16.895 | 0.048 | 158.868 | 0.099 | 0.119
531 | 16.926 | 0.051 | 160.829 | 0.101 | 0.126
532 | 16.959 | 0.052 | 164.752 | 0.103 | 0.129
533 | 16.987 | 0.053 | 168.674 | 0.105 | 0.134
534 | 17.015 | 0.055 | 170.636 | 0.107 | 0.138
535 | 17.047 | 0.057 | 174.559 | 0.109 | 0.143
536 | 17.078 | 0.059 | 178.481 | 0.112 | 0.148
537 | 17.111 | 0.062 | 180.443 | 0.113 | 0.155
538 | 17.143 | 0.063 | 184.366 | 0.115 | 0.157
539 | 17.175 | 0.067 | 188.288 | 0.118 | 0.167
540 | 17.206 | 0.069 | 192.211 | 0.12 | 0.172
541 | 17.231 | 0.071 | 196.133 | 0.123 | 0.177
542 | 17.263 | 0.073 | 200.056 | 0.125 | 0.181
543 | 17.295 | 0.074 | 203.979 | 0.127 | 0.186
544 | 17.326 | 0.076 | 207.901 | 0.13 | 0.191
545 | 17.35 | 0.078 | 209.863 | 0.131 | 0.196
546 | 17.375 | 0.08 | 213.786 | 0.134 | 0.2
547 | 17.407 | 0.082 | 217.708 | 0.136 | 0.205
548 | 17.439 | 0.084 | 221.63 | 0.139 | 0.21
549 | 17.471 | 0.086 | 225.554 | 0.141 | 0.215
550 | 17.502 | 0.088 | 229.476 | 0.143 | 0.219
551 | 17.535 | 0.09 | 233.399 | 0.146 | 0.224
552 | 17.567 | 0.092 | 237.321 | 0.148 | 0.229
553 | 17.6 | 0.095 | 241.245 | 0.151 | 0.239
554 | 17.631 | 0.097 | 247.128 | 0.154 | 0.243
555 | 17.662 | 0.099 | 251.05 | 0.157 | 0.248
556 | 17.695 | 0.101 | 254.974 | 0.159 | 0.253
557 | 17.726 | 0.103 | 260.857 | 0.163 | 0.258
558 | 17.75 | 0.105 | 264.78 | 0.165 | 0.262
559 | 17.775 | 0.107 | 268.702 | 0.168 | 0.267
560 | 17.806 | 0.109 | 272.625 | 0.17 | 0.272
561 | 17.835 | 0.111 | 278.51 | 0.174 | 0.277
562 | 17.863 | 0.113 | 282.432 | 0.177 | 0.282
563 | 17.887 | 0.115 | 286.354 | 0.179 | 0.286
564 | 17.911 | 0.116 | 290.277 | 0.181 | 0.291
565 | 17.943 | 0.118 | 294.2 | 0.184 | 0.296
566 | 17.975 | 0.12 | 298.123 | 0.186 | 0.301
567 | 18.007 | 0.122 | 304.007 | 0.19 | 0.305
568 | 18.038 | 0.124 | 307.929 | 0.192 | 0.31
569 | 18.062 | 0.126 | 311.852 | 0.195 | 0.315
570 | 18.087 | 0.128 | 317.736 | 0.199 | 0.32
571 | 18.119 | 0.13 | 321.659 | 0.201 | 0.324
572 | 18.15 | 0.132 | 325.581 | 0.203 | 0.329
573 | 18.179 | 0.132 | 331.465 | 0.207 | 0.329
574 | 18.206 | 0.136 | 335.388 | 0.21 | 0.339
575 | 18.239 | 0.138 | 341.272 | 0.213 | 0.346
576 | 18.27 | 0.139 | 345.194 | 0.216 | 0.348
577 | 18.303 | 0.141 | 351.079 | 0.219 | 0.353
578 | 18.327 | 0.143 | 355.001 | 0.222 | 0.358
579 | 18.358 | 0.145 | 360.886 | 0.226 | 0.363
580 | 18.419 | 0.149 | 368.73 | 0.23 | 0.372
581 | 18.447 | 0.151 | 374.615 | 0.234 | 0.377
582 | 18.478 | 0.153 | 380.498 | 0.238 | 0.382
583 | 18.502 | 0.155 | 384.421 | 0.24 | 0.386
584 | 18.535 | 0.158 | 390.306 | 0.244 | 0.394
585 | 18.567 | 0.16 | 396.189 | 0.248 | 0.401
586 | 18.599 | 0.162 | 402.073 | 0.251 | 0.406
587 | 18.63 | 0.164 | 407.957 | 0.255 | 0.41
588 | 18.664 | 0.166 | 413.841 | 0.259 | 0.415
589 | 18.695 | 0.168 | 419.726 | 0.262 | 0.42
590 | 18.727 | 0.17 | 425.609 | 0.266 | 0.425
591 | 18.759 | 0.172 | 431.493 | 0.27 | 0.429
592 | 18.815 | 0.176 | 441.3 | 0.276 | 0.439
593 | 18.878 | 0.179 | 451.106 | 0.282 | 0.449
594 | 18.926 | 0.183 | 460.913 | 0.288 | 0.458
595 | 18.951 | 0.185 | 464.836 | 0.291 | 0.463
596 | 18.983 | 0.187 | 470.719 | 0.294 | 0.468
597 | 19.038 | 0.191 | 482.488 | 0.302 | 0.477
598 | 19.064 | 0.193 | 486.411 | 0.304 | 0.482
599 | 19.094 | 0.195 | 492.295 | 0.308 | 0.487
600 | 19.119 | 0.197 | 498.178 | 0.311 | 0.491
601 | 19.142 | 0.198 | 504.063 | 0.315 | 0.496
602 | 19.168 | 0.2 | 507.985 | 0.317 | 0.501
603 | 19.198 | 0.202 | 513.869 | 0.321 | 0.506
604 | 19.227 | 0.204 | 517.792 | 0.324 | 0.511
605 | 19.255 | 0.206 | 523.675 | 0.327 | 0.515
606 | 19.279 | 0.207 | 529.56 | 0.331 | 0.518
607 | 19.31 | 0.21 | 535.443 | 0.335 | 0.525
608 | 19.343 | 0.212 | 541.328 | 0.338 | 0.53
609 | 19.373 | 0.214 | 547.212 | 0.342 | 0.534
610 | 19.398 | 0.214 | 551.134 | 0.344 | 0.534
611 | 19.43 | 0.219 | 557.018 | 0.348 | 0.546
612 | 19.464 | 0.219 | 562.902 | 0.352 | 0.549
613 | 19.495 | 0.221 | 570.747 | 0.357 | 0.553
614 | 19.527 | 0.223 | 574.67 | 0.359 | 0.558
615 | 19.559 | 0.227 | 582.516 | 0.364 | 0.568
616 | 19.59 | 0.229 | 588.399 | 0.368 | 0.573
617 | 19.623 | 0.231 | 596.245 | 0.373 | 0.577
618 | 19.655 | 0.231 | 602.129 | 0.376 | 0.577
619 | 19.678 | 0.233 | 608.013 | 0.38 | 0.582
620 | 19.726 | 0.237 | 617.819 | 0.386 | 0.592
621 | 19.751 | 0.239 | 623.703 | 0.39 | 0.596
622 | 19.774 | 0.24 | 627.626 | 0.392 | 0.601
623 | 19.798 | 0.242 | 633.51 | 0.396 | 0.606
624 | 19.822 | 0.242 | 639.394 | 0.4 | 0.606
625 | 19.848 | 0.245 | 643.316 | 0.402 | 0.613
626 | 19.879 | 0.246 | 649.201 | 0.406 | 0.616
627 | 19.91 | 0.25 | 655.084 | 0.409 | 0.625
628 | 19.935 | 0.252 | 660.969 | 0.413 | 0.63
629 | 19.967 | 0.254 | 666.853 | 0.417 | 0.635
630 | 19.99 | 0.255 | 672.737 | 0.42 | 0.637
631 | 20.023 | 0.258 | 678.621 | 0.424 | 0.644
632 | 20.046 | 0.258 | 684.504 | 0.428 | 0.644
633 | 20.073 | 0.26 | 690.388 | 0.431 | 0.649
634 | 20.102 | 0.263 | 696.273 | 0.435 | 0.658
635 | 20.127 | 0.263 | 702.156 | 0.439 | 0.658
636 | 20.174 | 0.267 | 713.924 | 0.446 | 0.668
637 | 20.199 | 0.269 | 719.808 | 0.45 | 0.673
638 | 20.23 | 0.271 | 725.692 | 0.454 | 0.678
639 | 20.263 | 0.273 | 731.577 | 0.457 | 0.682
640 | 20.295 | 0.275 | 737.461 | 0.461 | 0.687
641 | 20.326 | 0.277 | 745.306 | 0.466 | 0.692
642 | 20.358 | 0.279 | 751.19 | 0.469 | 0.697
643 | 20.382 | 0.281 | 759.035 | 0.474 | 0.701
644 | 20.407 | 0.282 | 764.919 | 0.478 | 0.706
645 | 20.439 | 0.284 | 770.803 | 0.482 | 0.711
646 | 20.464 | 0.286 | 778.648 | 0.487 | 0.716
647 | 20.495 | 0.288 | 784.533 | 0.49 | 0.72
648 | 20.527 | 0.29 | 790.417 | 0.494 | 0.725
649 | 20.558 | 0.292 | 798.262 | 0.499 | 0.73
650 | 20.591 | 0.296 | 804.146 | 0.503 | 0.74
651 | 20.623 | 0.298 | 811.991 | 0.507 | 0.744
652 | 20.679 | 0.302 | 825.72 | 0.516 | 0.754
653 | 20.739 | 0.305 | 839.45 | 0.525 | 0.763
654 | 20.767 | 0.307 | 845.334 | 0.528 | 0.768
655 | 20.799 | 0.309 | 853.179 | 0.533 | 0.773
656 | 20.83 | 0.309 | 861.024 | 0.538 | 0.773
657 | 20.863 | 0.311 | 868.87 | 0.543 | 0.778
658 | 20.895 | 0.316 | 874.754 | 0.547 | 0.79
659 | 20.927 | 0.319 | 882.599 | 0.552 | 0.797
660 | 20.959 | 0.321 | 892.405 | 0.558 | 0.802
661 | 20.991 | 0.321 | 900.251 | 0.563 | 0.802
662 | 21.022 | 0.323 | 908.096 | 0.568 | 0.809
663 | 21.055 | 0.326 | 915.942 | 0.572 | 0.816
664 | 21.087 | 0.329 | 923.787 | 0.577 | 0.823
665 | 21.119 | 0.33 | 931.633 | 0.582 | 0.825
666 | 21.15 | 0.332 | 939.477 | 0.587 | 0.83
667 | 21.182 | 0.335 | 949.284 | 0.593 | 0.837
668 | 21.238 | 0.338 | 961.052 | 0.601 | 0.845
669 | 21.271 | 0.34 | 968.898 | 0.606 | 0.849
670 | 21.302 | 0.342 | 976.743 | 0.61 | 0.854
671 | 21.335 | 0.345 | 984.588 | 0.615 | 0.864
672 | 21.366 | 0.347 | 994.394 | 0.621 | 0.868
673 | 21.428 | 0.351 | 1008.124 | 0.63 | 0.878
674 | 21.454 | 0.353 | 1015.969 | 0.635 | 0.883
675 | 21.486 | 0.355 | 1023.815 | 0.64 | 0.887
676 | 21.518 | 0.357 | 1031.66 | 0.645 | 0.892
677 | 21.55 | 0.36 | 1041.467 | 0.651 | 0.9
678 | 21.583 | 0.361 | 1049.312 | 0.656 | 0.902
679 | 21.614 | 0.363 | 1057.157 | 0.661 | 0.907
680 | 21.647 | 0.366 | 1066.964 | 0.667 | 0.916
681 | 21.703 | 0.368 | 1080.693 | 0.675 | 0.921
682 | 21.727 | 0.37 | 1088.538 | 0.68 | 0.926
683 | 21.759 | 0.374 | 1094.423 | 0.684 | 0.935
684 | 21.79 | 0.376 | 1102.268 | 0.689 | 0.94
685 | 21.87 | 0.382 | 1121.881 | 0.701 | 0.954
686 | 21.903 | 0.384 | 1129.727 | 0.706 | 0.959
687 | 21.935 | 0.386 | 1137.572 | 0.711 | 0.964
688 | 21.967 | 0.387 | 1147.379 | 0.717 | 0.969
689 | 21.998 | 0.389 | 1157.185 | 0.723 | 0.973
690 | 22.024 | 0.391 | 1165.031 | 0.728 | 0.978
691 | 22.054 | 0.393 | 1172.876 | 0.733 | 0.983
692 | 22.079 | 0.395 | 1180.721 | 0.738 | 0.988
693 | 22.111 | 0.397 | 1188.567 | 0.743 | 0.992
694 | 22.135 | 0.399 | 1196.412 | 0.748 | 0.997
695 | 22.166 | 0.401 | 1204.257 | 0.753 | 1.002
696 | 22.191 | 0.403 | 1210.141 | 0.756 | 1.007
697 | 22.215 | 0.403 | 1217.987 | 0.761 | 1.007
698 | 22.239 | 0.405 | 1223.87 | 0.765 | 1.012
699 | 22.27 | 0.408 | 1231.716 | 0.77 | 1.019
700 | 22.302 | 0.41 | 1237.6 | 0.773 | 1.026
701 | 22.327 | 0.41 | 1245.445 | 0.778 | 1.026
702 | 22.351 | 0.412 | 1253.29 | 0.783 | 1.031
703 | 22.454 | 0.42 | 1270.942 | 0.794 | 1.05
704 | 22.479 | 0.422 | 1278.788 | 0.799 | 1.055
705 | 22.511 | 0.424 | 1286.633 | 0.804 | 1.059
706 | 22.534 | 0.426 | 1296.44 | 0.81 | 1.064
707 | 22.559 | 0.428 | 1308.207 | 0.818 | 1.069
708 | 22.606 | 0.43 | 1319.975 | 0.825 | 1.076
709 | 22.663 | 0.434 | 1333.705 | 0.834 | 1.085
710 | 22.695 | 0.435 | 1341.55 | 0.838 | 1.088
711 | 22.727 | 0.437 | 1349.395 | 0.843 | 1.093
712 | 22.759 | 0.441 | 1357.241 | 0.848 | 1.102
713 | 22.791 | 0.443 | 1367.048 | 0.854 | 1.107
714 | 22.846 | 0.447 | 1382.738 | 0.864 | 1.117
715 | 22.871 | 0.447 | 1390.583 | 0.869 | 1.117
716 | 22.903 | 0.45 | 1398.429 | 0.874 | 1.126
717 | 22.934 | 0.452 | 1406.274 | 0.879 | 1.131
718 | 22.958 | 0.454 | 1414.119 | 0.884 | 1.136
719 | 22.983 | 0.454 | 1421.965 | 0.889 | 1.136
720 | 23.007 | 0.456 | 1429.811 | 0.894 | 1.14
721 | 23.038 | 0.458 | 1435.694 | 0.897 | 1.145
722 | 23.07 | 0.462 | 1443.54 | 0.902 | 1.155
723 | 23.102 | 0.464 | 1451.384 | 0.907 | 1.159
724 | 23.127 | 0.464 | 1459.23 | 0.912 | 1.159
725 | 23.151 | 0.466 | 1467.076 | 0.917 | 1.164
726 | 23.174 | 0.468 | 1474.92 | 0.922 | 1.169
727 | 23.223 | 0.471 | 1486.689 | 0.929 | 1.179
728 | 23.255 | 0.473 | 1494.534 | 0.934 | 1.183
729 | 23.287 | 0.475 | 1500.418 | 0.938 | 1.188
730 | 23.318 | 0.477 | 1508.264 | 0.943 | 1.193
731 | 23.342 | 0.479 | 1518.07 | 0.949 | 1.198
732 | 23.366 | 0.481 | 1525.915 | 0.954 | 1.202
733 | 23.399 | 0.483 | 1533.761 | 0.959 | 1.207
734 | 23.427 | 0.485 | 1541.606 | 0.964 | 1.212
735 | 23.455 | 0.487 | 1549.451 | 0.968 | 1.217
736 | 23.479 | 0.487 | 1557.296 | 0.973 | 1.217
737 | 23.51 | 0.491 | 1565.142 | 0.978 | 1.226
738 | 23.558 | 0.494 | 1578.871 | 0.987 | 1.236
739 | 23.591 | 0.496 | 1586.716 | 0.992 | 1.241
740 | 23.623 | 0.498 | 1594.562 | 0.997 | 1.245
741 | 23.654 | 0.5 | 1602.407 | 1.002 | 1.25
742 | 23.684 | 0.502 | 1612.214 | 1.008 | 1.255
743 | 23.711 | 0.504 | 1618.098 | 1.011 | 1.26
744 | 23.735 | 0.506 | 1625.943 | 1.016 | 1.264
745 | 23.767 | 0.508 | 1633.789 | 1.021 | 1.269
746 | 23.79 | 0.51 | 1641.634 | 1.026 | 1.274
747 | 23.814 | 0.512 | 1649.479 | 1.031 | 1.279
748 | 23.838 | 0.512 | 1657.324 | 1.036 | 1.279
749 | 23.862 | 0.513 | 1663.208 | 1.04 | 1.284
750 | 23.886 | 0.515 | 1669.092 | 1.043 | 1.288
751 | 23.919 | 0.517 | 1676.938 | 1.048 | 1.293
752 | 23.95 | 0.519 | 1684.783 | 1.053 | 1.298
753 | 23.975 | 0.521 | 1690.667 | 1.057 | 1.303
754 | 24 | 0.523 | 1698.513 | 1.062 | 1.307
755 | 24.031 | 0.525 | 1708.319 | 1.068 | 1.312
756 | 24.063 | 0.527 | 1716.165 | 1.073 | 1.317
757 | 24.087 | 0.529 | 1724.01 | 1.078 | 1.322
758 | 24.119 | 0.531 | 1731.855 | 1.082 | 1.326
759 | 24.142 | 0.532 | 1739.7 | 1.087 | 1.331
760 | 24.167 | 0.534 | 1745.584 | 1.091 | 1.336
761 | 24.19 | 0.536 | 1753.429 | 1.096 | 1.341
762 | 24.215 | 0.538 | 1761.274 | 1.101 | 1.346
763 | 24.247 | 0.54 | 1767.159 | 1.104 | 1.35
764 | 24.278 | 0.542 | 1775.004 | 1.109 | 1.355
765 | 24.311 | 0.544 | 1782.85 | 1.114 | 1.36
766 | 24.342 | 0.546 | 1792.656 | 1.12 | 1.365
767 | 24.366 | 0.548 | 1800.502 | 1.125 | 1.369
768 | 24.415 | 0.552 | 1816.192 | 1.135 | 1.379
769 | 24.446 | 0.553 | 1824.037 | 1.14 | 1.384
770 | 24.479 | 0.555 | 1829.922 | 1.144 | 1.389
771 | 24.512 | 0.557 | 1839.728 | 1.15 | 1.393
772 | 24.543 | 0.559 | 1849.534 | 1.156 | 1.398
773 | 24.575 | 0.561 | 1857.38 | 1.161 | 1.403
774 | 24.607 | 0.563 | 1867.186 | 1.167 | 1.408
775 | 24.638 | 0.567 | 1875.032 | 1.172 | 1.417
776 | 24.67 | 0.567 | 1884.839 | 1.178 | 1.417
777 | 24.703 | 0.571 | 1892.684 | 1.183 | 1.427
778 | 24.727 | 0.573 | 1900.529 | 1.188 | 1.431
779 | 24.758 | 0.574 | 1910.336 | 1.194 | 1.436
780 | 24.791 | 0.574 | 1918.181 | 1.199 | 1.436
781 | 24.814 | 0.576 | 1926.026 | 1.204 | 1.441
782 | 24.838 | 0.578 | 1933.872 | 1.209 | 1.446
783 | 24.864 | 0.582 | 1941.717 | 1.214 | 1.455
784 | 24.918 | 0.586 | 1953.485 | 1.221 | 1.465
785 | 24.975 | 0.589 | 1971.137 | 1.232 | 1.472
786 | 25.03 | 0.592 | 1986.827 | 1.242 | 1.479
787 | 25.055 | 0.594 | 1994.673 | 1.247 | 1.484
788 | 25.078 | 0.595 | 2002.518 | 1.252 | 1.489
789 | 25.103 | 0.597 | 2010.364 | 1.256 | 1.493
790 | 25.126 | 0.597 | 2018.209 | 1.261 | 1.493
791 | 25.15 | 0.599 | 2024.093 | 1.265 | 1.498
792 | 25.178 | 0.601 | 2029.977 | 1.269 | 1.503
793 | 25.206 | 0.603 | 2037.822 | 1.274 | 1.508
794 | 25.254 | 0.607 | 2051.552 | 1.282 | 1.517
795 | 25.286 | 0.609 | 2059.397 | 1.287 | 1.522
796 | 25.318 | 0.611 | 2067.242 | 1.292 | 1.527
797 | 25.375 | 0.616 | 2082.933 | 1.302 | 1.539
798 | 25.406 | 0.616 | 2090.778 | 1.307 | 1.541
799 | 25.439 | 0.62 | 2100.584 | 1.313 | 1.551
800 | 25.47 | 0.622 | 2108.43 | 1.318 | 1.556
801 | 25.495 | 0.624 | 2118.237 | 1.324 | 1.56
802 | 25.526 | 0.626 | 2128.044 | 1.33 | 1.565
803 | 25.559 | 0.628 | 2135.888 | 1.335 | 1.57
804 | 25.591 | 0.63 | 2143.734 | 1.34 | 1.575
805 | 25.622 | 0.632 | 2153.541 | 1.346 | 1.579
806 | 25.655 | 0.634 | 2161.387 | 1.351 | 1.584
807 | 25.687 | 0.636 | 2171.192 | 1.357 | 1.589
808 | 25.719 | 0.637 | 2179.038 | 1.362 | 1.594
809 | 25.751 | 0.64 | 2188.844 | 1.368 | 1.601
810 | 25.783 | 0.643 | 2198.652 | 1.374 | 1.608
811 | 25.814 | 0.645 | 2206.497 | 1.379 | 1.613
812 | 25.846 | 0.647 | 2216.304 | 1.385 | 1.618
813 | 25.876 | 0.649 | 2226.11 | 1.391 | 1.622
814 | 25.902 | 0.651 | 2233.956 | 1.396 | 1.627
815 | 25.926 | 0.653 | 2243.762 | 1.402 | 1.632
816 | 25.951 | 0.655 | 2249.646 | 1.406 | 1.637
817 | 25.982 | 0.657 | 2257.491 | 1.411 | 1.641
818 | 26.015 | 0.658 | 2265.337 | 1.416 | 1.646
819 | 26.047 | 0.66 | 2273.181 | 1.421 | 1.651
820 | 26.079 | 0.662 | 2282.989 | 1.427 | 1.656
821 | 26.111 | 0.664 | 2290.834 | 1.432 | 1.66
822 | 26.142 | 0.666 | 2300.64 | 1.438 | 1.665
823 | 26.175 | 0.669 | 2308.486 | 1.443 | 1.673
824 | 26.208 | 0.672 | 2316.331 | 1.448 | 1.68
825 | 26.238 | 0.674 | 2326.138 | 1.454 | 1.684
826 | 26.262 | 0.674 | 2333.983 | 1.459 | 1.684
827 | 26.288 | 0.676 | 2343.79 | 1.465 | 1.689
828 | 26.319 | 0.678 | 2351.635 | 1.47 | 1.696
829 | 26.351 | 0.681 | 2359.48 | 1.475 | 1.703
830 | 26.407 | 0.683 | 2373.21 | 1.483 | 1.708
831 | 26.439 | 0.687 | 2381.055 | 1.488 | 1.718
832 | 26.47 | 0.689 | 2390.862 | 1.494 | 1.723
833 | 26.502 | 0.691 | 2398.707 | 1.499 | 1.727
834 | 26.527 | 0.693 | 2408.514 | 1.505 | 1.732
835 | 26.55 | 0.693 | 2416.359 | 1.51 | 1.732
836 | 26.583 | 0.697 | 2424.204 | 1.515 | 1.742
837 | 26.614 | 0.699 | 2432.05 | 1.52 | 1.746
838 | 26.638 | 0.7 | 2439.895 | 1.525 | 1.751
839 | 26.663 | 0.702 | 2447.74 | 1.53 | 1.756
840 | 26.686 | 0.702 | 2455.586 | 1.535 | 1.756
841 | 26.719 | 0.704 | 2461.47 | 1.538 | 1.761
842 | 26.744 | 0.706 | 2469.315 | 1.543 | 1.765
843 | 26.774 | 0.71 | 2477.16 | 1.548 | 1.775
844 | 26.798 | 0.71 | 2485.005 | 1.553 | 1.775
845 | 26.823 | 0.712 | 2492.851 | 1.558 | 1.78
846 | 26.855 | 0.714 | 2498.735 | 1.562 | 1.785
847 | 26.88 | 0.716 | 2506.581 | 1.567 | 1.789
848 | 26.911 | 0.718 | 2514.426 | 1.572 | 1.794
849 | 26.935 | 0.72 | 2522.271 | 1.576 | 1.799
850 | 26.967 | 0.721 | 2530.116 | 1.581 | 1.804
851 | 26.996 | 0.723 | 2536 | 1.585 | 1.808
852 | 27.023 | 0.725 | 2543.846 | 1.59 | 1.813
853 | 27.047 | 0.727 | 2551.691 | 1.595 | 1.818
854 | 27.07 | 0.729 | 2559.537 | 1.6 | 1.823
855 | 27.102 | 0.731 | 2565.42 | 1.603 | 1.827
856 | 27.127 | 0.733 | 2573.266 | 1.608 | 1.832
857 | 27.151 | 0.735 | 2581.111 | 1.613 | 1.837
858 | 27.175 | 0.736 | 2588.956 | 1.618 | 1.84
859 | 27.207 | 0.739 | 2594.84 | 1.622 | 1.847
860 | 27.239 | 0.741 | 2602.686 | 1.627 | 1.851
861 | 27.27 | 0.742 | 2610.531 | 1.632 | 1.856
862 | 27.304 | 0.744 | 2620.338 | 1.638 | 1.861
863 | 27.334 | 0.746 | 2628.182 | 1.643 | 1.866
864 | 27.367 | 0.748 | 2637.99 | 1.649 | 1.87
865 | 27.398 | 0.75 | 2645.835 | 1.654 | 1.875
866 | 27.431 | 0.752 | 2653.68 | 1.659 | 1.88
867 | 27.462 | 0.755 | 2663.487 | 1.665 | 1.887
868 | 27.495 | 0.756 | 2671.332 | 1.67 | 1.89
869 | 27.526 | 0.76 | 2679.177 | 1.674 | 1.899
870 | 27.558 | 0.763 | 2688.984 | 1.681 | 1.906
871 | 27.59 | 0.763 | 2698.79 | 1.687 | 1.909
872 | 27.622 | 0.765 | 2706.635 | 1.692 | 1.913
873 | 27.655 | 0.767 | 2716.442 | 1.698 | 1.918
874 | 27.686 | 0.771 | 2724.288 | 1.703 | 1.928
875 | 27.718 | 0.773 | 2732.133 | 1.708 | 1.932
876 | 27.75 | 0.775 | 2741.94 | 1.714 | 1.937
877 | 27.783 | 0.777 | 2749.785 | 1.719 | 1.942
878 | 27.814 | 0.779 | 2759.592 | 1.725 | 1.947
879 | 27.847 | 0.781 | 2767.437 | 1.73 | 1.952
880 | 27.878 | 0.783 | 2777.244 | 1.736 | 1.956
881 | 27.902 | 0.784 | 2783.127 | 1.739 | 1.961
882 | 27.927 | 0.786 | 2790.973 | 1.744 | 1.966
883 | 27.959 | 0.788 | 2798.818 | 1.749 | 1.971
884 | 27.99 | 0.79 | 2806.664 | 1.754 | 1.975
885 | 28.014 | 0.792 | 2814.509 | 1.759 | 1.98
886 | 28.047 | 0.794 | 2822.354 | 1.764 | 1.985
887 | 28.078 | 0.796 | 2830.2 | 1.769 | 1.99
888 | 28.103 | 0.798 | 2838.045 | 1.774 | 1.994
889 | 28.134 | 0.8 | 2845.89 | 1.779 | 1.999
890 | 28.167 | 0.802 | 2853.736 | 1.784 | 2.004
891 | 28.191 | 0.804 | 2861.581 | 1.788 | 2.009
892 | 28.223 | 0.805 | 2869.426 | 1.793 | 2.014
893 | 28.255 | 0.807 | 2879.233 | 1.8 | 2.018
894 | 28.287 | 0.811 | 2887.078 | 1.804 | 2.028
895 | 28.318 | 0.813 | 2894.924 | 1.809 | 2.033
896 | 28.351 | 0.815 | 2902.769 | 1.814 | 2.037
897 | 28.382 | 0.817 | 2912.575 | 1.82 | 2.042
898 | 28.407 | 0.819 | 2920.421 | 1.825 | 2.047
899 | 28.439 | 0.821 | 2928.266 | 1.83 | 2.052
900 | 28.463 | 0.823 | 2936.112 | 1.835 | 2.057
901 | 28.494 | 0.825 | 2943.957 | 1.84 | 2.061
902 | 28.527 | 0.826 | 2949.841 | 1.844 | 2.066
903 | 28.558 | 0.828 | 2957.686 | 1.849 | 2.071
904 | 28.591 | 0.83 | 2967.493 | 1.855 | 2.076
905 | 28.623 | 0.832 | 2975.338 | 1.86 | 2.08
906 | 28.654 | 0.835 | 2983.183 | 1.864 | 2.088
907 | 28.687 | 0.838 | 2992.991 | 1.871 | 2.095
908 | 28.719 | 0.84 | 3000.836 | 1.876 | 2.099
909 | 28.75 | 0.842 | 3010.642 | 1.882 | 2.104
910 | 28.783 | 0.844 | 3018.488 | 1.887 | 2.109
911 | 28.814 | 0.846 | 3026.332 | 1.891 | 2.114
912 | 28.846 | 0.847 | 3034.178 | 1.896 | 2.119
913 | 28.903 | 0.851 | 3047.907 | 1.905 | 2.128
914 | 28.935 | 0.853 | 3055.753 | 1.91 | 2.133
915 | 28.966 | 0.855 | 3063.598 | 1.915 | 2.138
916 | 28.995 | 0.857 | 3071.443 | 1.92 | 2.142
917 | 29.022 | 0.859 | 3081.25 | 1.926 | 2.147
918 | 29.055 | 0.861 | 3089.096 | 1.931 | 2.152
919 | 29.079 | 0.863 | 3096.941 | 1.936 | 2.157
920 | 29.111 | 0.866 | 3104.785 | 1.94 | 2.164
921 | 29.19 | 0.87 | 3122.438 | 1.952 | 2.176
922 | 29.215 | 0.872 | 3130.284 | 1.956 | 2.181
923 | 29.247 | 0.874 | 3136.168 | 1.96 | 2.185
924 | 29.271 | 0.876 | 3144.013 | 1.965 | 2.19
925 | 29.302 | 0.878 | 3153.82 | 1.971 | 2.195
926 | 29.326 | 0.88 | 3161.665 | 1.976 | 2.2
927 | 29.391 | 0.884 | 3173.433 | 1.983 | 2.209
928 | 29.423 | 0.886 | 3181.277 | 1.988 | 2.214
929 | 29.455 | 0.887 | 3189.124 | 1.993 | 2.219
930 | 29.479 | 0.889 | 3196.968 | 1.998 | 2.224
931 | 29.511 | 0.892 | 3206.775 | 2.004 | 2.231
932 | 29.567 | 0.896 | 3220.504 | 2.013 | 2.24
933 | 29.6 | 0.899 | 3228.35 | 2.018 | 2.247
934 | 29.63 | 0.901 | 3236.195 | 2.023 | 2.252
935 | 29.663 | 0.903 | 3244.04 | 2.028 | 2.257
936 | 29.687 | 0.903 | 3251.886 | 2.032 | 2.257
937 | 29.719 | 0.907 | 3259.731 | 2.037 | 2.266
938 | 29.751 | 0.908 | 3267.576 | 2.042 | 2.271
939 | 29.783 | 0.91 | 3275.422 | 2.047 | 2.276
940 | 29.814 | 0.912 | 3281.306 | 2.051 | 2.281
941 | 29.84 | 0.914 | 3289.151 | 2.056 | 2.286
942 | 29.87 | 0.916 | 3296.996 | 2.061 | 2.29
943 | 29.894 | 0.918 | 3304.842 | 2.066 | 2.295
944 | 29.927 | 0.92 | 3312.687 | 2.07 | 2.3
945 | 29.958 | 0.922 | 3320.533 | 2.075 | 2.305
946 | 29.991 | 0.924 | 3326.416 | 2.079 | 2.309
947 | 30.022 | 0.928 | 3334.262 | 2.084 | 2.319
948 | 30.054 | 0.929 | 3344.068 | 2.09 | 2.324
949 | 30.086 | 0.929 | 3351.913 | 2.095 | 2.324
950 | 30.118 | 0.931 | 3359.759 | 2.1 | 2.328
951 | 30.151 | 0.935 | 3367.604 | 2.105 | 2.338
952 | 30.182 | 0.938 | 3375.45 | 2.11 | 2.345
953 | 30.215 | 0.939 | 3383.295 | 2.115 | 2.348
954 | 30.247 | 0.941 | 3391.14 | 2.119 | 2.352
955 | 30.271 | 0.943 | 3398.985 | 2.124 | 2.357
956 | 30.303 | 0.945 | 3406.831 | 2.129 | 2.362
957 | 30.334 | 0.948 | 3412.715 | 2.133 | 2.369
958 | 30.367 | 0.949 | 3420.56 | 2.138 | 2.371
959 | 30.396 | 0.95 | 3428.405 | 2.143 | 2.376
960 | 30.423 | 0.952 | 3436.251 | 2.148 | 2.381
961 | 30.446 | 0.954 | 3442.135 | 2.151 | 2.386
962 | 30.471 | 0.956 | 3449.98 | 2.156 | 2.391
963 | 30.502 | 0.958 | 3455.864 | 2.16 | 2.395
964 | 30.527 | 0.96 | 3461.748 | 2.164 | 2.4
965 | 30.558 | 0.962 | 3469.594 | 2.168 | 2.405
966 | 30.587 | 0.964 | 3475.477 | 2.172 | 2.41
967 | 30.614 | 0.966 | 3483.322 | 2.177 | 2.414
968 | 30.639 | 0.968 | 3489.207 | 2.181 | 2.419
969 | 30.67 | 0.97 | 3497.052 | 2.186 | 2.424
970 | 30.703 | 0.971 | 3504.897 | 2.191 | 2.429
971 | 30.733 | 0.973 | 3512.742 | 2.195 | 2.433
972 | 30.759 | 0.976 | 3518.627 | 2.199 | 2.441
973 | 30.791 | 0.977 | 3526.471 | 2.204 | 2.443
974 | 30.82 | 0.979 | 3534.317 | 2.209 | 2.448
975 | 30.847 | 0.982 | 3540.201 | 2.213 | 2.455
976 | 30.878 | 0.984 | 3548.047 | 2.218 | 2.46
977 | 30.91 | 0.987 | 3555.892 | 2.222 | 2.467
978 | 30.94 | 0.989 | 3561.776 | 2.226 | 2.472
979 | 30.966 | 0.991 | 3569.621 | 2.231 | 2.476
980 | 30.998 | 0.992 | 3577.466 | 2.236 | 2.481
981 | 31.023 | 0.994 | 3583.35 | 2.24 | 2.486
982 | 31.054 | 0.996 | 3591.195 | 2.244 | 2.491
983 | 31.084 | 0.998 | 3597.08 | 2.248 | 2.495
984 | 31.111 | 1 | 3604.925 | 2.253 | 2.5
985 | 31.144 | 1.002 | 3612.77 | 2.258 | 2.505
986 | 31.174 | 1.004 | 3618.654 | 2.262 | 2.51
987 | 31.207 | 1.006 | 3626.499 | 2.267 | 2.515
988 | 31.231 | 1.008 | 3634.345 | 2.271 | 2.519
989 | 31.263 | 1.01 | 3640.229 | 2.275 | 2.524
990 | 31.287 | 1.012 | 3646.113 | 2.279 | 2.529
991 | 31.318 | 1.013 | 3653.959 | 2.284 | 2.534
992 | 31.374 | 1.017 | 3665.727 | 2.291 | 2.543
993 | 31.398 | 1.019 | 3671.61 | 2.295 | 2.548
994 | 31.423 | 1.019 | 3679.456 | 2.3 | 2.548
995 | 31.446 | 1.021 | 3685.339 | 2.303 | 2.553
996 | 31.47 | 1.021 | 3691.224 | 2.307 | 2.553
997 | 31.503 | 1.027 | 3697.107 | 2.311 | 2.567
998 | 31.55 | 1.029 | 3706.914 | 2.317 | 2.572
999 | 31.576 | 1.031 | 3714.76 | 2.322 | 2.577
1000 | 31.607 | 1.033 | 3722.605 | 2.327 | 2.581
1001 | 31.667 | 1.036 | 3736.334 | 2.335 | 2.591
1002 | 31.719 | 1.04 | 3746.141 | 2.341 | 2.6
1003 | 31.75 | 1.04 | 3752.025 | 2.345 | 2.6