## 工作表1
No. | 時間( s) | 變形( mm) | 力量( N) | 應力( N/mm^2) | 應變( %)
1 | 0 | 0 | 0 | 0 | 0
2 | 0.092 | 0 | 0 | 0 | 0
3 | 0.12 | 0 | 0 | 0 | 0
4 | 0.151 | 0 | 0 | 0 | 0
5 | 0.193 | 0 | 0 | 0 | 0
6 | 0.224 | 0 | 0 | 0 | 0
7 | 0.254 | 0 | 0 | 0 | 0
8 | 0.286 | 0 | 0 | 0 | 0
9 | 0.319 | 0 | 0 | 0 | 0
10 | 0.35 | 0 | 0 | 0 | 0
11 | 0.384 | 0 | 0 | 0 | 0
12 | 0.414 | 0 | 0 | 0 | 0
13 | 0.448 | 0 | 0 | 0 | 0
14 | 0.478 | 0 | 0 | 0 | 0
15 | 0.512 | 0 | 0 | 0 | 0
16 | 0.543 | 0 | 0 | 0 | 0
17 | 0.574 | 0 | 0 | 0 | 0
18 | 0.607 | 0 | 0 | 0 | 0
19 | 0.639 | 0 | 0 | 0 | 0
20 | 0.671 | 0 | 0 | 0 | 0
21 | 0.702 | 0 | 0 | 0 | 0
22 | 0.735 | 0 | 0 | 0 | 0
23 | 0.766 | 0 | 0 | 0 | 0
24 | 0.799 | 0 | 0 | 0 | 0
25 | 0.83 | 0 | 0 | 0 | 0
26 | 0.862 | 0 | 0 | 0 | 0
27 | 0.895 | 0 | 0 | 0 | 0
28 | 0.926 | 0 | 0 | 0 | 0
29 | 0.958 | 0 | 0 | 0 | 0
30 | 0.991 | 0 | 0 | 0 | 0
31 | 1.022 | 0 | 0 | 0 | 0
32 | 1.055 | 0 | 0 | 0 | 0
33 | 1.086 | 0 | 0 | 0 | 0
34 | 1.119 | 0 | 0 | 0 | 0
35 | 1.151 | 0 | 0 | 0 | 0
36 | 1.183 | 0 | 0 | 0 | 0
37 | 1.215 | 0 | 0 | 0 | 0
38 | 1.247 | 0 | 0 | 0 | 0
39 | 1.278 | 0 | 0 | 0 | 0
40 | 1.312 | 0 | 0 | 0 | 0
41 | 1.343 | 0 | 0 | 0 | 0
42 | 1.374 | 0 | 0 | 0 | 0
43 | 1.407 | 0 | 0 | 0 | 0
44 | 1.438 | 0 | 0 | 0 | 0
45 | 1.471 | 0 | 0 | 0 | 0
46 | 1.502 | 0 | 0 | 0 | 0
47 | 1.534 | 0 | 0 | 0 | 0
48 | 1.567 | 0 | 0 | 0 | 0
49 | 1.599 | 0 | 0 | 0 | 0
50 | 1.63 | 0 | 0 | 0 | 0
51 | 1.663 | 0 | 0 | 0 | 0
52 | 1.696 | 0 | 0 | 0 | 0
53 | 1.727 | 0 | 0 | 0 | 0
54 | 1.758 | 0 | 0 | 0 | 0
55 | 1.791 | 0 | 0 | 0 | 0
56 | 1.823 | 0 | 0 | 0 | 0
57 | 1.854 | 0 | 0 | 0 | 0
58 | 1.886 | 0 | 0 | 0 | 0
59 | 1.919 | 0 | 0 | 0 | 0
60 | 1.952 | 0 | 0 | 0 | 0
61 | 1.982 | 0 | 0 | 0 | 0
62 | 2.014 | 0 | 0 | 0 | 0
63 | 2.046 | 0 | 0 | 0 | 0
64 | 2.079 | 0 | 0 | 0 | 0
65 | 2.111 | 0 | 0 | 0 | 0
66 | 2.142 | 0 | 0 | 0 | 0
67 | 2.174 | 0 | 0 | 0 | 0
68 | 2.206 | 0 | 0 | 0 | 0
69 | 2.239 | 0 | 0 | 0 | 0
70 | 2.271 | 0 | 0 | 0 | 0
71 | 2.303 | 0 | 0 | 0 | 0
72 | 2.334 | 0 | 0 | 0 | 0
73 | 2.366 | 0 | 0 | 0 | 0
74 | 2.398 | 0 | 0 | 0 | 0
75 | 2.43 | 0 | 0 | 0 | 0
76 | 2.463 | 0 | 0 | 0 | 0
77 | 2.494 | 0 | 0 | 0 | 0
78 | 2.527 | 0 | 0 | 0 | 0
79 | 2.558 | 0 | 0 | 0 | 0
80 | 2.591 | 0 | 0 | 0 | 0
81 | 2.622 | 0 | 0 | 0 | 0
82 | 2.655 | 0 | 0 | 0 | 0
83 | 2.688 | 0 | 0 | 0 | 0
84 | 2.718 | 0 | 0 | 0 | 0
85 | 2.752 | 0 | 0 | 0 | 0
86 | 2.784 | 0 | 0 | 0 | 0
87 | 2.814 | 0 | 0 | 0 | 0
88 | 2.848 | 0 | 0 | 0 | 0
89 | 2.878 | 0 | 0 | 0 | 0
90 | 2.912 | 0 | 0 | 0 | 0
91 | 2.943 | 0 | 0 | 0 | 0
92 | 2.974 | 0 | 0 | 0 | 0
93 | 3.006 | 0 | 0 | 0 | 0
94 | 3.04 | 0 | 0 | 0 | 0
95 | 3.071 | 0 | 0 | 0 | 0
96 | 3.103 | 0 | 0 | 0 | 0
97 | 3.134 | 0 | 0 | 0 | 0
98 | 3.166 | 0 | 0 | 0 | 0
99 | 3.198 | 0 | 0 | 0 | 0
100 | 3.23 | 0 | 0 | 0 | 0
101 | 3.262 | 0 | 0 | 0 | 0
102 | 3.294 | 0 | 0 | 0 | 0
103 | 3.328 | 0 | 0 | 0 | 0
104 | 3.359 | 0 | 0 | 0 | 0
105 | 3.39 | 0 | 0 | 0 | 0
106 | 3.422 | 0 | 0 | 0 | 0
107 | 3.455 | 0 | 0 | 0 | 0
108 | 3.486 | 0 | 0 | 0 | 0
109 | 3.518 | 0 | 0 | 0 | 0
110 | 3.55 | 0 | 0 | 0 | 0
111 | 3.583 | 0 | 0 | 0 | 0
112 | 3.614 | 0 | 0 | 0 | 0
113 | 3.646 | 0 | 0 | 0 | 0
114 | 3.678 | 0 | 0 | 0 | 0
115 | 3.711 | 0 | 0 | 0 | 0
116 | 3.742 | 0 | 0 | 0 | 0
117 | 3.775 | 0 | 0 | 0 | 0
118 | 3.807 | 0 | 0 | 0 | 0
119 | 3.838 | 0 | 0 | 0 | 0
120 | 3.871 | 0 | 0 | 0 | 0
121 | 3.902 | 0 | 0 | 0 | 0
122 | 3.934 | 0 | 0 | 0 | 0
123 | 3.967 | 0 | 0 | 0 | 0
124 | 3.999 | 0 | 0 | 0 | 0
125 | 4.03 | 0 | 0 | 0 | 0
126 | 4.062 | 0 | 0 | 0 | 0
127 | 4.095 | 0 | 0 | 0 | 0
128 | 4.126 | 0 | 0 | 0 | 0
129 | 4.158 | 0 | 0 | 0 | 0
130 | 4.19 | 0 | 0 | 0 | 0
131 | 4.223 | 0 | 0 | 0 | 0
132 | 4.255 | 0 | 0 | 0 | 0
133 | 4.287 | 0 | 0 | 0 | 0
134 | 4.318 | 0 | 0 | 0 | 0
135 | 4.35 | 0 | 0 | 0 | 0
136 | 4.382 | 0 | 0 | 0 | 0
137 | 4.415 | 0 | 0 | 0 | 0
138 | 4.446 | 0 | 0 | 0 | 0
139 | 4.479 | 0 | 0 | 0 | 0
140 | 4.51 | 0 | 0 | 0 | 0
141 | 4.542 | 0 | 0 | 0 | 0
142 | 4.575 | 0 | 0 | 0 | 0
143 | 4.606 | 0 | 0 | 0 | 0
144 | 4.638 | 0 | 0 | 0 | 0
145 | 4.67 | 0 | 0 | 0 | 0
146 | 4.702 | 0 | 0 | 0 | 0
147 | 4.734 | 0 | 0 | 0 | 0
148 | 4.766 | 0 | 0 | 0 | 0
149 | 4.799 | 0 | 0 | 0 | 0
150 | 4.832 | 0 | 0 | 0 | 0
151 | 4.862 | 0 | 0 | 0 | 0
152 | 4.894 | 0 | 0 | 0 | 0
153 | 4.926 | 0 | 0 | 0 | 0
154 | 4.959 | 0 | 0 | 0 | 0
155 | 4.991 | 0 | 0 | 0 | 0
156 | 5.023 | 0 | 0 | 0 | 0
157 | 5.055 | 0 | 0 | 0 | 0
158 | 5.086 | 0 | 0 | 0 | 0
159 | 5.118 | 0 | 0 | 0 | 0
160 | 5.151 | 0 | 0 | 0 | 0
161 | 5.182 | 0 | 0 | 0 | 0
162 | 5.214 | 0 | 0 | 0 | 0
163 | 5.248 | 0 | 0 | 0 | 0
164 | 5.278 | 0 | 0 | 0 | 0
165 | 5.311 | 0 | 0 | 0 | 0
166 | 5.343 | 0 | 0 | 0 | 0
167 | 5.374 | 0 | 0 | 0 | 0
168 | 5.407 | 0 | 0 | 0 | 0
169 | 5.439 | 0 | 0 | 0 | 0
170 | 5.47 | 0 | 0 | 0 | 0
171 | 5.502 | 0 | 0 | 0 | 0
172 | 5.536 | 0 | 0 | 0 | 0
173 | 5.567 | 0 | 0 | 0 | 0
174 | 5.598 | 0 | 0 | 0 | 0
175 | 5.631 | 0 | 0 | 0 | 0
176 | 5.662 | 0 | 0 | 0 | 0
177 | 5.694 | 0 | 0 | 0 | 0
178 | 5.727 | 0 | 0 | 0 | 0
179 | 5.76 | 0 | 0 | 0 | 0
180 | 5.79 | 0 | 0 | 0 | 0
181 | 5.822 | 0 | 0 | 0 | 0
182 | 5.854 | 0 | 0 | 0 | 0
183 | 5.886 | 0 | 0 | 0 | 0
184 | 5.92 | 0 | 0 | 0 | 0
185 | 5.95 | 0 | 0 | 0 | 0
186 | 5.983 | 0 | 0 | 0 | 0
187 | 6.015 | 0 | 0 | 0 | 0
188 | 6.047 | 0 | 0 | 0 | 0
189 | 6.078 | 0 | 0 | 0 | 0
190 | 6.11 | 0 | 0 | 0 | 0
191 | 6.143 | 0 | 0 | 0 | 0
192 | 6.174 | 0 | 0 | 0 | 0
193 | 6.206 | 0 | 0 | 0 | 0
194 | 6.238 | 0 | 0 | 0 | 0
195 | 6.271 | 0 | 0 | 0 | 0
196 | 6.304 | 0 | 0 | 0 | 0
197 | 6.334 | 0 | 0 | 0 | 0
198 | 6.367 | 0 | 0 | 0 | 0
199 | 6.398 | 0 | 0 | 0 | 0
200 | 6.43 | 0 | 0 | 0 | 0
201 | 6.464 | 0 | 0 | 0 | 0
202 | 6.494 | 0 | 0 | 0 | 0
203 | 6.528 | 0 | 0 | 0 | 0
204 | 6.56 | 0 | 0 | 0 | 0
205 | 6.59 | 0 | 0 | 0 | 0
206 | 6.623 | 0 | 0 | 0 | 0
207 | 6.654 | 0 | 0 | 0 | 0
208 | 6.686 | 0 | 0 | 0 | 0
209 | 6.718 | 0 | 0 | 0 | 0
210 | 6.751 | 0 | 0 | 0 | 0
211 | 6.782 | 0 | 0 | 0 | 0
212 | 6.815 | 0 | 0 | 0 | 0
213 | 6.846 | 0 | 0 | 0 | 0
214 | 6.879 | 0 | 0 | 0 | 0
215 | 6.91 | 0 | 0 | 0 | 0
216 | 6.943 | 0 | 0 | 0 | 0
217 | 6.974 | 0 | 0 | 0 | 0
218 | 7.006 | 0 | 0 | 0 | 0
219 | 7.039 | 0 | 0 | 0 | 0
220 | 7.07 | 0 | 0 | 0 | 0
221 | 7.102 | 0 | 0 | 0 | 0
222 | 7.135 | 0 | 0 | 0 | 0
223 | 7.167 | 0 | 0 | 0 | 0
224 | 7.2 | 0 | 0 | 0 | 0
225 | 7.231 | 0 | 0 | 0 | 0
226 | 7.262 | 0 | 0 | 0 | 0
227 | 7.295 | 0 | 0 | 0 | 0
228 | 7.327 | 0 | 0 | 0 | 0
229 | 7.359 | 0 | 0 | 0 | 0
230 | 7.391 | 0 | 0 | 0 | 0
231 | 7.424 | 0 | 0 | 0 | 0
232 | 7.456 | 0 | 0 | 0 | 0
233 | 7.486 | 0 | 0 | 0 | 0
234 | 7.519 | 0 | 0 | 0 | 0
235 | 7.55 | 0 | 0 | 0 | 0
236 | 7.582 | 0 | 0 | 0 | 0
237 | 7.614 | 0 | 0 | 0 | 0
238 | 7.646 | 0 | 0 | 0 | 0
239 | 7.678 | 0 | 0 | 0 | 0
240 | 7.712 | 0 | 0 | 0 | 0
241 | 7.742 | 0 | 0 | 0 | 0
242 | 7.775 | 0 | 0 | 0 | 0
243 | 7.807 | 0 | 0 | 0 | 0
244 | 7.84 | 0 | 0 | 0 | 0
245 | 7.87 | 0 | 0 | 0 | 0
246 | 7.903 | 0 | 0 | 0 | 0
247 | 7.934 | 0 | 0 | 0 | 0
248 | 7.966 | 0 | 0 | 0 | 0
249 | 7.999 | 0 | 0 | 0 | 0
250 | 8.031 | 0 | 0 | 0 | 0
251 | 8.062 | 0 | 0 | 0 | 0
252 | 8.095 | 0 | 0 | 0 | 0
253 | 8.126 | 0 | 0 | 0 | 0
254 | 8.158 | 0 | 0 | 0 | 0
255 | 8.191 | 0 | 0 | 0 | 0
256 | 8.222 | 0 | 0 | 0 | 0
257 | 8.255 | 0 | 0 | 0 | 0
258 | 8.287 | 0 | 0 | 0 | 0
259 | 8.319 | 0 | 0 | 0 | 0
260 | 8.35 | 0 | 0 | 0 | 0
261 | 8.383 | 0 | 0 | 0 | 0
262 | 8.414 | 0 | 0 | 0 | 0
263 | 8.447 | 0 | 0 | 0 | 0
264 | 8.479 | 0 | 0 | 0 | 0
265 | 8.51 | 0 | 0 | 0 | 0
266 | 8.542 | 0 | 0 | 0 | 0
267 | 8.574 | 0 | 0 | 0 | 0
268 | 8.607 | 0 | 0 | 0 | 0
269 | 8.638 | 0 | 0 | 0 | 0
270 | 8.671 | 0 | 0 | 0 | 0
271 | 8.703 | 0 | 0 | 0 | 0
272 | 8.734 | 0 | 0 | 0 | 0
273 | 8.766 | 0 | 0 | 0 | 0
274 | 8.799 | 0 | 0 | 0 | 0
275 | 8.831 | 0 | 0 | 0 | 0
276 | 8.863 | 0 | 0 | 0 | 0
277 | 8.894 | 0 | 0 | 0 | 0
278 | 8.927 | 0 | 0 | 0 | 0
279 | 8.958 | 0 | 0 | 0 | 0
280 | 8.992 | 0 | 0 | 0 | 0
281 | 9.022 | 0 | 0 | 0 | 0
282 | 9.055 | 0 | 0 | 0 | 0
283 | 9.087 | 0 | 0 | 0 | 0
284 | 9.118 | 0 | 0 | 0 | 0
285 | 9.151 | 0 | 0 | 0 | 0
286 | 9.182 | 0 | 0 | 0 | 0
287 | 9.215 | 0 | 0 | 0 | 0
288 | 9.247 | 0 | 0 | 0 | 0
289 | 9.278 | 0 | 0 | 0 | 0
290 | 9.31 | 0 | 0 | 0 | 0
291 | 9.344 | 0 | 0 | 0 | 0
292 | 9.374 | 0 | 0 | 0 | 0
293 | 9.407 | 0 | 0 | 0 | 0
294 | 9.439 | 0 | 0 | 0 | 0
295 | 9.47 | 0 | 0 | 0 | 0
296 | 9.502 | 0 | 0 | 0 | 0
297 | 9.534 | 0 | 0 | 0 | 0
298 | 9.566 | 0 | 0 | 0 | 0
299 | 9.598 | 0 | 0 | 0 | 0
300 | 9.631 | 0 | 0 | 0 | 0
301 | 9.664 | 0 | 0 | 0 | 0
302 | 9.695 | 0 | 0 | 0 | 0
303 | 9.727 | 0 | 0 | 0 | 0
304 | 9.76 | 0 | 0 | 0 | 0
305 | 9.79 | 0 | 0 | 0 | 0
306 | 9.823 | 0 | 0 | 0 | 0
307 | 9.855 | 0 | 0 | 0 | 0
308 | 9.886 | 0 | 0 | 0 | 0
309 | 9.919 | 0 | 0 | 0 | 0
310 | 9.951 | 0 | 0 | 0 | 0
311 | 9.982 | 0 | 0 | 0 | 0
312 | 10.016 | 0 | 0 | 0 | 0
313 | 10.048 | 0 | 0 | 0 | 0
314 | 10.078 | 0 | 0 | 0 | 0
315 | 10.111 | 0 | 0 | 0 | 0
316 | 10.142 | 0 | 0 | 0 | 0
317 | 10.175 | 0 | 0 | 0 | 0
318 | 10.207 | 0 | 0 | 0 | 0
319 | 10.238 | 0 | 0 | 0 | 0
320 | 10.271 | 0 | 0 | 0 | 0
321 | 10.304 | 0 | 0 | 0 | 0
322 | 10.334 | 0 | 0 | 0 | 0
323 | 10.366 | 0 | 0 | 0 | 0
324 | 10.4 | 0 | 0 | 0 | 0
325 | 10.431 | 0 | 0 | 0 | 0
326 | 10.463 | 0 | 0 | 0 | 0
327 | 10.494 | 0 | 0 | 0 | 0
328 | 10.528 | 0 | 0 | 0 | 0
329 | 10.559 | 0 | 0 | 0 | 0
330 | 10.59 | 0 | 0 | 0 | 0
331 | 10.623 | 0 | 0 | 0 | 0
332 | 10.655 | 0 | 0 | 0 | 0
333 | 10.686 | 0 | 0 | 0 | 0
334 | 10.718 | 0 | 0 | 0 | 0
335 | 10.75 | 0 | 0 | 0 | 0
336 | 10.783 | 0 | 0 | 0 | 0
337 | 10.815 | 0 | 0 | 0 | 0
338 | 10.847 | 0 | 0 | 0 | 0
339 | 10.878 | 0 | 0 | 0 | 0
340 | 10.911 | 0 | 0 | 0 | 0
341 | 10.943 | 0 | 0 | 0 | 0
342 | 10.974 | 0 | 0 | 0 | 0
343 | 11.007 | 0 | 0 | 0 | 0
344 | 11.038 | 0 | 0 | 0 | 0
345 | 11.071 | 0 | 0 | 0 | 0
346 | 11.104 | 0 | 0 | 0 | 0
347 | 11.134 | 0 | 0 | 0 | 0
348 | 11.166 | 0 | 0 | 0 | 0
349 | 11.198 | 0 | 0 | 0 | 0
350 | 11.23 | 0 | 0 | 0 | 0
351 | 11.262 | 0 | 0 | 0 | 0
352 | 11.294 | 0 | 0 | 0 | 0
353 | 11.326 | 0 | 0 | 0 | 0
354 | 11.36 | 0 | 0 | 0 | 0
355 | 11.391 | 0 | 0 | 0 | 0
356 | 11.423 | 0 | 0 | 0 | 0
357 | 11.454 | 0 | 0 | 0 | 0
358 | 11.486 | 0 | 0 | 0 | 0
359 | 11.518 | 0 | 0 | 0 | 0
360 | 11.55 | 0 | 0 | 0 | 0
361 | 11.582 | 0 | 0 | 0 | 0
362 | 11.614 | 0 | 0 | 0 | 0
363 | 11.646 | 0 | 0 | 0 | 0
364 | 11.67 | 0 | 0 | 0 | 0
365 | 11.702 | 0 | 0 | 0 | 0
366 | 11.734 | 0 | 0 | 0 | 0
367 | 11.766 | 0 | 0 | 0 | 0
368 | 11.798 | 0 | 0 | 0 | 0
369 | 11.83 | 0 | 0 | 0 | 0
370 | 11.862 | 0 | 0 | 0 | 0
371 | 11.894 | 0 | 0 | 0 | 0
372 | 11.926 | 0 | 0 | 0 | 0
373 | 11.959 | 0 | 0 | 0 | 0
374 | 11.99 | 0 | 0 | 0 | 0
375 | 12.024 | 0 | 0 | 0 | 0
376 | 12.054 | 0 | 0 | 0 | 0
377 | 12.086 | 0 | 0 | 0 | 0
378 | 12.118 | 0 | 0 | 0 | 0
379 | 12.15 | 0 | 0 | 0 | 0
380 | 12.182 | 0 | 0 | 0 | 0
381 | 12.215 | 0 | 0 | 0 | 0
382 | 12.246 | 0 | 0 | 0 | 0
383 | 12.279 | 0 | 0 | 0 | 0
384 | 12.311 | 0 | 0 | 0 | 0
385 | 12.343 | 0 | 0 | 0 | 0
386 | 12.374 | 0 | 0 | 0 | 0
387 | 12.407 | 0 | 0 | 0 | 0
388 | 12.438 | 0 | 0 | 0 | 0
389 | 12.47 | 0 | 0 | 0 | 0
390 | 12.502 | 0 | 0 | 0 | 0
391 | 12.536 | 0 | 0 | 0 | 0
392 | 12.567 | 0 | 0 | 0 | 0
393 | 12.599 | 0 | 0 | 0 | 0
394 | 12.631 | 0 | 0 | 0 | 0
395 | 12.662 | 0 | 0 | 0 | 0
396 | 12.694 | 0 | 0 | 0 | 0
397 | 12.727 | 0 | 0 | 0 | 0
398 | 12.758 | 0 | 0 | 0 | 0
399 | 12.792 | 0 | 0 | 0 | 0
400 | 12.823 | 0 | 0 | 0 | 0
401 | 12.855 | 0 | 0 | 0 | 0
402 | 12.886 | 0 | 0 | 0 | 0
403 | 12.919 | 0 | 0 | 0 | 0
404 | 12.951 | 0 | 0 | 0 | 0
405 | 12.982 | 0 | 0 | 0 | 0
406 | 13.015 | 0 | 0 | 0 | 0
407 | 13.047 | 0 | 0 | 0 | 0
408 | 13.079 | 0 | 0 | 0 | 0
409 | 13.111 | 0 | 0 | 0 | 0
410 | 13.142 | 0 | 0 | 0 | 0
411 | 13.175 | 0 | 0 | 0 | 0
412 | 13.206 | 0 | 0 | 0 | 0
413 | 13.239 | 0 | 0 | 0 | 0
414 | 13.271 | 0 | 0 | 0 | 0
415 | 13.302 | 0 | 0 | 0 | 0
416 | 13.334 | 0 | 0 | 0 | 0
417 | 13.367 | 0 | 0 | 0 | 0
418 | 13.399 | 0 | 0 | 0 | 0
419 | 13.43 | 0 | 0 | 0 | 0
420 | 13.463 | 0 | 0 | 0 | 0
421 | 13.494 | 0 | 0 | 0 | 0
422 | 13.526 | 0 | 0 | 0 | 0
423 | 13.558 | 0 | 0 | 0 | 0
424 | 13.592 | 0 | 0 | 0 | 0
425 | 13.622 | 0 | 0 | 0 | 0
426 | 13.655 | 0 | 0 | 0 | 0
427 | 13.687 | 0 | 0 | 0 | 0
428 | 13.718 | 0 | 0 | 0 | 0
429 | 13.75 | 0 | 0 | 0 | 0
430 | 13.782 | 0 | 0 | 0 | 0
431 | 13.814 | 0 | 0 | 0 | 0
432 | 13.848 | 0 | 0 | 0 | 0
433 | 13.878 | 0 | 0 | 0 | 0
434 | 13.91 | 0 | 0 | 0 | 0
435 | 13.943 | 0 | 0 | 0 | 0
436 | 13.974 | 0 | 0 | 0 | 0
437 | 14.006 | 0 | 0 | 0 | 0
438 | 14.039 | 0 | 1.962 | 0.001 | 0
439 | 14.071 | 0 | 3.923 | 0.002 | 0
440 | 14.102 | 0 | 3.923 | 0.002 | 0
441 | 14.134 | 0 | 3.923 | 0.002 | 0
442 | 14.167 | 0 | 5.885 | 0.004 | 0
443 | 14.198 | 0 | 5.884 | 0.004 | 0
444 | 14.231 | 0 | 5.884 | 0.004 | 0
445 | 14.262 | 0 | 7.846 | 0.005 | 0
446 | 14.294 | 0 | 7.845 | 0.005 | 0
447 | 14.328 | 0 | 7.845 | 0.005 | 0
448 | 14.358 | 0 | 9.807 | 0.006 | 0
449 | 14.39 | 0 | 9.807 | 0.006 | 0
450 | 14.423 | 0 | 11.768 | 0.007 | 0
451 | 14.454 | 0 | 11.768 | 0.007 | 0
452 | 14.486 | 0 | 11.768 | 0.007 | 0
453 | 14.519 | 0 | 13.729 | 0.009 | 0
454 | 14.551 | 0 | 13.729 | 0.009 | 0
455 | 14.582 | 0 | 15.691 | 0.01 | 0
456 | 14.615 | 0 | 15.691 | 0.01 | 0
457 | 14.646 | 0 | 17.652 | 0.011 | 0
458 | 14.678 | 0 | 17.652 | 0.011 | 0
459 | 14.71 | 0 | 19.613 | 0.012 | 0
460 | 14.743 | 0 | 19.613 | 0.012 | 0
461 | 14.775 | 0 | 21.575 | 0.013 | 0
462 | 14.807 | 0 | 21.575 | 0.013 | 0
463 | 14.839 | 0 | 23.537 | 0.015 | 0
464 | 14.87 | 0 | 23.536 | 0.015 | 0
465 | 14.903 | 0 | 25.498 | 0.016 | 0
466 | 14.934 | 0 | 25.497 | 0.016 | 0
467 | 14.991 | 0 | 27.46 | 0.017 | 0
468 | 15.014 | 0 | 27.459 | 0.017 | 0
469 | 15.046 | 0 | 29.421 | 0.018 | 0
470 | 15.078 | 0 | 29.42 | 0.018 | 0
471 | 15.11 | 0 | 31.382 | 0.02 | 0
472 | 15.142 | 0 | 31.381 | 0.02 | 0
473 | 15.174 | 0 | 33.343 | 0.021 | 0
474 | 15.206 | 0 | 33.343 | 0.021 | 0
475 | 15.239 | 0 | 35.305 | 0.022 | 0
476 | 15.27 | 0 | 35.304 | 0.022 | 0
477 | 15.302 | 0 | 37.266 | 0.023 | 0
478 | 15.335 | 0 | 39.227 | 0.025 | 0
479 | 15.366 | 0 | 39.227 | 0.025 | 0
480 | 15.398 | 0 | 41.189 | 0.026 | 0
481 | 15.43 | 0 | 41.188 | 0.026 | 0
482 | 15.462 | 0 | 43.15 | 0.027 | 0
483 | 15.494 | 0 | 45.111 | 0.028 | 0
484 | 15.526 | 0 | 45.111 | 0.028 | 0
485 | 15.558 | 0 | 47.073 | 0.029 | 0
486 | 15.582 | 0 | 47.072 | 0.029 | 0
487 | 15.662 | 0 | 50.995 | 0.032 | 0
488 | 15.694 | 0 | 50.995 | 0.032 | 0
489 | 15.726 | 0 | 52.957 | 0.033 | 0
490 | 15.758 | 0 | 52.956 | 0.033 | 0
491 | 15.79 | 0 | 54.918 | 0.034 | 0
492 | 15.822 | 0 | 56.879 | 0.036 | 0
493 | 15.854 | 0 | 58.841 | 0.037 | 0
494 | 15.887 | 0 | 58.84 | 0.037 | 0
495 | 15.918 | 0 | 60.802 | 0.038 | 0
496 | 15.951 | 0 | 60.801 | 0.038 | 0
497 | 15.982 | 0 | 62.763 | 0.039 | 0
498 | 16.015 | 0 | 64.724 | 0.04 | 0
499 | 16.046 | 0 | 64.724 | 0.04 | 0
500 | 16.078 | 0 | 66.686 | 0.042 | 0
501 | 16.11 | 0 | 68.647 | 0.043 | 0
502 | 16.142 | 0 | 68.647 | 0.043 | 0
503 | 16.174 | 0 | 70.608 | 0.044 | 0
504 | 16.206 | 0 | 72.57 | 0.045 | 0
505 | 16.238 | 0 | 74.531 | 0.047 | 0
506 | 16.27 | 0 | 76.493 | 0.048 | 0
507 | 16.303 | 0 | 78.453 | 0.049 | 0
508 | 16.336 | 0 | 80.415 | 0.05 | 0
509 | 16.368 | 0 | 82.376 | 0.051 | 0
510 | 16.398 | 0 | 84.337 | 0.053 | 0
511 | 16.431 | 0 | 86.299 | 0.054 | 0
512 | 16.463 | 0 | 88.261 | 0.055 | 0
513 | 16.494 | 0 | 90.222 | 0.056 | 0
514 | 16.527 | 0 | 92.183 | 0.058 | 0
515 | 16.558 | 0 | 94.145 | 0.059 | 0
516 | 16.582 | 0.002 | 96.106 | 0.06 | 0.005
517 | 16.606 | 0.004 | 98.067 | 0.061 | 0.01
518 | 16.631 | 0.006 | 100.028 | 0.063 | 0.014
519 | 16.679 | 0.008 | 103.951 | 0.065 | 0.019
520 | 16.738 | 0.011 | 107.874 | 0.067 | 0.029
521 | 16.766 | 0.013 | 109.835 | 0.069 | 0.033
522 | 16.798 | 0.017 | 113.758 | 0.071 | 0.043
523 | 16.83 | 0.019 | 115.719 | 0.072 | 0.048
524 | 16.863 | 0.02 | 119.641 | 0.075 | 0.05
525 | 16.894 | 0.023 | 121.603 | 0.076 | 0.057
526 | 16.927 | 0.025 | 125.525 | 0.078 | 0.062
527 | 16.957 | 0.027 | 127.487 | 0.08 | 0.067
528 | 16.982 | 0.029 | 131.41 | 0.082 | 0.072
529 | 17.014 | 0.031 | 133.371 | 0.083 | 0.076
530 | 17.048 | 0.032 | 137.293 | 0.086 | 0.081
531 | 17.078 | 0.034 | 139.255 | 0.087 | 0.086
532 | 17.11 | 0.036 | 143.177 | 0.089 | 0.091
533 | 17.139 | 0.038 | 145.139 | 0.091 | 0.095
534 | 17.167 | 0.04 | 149.061 | 0.093 | 0.1
535 | 17.198 | 0.042 | 152.984 | 0.096 | 0.105
536 | 17.231 | 0.046 | 154.946 | 0.097 | 0.115
537 | 17.262 | 0.048 | 158.868 | 0.099 | 0.119
538 | 17.295 | 0.05 | 160.83 | 0.101 | 0.124
539 | 17.318 | 0.052 | 164.752 | 0.103 | 0.129
540 | 17.343 | 0.053 | 168.675 | 0.105 | 0.134
541 | 17.403 | 0.055 | 172.598 | 0.108 | 0.138
542 | 17.431 | 0.059 | 176.52 | 0.11 | 0.148
543 | 17.488 | 0.061 | 182.404 | 0.114 | 0.153
544 | 17.518 | 0.065 | 186.326 | 0.116 | 0.162
545 | 17.545 | 0.067 | 190.25 | 0.119 | 0.167
546 | 17.574 | 0.069 | 192.211 | 0.12 | 0.172
547 | 17.598 | 0.069 | 196.133 | 0.123 | 0.172
548 | 17.623 | 0.071 | 200.056 | 0.125 | 0.177
549 | 17.683 | 0.074 | 205.94 | 0.129 | 0.186
550 | 17.711 | 0.076 | 207.901 | 0.13 | 0.191
551 | 17.742 | 0.078 | 211.824 | 0.132 | 0.196
552 | 17.766 | 0.08 | 215.746 | 0.135 | 0.2
553 | 17.814 | 0.084 | 223.592 | 0.14 | 0.21
554 | 17.839 | 0.086 | 227.515 | 0.142 | 0.215
555 | 17.87 | 0.088 | 231.438 | 0.145 | 0.219
556 | 17.902 | 0.09 | 235.361 | 0.147 | 0.224
557 | 17.926 | 0.092 | 239.282 | 0.15 | 0.229
558 | 17.958 | 0.094 | 243.205 | 0.152 | 0.234
559 | 17.983 | 0.095 | 247.128 | 0.154 | 0.239
560 | 18.014 | 0.097 | 251.051 | 0.157 | 0.243
561 | 18.043 | 0.099 | 254.973 | 0.159 | 0.248
562 | 18.094 | 0.103 | 262.819 | 0.164 | 0.258
563 | 18.118 | 0.105 | 266.741 | 0.167 | 0.262
564 | 18.15 | 0.107 | 270.664 | 0.169 | 0.267
565 | 18.174 | 0.107 | 274.587 | 0.172 | 0.267
566 | 18.222 | 0.111 | 282.432 | 0.177 | 0.277
567 | 18.249 | 0.115 | 286.354 | 0.179 | 0.286
568 | 18.278 | 0.116 | 290.277 | 0.181 | 0.291
569 | 18.31 | 0.116 | 294.2 | 0.184 | 0.291
570 | 18.334 | 0.118 | 300.084 | 0.188 | 0.296
571 | 18.359 | 0.12 | 304.007 | 0.19 | 0.301
572 | 18.39 | 0.122 | 309.89 | 0.194 | 0.305
573 | 18.422 | 0.124 | 313.813 | 0.196 | 0.31
574 | 18.454 | 0.127 | 317.736 | 0.199 | 0.317
575 | 18.486 | 0.13 | 323.62 | 0.202 | 0.324
576 | 18.518 | 0.132 | 327.542 | 0.205 | 0.329
577 | 18.55 | 0.134 | 333.426 | 0.208 | 0.334
578 | 18.574 | 0.136 | 339.31 | 0.212 | 0.339
579 | 18.607 | 0.137 | 343.233 | 0.215 | 0.344
580 | 18.639 | 0.139 | 349.117 | 0.218 | 0.348
581 | 18.67 | 0.141 | 353.04 | 0.221 | 0.353
582 | 18.702 | 0.143 | 358.924 | 0.224 | 0.358
583 | 18.735 | 0.145 | 364.808 | 0.228 | 0.363
584 | 18.766 | 0.147 | 370.692 | 0.232 | 0.367
585 | 18.799 | 0.151 | 374.615 | 0.234 | 0.377
586 | 18.831 | 0.153 | 380.498 | 0.238 | 0.382
587 | 18.863 | 0.155 | 386.382 | 0.241 | 0.386
588 | 18.894 | 0.157 | 392.266 | 0.245 | 0.391
589 | 18.927 | 0.158 | 398.151 | 0.249 | 0.396
590 | 18.958 | 0.16 | 404.034 | 0.253 | 0.401
591 | 18.99 | 0.162 | 407.957 | 0.255 | 0.406
592 | 19.07 | 0.168 | 421.686 | 0.264 | 0.42
593 | 19.102 | 0.17 | 427.571 | 0.267 | 0.425
594 | 19.135 | 0.173 | 431.493 | 0.27 | 0.432
595 | 19.166 | 0.174 | 439.339 | 0.275 | 0.434
596 | 19.198 | 0.177 | 447.184 | 0.279 | 0.444
597 | 19.231 | 0.179 | 453.068 | 0.283 | 0.449
598 | 19.263 | 0.181 | 458.952 | 0.287 | 0.453
599 | 19.296 | 0.183 | 464.835 | 0.291 | 0.458
600 | 19.326 | 0.185 | 470.719 | 0.294 | 0.463
601 | 19.358 | 0.187 | 476.603 | 0.298 | 0.468
602 | 19.42 | 0.191 | 486.41 | 0.304 | 0.477
603 | 19.446 | 0.195 | 492.294 | 0.308 | 0.487
604 | 19.479 | 0.197 | 498.178 | 0.311 | 0.491
605 | 19.51 | 0.197 | 504.062 | 0.315 | 0.491
606 | 19.539 | 0.198 | 509.946 | 0.319 | 0.496
607 | 19.59 | 0.204 | 519.753 | 0.325 | 0.511
608 | 19.638 | 0.206 | 529.559 | 0.331 | 0.515
609 | 19.663 | 0.208 | 535.444 | 0.335 | 0.52
610 | 19.686 | 0.208 | 541.328 | 0.338 | 0.52
611 | 19.718 | 0.212 | 545.251 | 0.341 | 0.53
612 | 19.742 | 0.214 | 551.134 | 0.344 | 0.534
613 | 19.768 | 0.216 | 557.018 | 0.348 | 0.539
614 | 19.799 | 0.218 | 562.902 | 0.352 | 0.544
615 | 19.83 | 0.219 | 568.787 | 0.355 | 0.549
616 | 19.863 | 0.221 | 574.67 | 0.359 | 0.553
617 | 19.895 | 0.223 | 580.555 | 0.363 | 0.558
618 | 19.926 | 0.225 | 586.439 | 0.367 | 0.563
619 | 19.955 | 0.227 | 592.322 | 0.37 | 0.568
620 | 19.982 | 0.229 | 598.206 | 0.374 | 0.573
621 | 20.007 | 0.231 | 604.09 | 0.378 | 0.577
622 | 20.03 | 0.233 | 609.974 | 0.381 | 0.582
623 | 20.055 | 0.235 | 613.897 | 0.384 | 0.587
624 | 20.134 | 0.24 | 627.626 | 0.392 | 0.601
625 | 20.166 | 0.242 | 633.51 | 0.396 | 0.606
626 | 20.222 | 0.246 | 645.278 | 0.403 | 0.616
627 | 20.247 | 0.246 | 653.123 | 0.408 | 0.616
628 | 20.278 | 0.25 | 659.008 | 0.412 | 0.625
629 | 20.307 | 0.252 | 664.891 | 0.416 | 0.63
630 | 20.334 | 0.253 | 670.775 | 0.419 | 0.632
631 | 20.366 | 0.255 | 676.659 | 0.423 | 0.637
632 | 20.398 | 0.258 | 684.504 | 0.428 | 0.644
633 | 20.43 | 0.26 | 690.389 | 0.431 | 0.649
634 | 20.454 | 0.261 | 696.273 | 0.435 | 0.654
635 | 20.486 | 0.263 | 702.156 | 0.439 | 0.658
636 | 20.51 | 0.265 | 710.002 | 0.444 | 0.663
637 | 20.542 | 0.267 | 715.886 | 0.447 | 0.668
638 | 20.574 | 0.269 | 721.77 | 0.451 | 0.673
639 | 20.607 | 0.271 | 727.654 | 0.455 | 0.678
640 | 20.638 | 0.273 | 735.499 | 0.46 | 0.682
641 | 20.719 | 0.279 | 751.19 | 0.469 | 0.697
642 | 20.742 | 0.281 | 757.074 | 0.473 | 0.701
643 | 20.767 | 0.282 | 764.919 | 0.478 | 0.706
644 | 20.799 | 0.284 | 770.803 | 0.482 | 0.711
645 | 20.823 | 0.286 | 780.61 | 0.488 | 0.716
646 | 20.856 | 0.286 | 786.494 | 0.492 | 0.716
647 | 20.886 | 0.288 | 792.378 | 0.495 | 0.72
648 | 20.911 | 0.292 | 798.261 | 0.499 | 0.73
649 | 20.934 | 0.294 | 804.146 | 0.503 | 0.735
650 | 20.959 | 0.296 | 811.991 | 0.507 | 0.74
651 | 20.991 | 0.297 | 817.875 | 0.511 | 0.742
652 | 21.022 | 0.298 | 825.72 | 0.516 | 0.744
653 | 21.046 | 0.3 | 831.605 | 0.52 | 0.749
654 | 21.078 | 0.303 | 839.45 | 0.525 | 0.759
655 | 21.102 | 0.305 | 845.333 | 0.528 | 0.763
656 | 21.134 | 0.307 | 853.179 | 0.533 | 0.768
657 | 21.163 | 0.309 | 859.063 | 0.537 | 0.773
658 | 21.19 | 0.31 | 866.908 | 0.542 | 0.775
659 | 21.222 | 0.313 | 874.753 | 0.547 | 0.783
660 | 21.254 | 0.315 | 880.638 | 0.55 | 0.787
661 | 21.286 | 0.317 | 888.483 | 0.555 | 0.792
662 | 21.319 | 0.319 | 896.328 | 0.56 | 0.797
663 | 21.351 | 0.321 | 904.173 | 0.565 | 0.802
664 | 21.383 | 0.324 | 912.019 | 0.57 | 0.809
665 | 21.414 | 0.325 | 919.864 | 0.575 | 0.813
666 | 21.446 | 0.326 | 927.71 | 0.58 | 0.816
667 | 21.478 | 0.328 | 935.555 | 0.585 | 0.821
668 | 21.51 | 0.332 | 943.4 | 0.59 | 0.83
669 | 21.539 | 0.334 | 951.246 | 0.595 | 0.835
670 | 21.566 | 0.336 | 959.091 | 0.599 | 0.84
671 | 21.598 | 0.338 | 966.937 | 0.604 | 0.845
672 | 21.622 | 0.34 | 974.781 | 0.609 | 0.849
673 | 21.654 | 0.342 | 980.665 | 0.613 | 0.854
674 | 21.684 | 0.344 | 988.511 | 0.618 | 0.859
675 | 21.711 | 0.345 | 994.395 | 0.621 | 0.864
676 | 21.742 | 0.347 | 1002.24 | 0.626 | 0.868
677 | 21.775 | 0.349 | 1010.086 | 0.631 | 0.873
678 | 21.806 | 0.352 | 1017.931 | 0.636 | 0.88
679 | 21.867 | 0.355 | 1031.66 | 0.645 | 0.887
680 | 21.895 | 0.357 | 1039.506 | 0.65 | 0.892
681 | 21.928 | 0.359 | 1047.35 | 0.655 | 0.897
682 | 21.959 | 0.361 | 1055.196 | 0.659 | 0.902
683 | 21.988 | 0.365 | 1065.003 | 0.666 | 0.911
684 | 22.014 | 0.366 | 1070.887 | 0.669 | 0.916
685 | 22.047 | 0.368 | 1080.694 | 0.675 | 0.921
686 | 22.078 | 0.37 | 1088.538 | 0.68 | 0.926
687 | 22.111 | 0.372 | 1096.384 | 0.685 | 0.93
688 | 22.142 | 0.374 | 1104.229 | 0.69 | 0.935
689 | 22.175 | 0.376 | 1112.074 | 0.695 | 0.94
690 | 22.207 | 0.378 | 1119.92 | 0.7 | 0.945
691 | 22.262 | 0.382 | 1133.649 | 0.709 | 0.954
692 | 22.295 | 0.384 | 1139.533 | 0.712 | 0.959
693 | 22.326 | 0.386 | 1147.378 | 0.717 | 0.964
694 | 22.35 | 0.387 | 1155.224 | 0.722 | 0.969
695 | 22.382 | 0.39 | 1165.03 | 0.728 | 0.976
696 | 22.414 | 0.391 | 1172.875 | 0.733 | 0.978
697 | 22.446 | 0.395 | 1180.721 | 0.738 | 0.988
698 | 22.526 | 0.4 | 1200.334 | 0.75 | 1
699 | 22.558 | 0.402 | 1208.179 | 0.755 | 1.005
700 | 22.592 | 0.405 | 1216.025 | 0.76 | 1.012
701 | 22.623 | 0.407 | 1223.87 | 0.765 | 1.016
702 | 22.655 | 0.408 | 1235.638 | 0.772 | 1.021
703 | 22.686 | 0.41 | 1243.484 | 0.777 | 1.026
704 | 22.711 | 0.412 | 1251.329 | 0.782 | 1.031
705 | 22.743 | 0.414 | 1259.175 | 0.787 | 1.035
706 | 22.766 | 0.416 | 1267.02 | 0.792 | 1.04
707 | 22.79 | 0.418 | 1272.904 | 0.796 | 1.045
708 | 22.816 | 0.42 | 1280.749 | 0.8 | 1.05
709 | 22.846 | 0.422 | 1286.633 | 0.804 | 1.055
710 | 22.871 | 0.422 | 1294.478 | 0.809 | 1.055
711 | 22.902 | 0.425 | 1302.323 | 0.814 | 1.062
712 | 22.935 | 0.428 | 1310.169 | 0.819 | 1.069
713 | 22.966 | 0.429 | 1318.014 | 0.824 | 1.074
714 | 22.99 | 0.431 | 1325.86 | 0.829 | 1.078
715 | 23.014 | 0.433 | 1333.705 | 0.834 | 1.083
716 | 23.039 | 0.433 | 1341.55 | 0.838 | 1.083
717 | 23.071 | 0.436 | 1347.434 | 0.842 | 1.09
718 | 23.103 | 0.438 | 1355.279 | 0.847 | 1.095
719 | 23.134 | 0.441 | 1363.125 | 0.852 | 1.102
720 | 23.166 | 0.443 | 1370.97 | 0.857 | 1.107
721 | 23.199 | 0.445 | 1378.816 | 0.862 | 1.112
722 | 23.231 | 0.447 | 1386.66 | 0.867 | 1.117
723 | 23.263 | 0.449 | 1396.467 | 0.873 | 1.121
724 | 23.295 | 0.451 | 1404.312 | 0.878 | 1.129
725 | 23.326 | 0.453 | 1414.12 | 0.884 | 1.133
726 | 23.358 | 0.454 | 1421.965 | 0.889 | 1.136
727 | 23.39 | 0.458 | 1431.771 | 0.895 | 1.145
728 | 23.422 | 0.46 | 1439.616 | 0.9 | 1.15
729 | 23.455 | 0.462 | 1447.462 | 0.905 | 1.155
730 | 23.487 | 0.464 | 1457.269 | 0.911 | 1.159
731 | 23.515 | 0.466 | 1465.114 | 0.916 | 1.164
732 | 23.542 | 0.468 | 1472.959 | 0.921 | 1.169
733 | 23.574 | 0.47 | 1480.805 | 0.926 | 1.174
734 | 23.607 | 0.471 | 1490.611 | 0.932 | 1.179
735 | 23.638 | 0.473 | 1498.456 | 0.937 | 1.183
736 | 23.662 | 0.475 | 1506.301 | 0.941 | 1.188
737 | 23.686 | 0.477 | 1512.186 | 0.945 | 1.193
738 | 23.71 | 0.479 | 1520.031 | 0.95 | 1.198
739 | 23.734 | 0.481 | 1525.915 | 0.954 | 1.202
740 | 23.758 | 0.481 | 1531.799 | 0.957 | 1.202
741 | 23.791 | 0.485 | 1539.645 | 0.962 | 1.212
742 | 23.822 | 0.487 | 1547.49 | 0.967 | 1.217
743 | 23.854 | 0.489 | 1555.335 | 0.972 | 1.222
744 | 23.914 | 0.492 | 1571.026 | 0.982 | 1.231
745 | 23.942 | 0.494 | 1578.871 | 0.987 | 1.236
746 | 23.975 | 0.496 | 1586.717 | 0.992 | 1.241
747 | 24.007 | 0.498 | 1594.562 | 0.997 | 1.245
748 | 24.038 | 0.5 | 1604.368 | 1.003 | 1.25
749 | 24.07 | 0.502 | 1614.175 | 1.009 | 1.255
750 | 24.118 | 0.506 | 1627.905 | 1.017 | 1.264
751 | 24.151 | 0.508 | 1635.75 | 1.022 | 1.269
752 | 24.182 | 0.51 | 1643.595 | 1.027 | 1.274
753 | 24.215 | 0.513 | 1651.44 | 1.032 | 1.284
754 | 24.246 | 0.515 | 1661.247 | 1.038 | 1.288
755 | 24.279 | 0.517 | 1671.054 | 1.044 | 1.293
756 | 24.31 | 0.519 | 1678.899 | 1.049 | 1.298
757 | 24.334 | 0.521 | 1688.705 | 1.055 | 1.303
758 | 24.366 | 0.523 | 1696.551 | 1.06 | 1.307
759 | 24.394 | 0.525 | 1704.396 | 1.065 | 1.312
760 | 24.423 | 0.527 | 1712.241 | 1.07 | 1.317
761 | 24.454 | 0.529 | 1720.087 | 1.075 | 1.322
762 | 24.478 | 0.531 | 1727.932 | 1.08 | 1.326
763 | 24.503 | 0.532 | 1735.778 | 1.085 | 1.331
764 | 24.534 | 0.534 | 1743.623 | 1.09 | 1.336
765 | 24.558 | 0.536 | 1751.468 | 1.095 | 1.341
766 | 24.59 | 0.538 | 1757.352 | 1.098 | 1.346
767 | 24.622 | 0.54 | 1765.198 | 1.103 | 1.35
768 | 24.646 | 0.542 | 1773.043 | 1.108 | 1.355
769 | 24.67 | 0.544 | 1780.888 | 1.113 | 1.36
770 | 24.703 | 0.546 | 1788.734 | 1.118 | 1.365
771 | 24.734 | 0.548 | 1796.578 | 1.123 | 1.369
772 | 24.767 | 0.55 | 1804.424 | 1.128 | 1.374
773 | 24.798 | 0.552 | 1814.231 | 1.134 | 1.379
774 | 24.83 | 0.552 | 1822.076 | 1.139 | 1.379
775 | 24.862 | 0.555 | 1829.922 | 1.144 | 1.389
776 | 24.894 | 0.559 | 1837.767 | 1.149 | 1.398
777 | 24.926 | 0.561 | 1847.573 | 1.155 | 1.403
778 | 24.958 | 0.563 | 1857.38 | 1.161 | 1.408
779 | 25.006 | 0.565 | 1873.071 | 1.171 | 1.412
780 | 25.03 | 0.567 | 1880.916 | 1.176 | 1.417
781 | 25.055 | 0.569 | 1886.8 | 1.179 | 1.422
782 | 25.086 | 0.571 | 1894.645 | 1.184 | 1.427
783 | 25.118 | 0.573 | 1902.49 | 1.189 | 1.431
784 | 25.15 | 0.574 | 1910.336 | 1.194 | 1.436
785 | 25.211 | 0.58 | 1926.027 | 1.204 | 1.451
786 | 25.239 | 0.582 | 1933.872 | 1.209 | 1.455
787 | 25.27 | 0.584 | 1943.679 | 1.215 | 1.46
788 | 25.303 | 0.586 | 1951.523 | 1.22 | 1.465
789 | 25.334 | 0.588 | 1961.331 | 1.226 | 1.47
790 | 25.366 | 0.59 | 1971.138 | 1.232 | 1.474
791 | 25.39 | 0.592 | 1978.983 | 1.237 | 1.479
792 | 25.415 | 0.594 | 1986.828 | 1.242 | 1.484
793 | 25.447 | 0.595 | 1994.673 | 1.247 | 1.489
794 | 25.478 | 0.597 | 2002.518 | 1.252 | 1.493
795 | 25.51 | 0.599 | 2010.364 | 1.256 | 1.498
796 | 25.542 | 0.601 | 2020.171 | 1.263 | 1.503
797 | 25.566 | 0.603 | 2028.015 | 1.268 | 1.508
798 | 25.591 | 0.605 | 2035.861 | 1.272 | 1.513
799 | 25.615 | 0.607 | 2041.745 | 1.276 | 1.517
800 | 25.646 | 0.609 | 2049.591 | 1.281 | 1.522
801 | 25.679 | 0.611 | 2057.436 | 1.286 | 1.527
802 | 25.707 | 0.613 | 2065.281 | 1.291 | 1.532
803 | 25.735 | 0.615 | 2073.126 | 1.296 | 1.536
804 | 25.767 | 0.616 | 2082.933 | 1.302 | 1.541
805 | 25.798 | 0.618 | 2090.779 | 1.307 | 1.546
806 | 25.826 | 0.62 | 2098.623 | 1.312 | 1.551
807 | 25.855 | 0.622 | 2106.469 | 1.317 | 1.556
808 | 25.886 | 0.624 | 2116.276 | 1.323 | 1.56
809 | 25.918 | 0.626 | 2124.121 | 1.328 | 1.565
810 | 25.95 | 0.628 | 2133.927 | 1.334 | 1.57
811 | 25.975 | 0.63 | 2141.773 | 1.339 | 1.575
812 | 26.006 | 0.634 | 2149.618 | 1.344 | 1.584
813 | 26.063 | 0.637 | 2165.309 | 1.353 | 1.591
814 | 26.094 | 0.639 | 2173.155 | 1.358 | 1.598
815 | 26.126 | 0.641 | 2181 | 1.363 | 1.603
816 | 26.158 | 0.641 | 2188.845 | 1.368 | 1.603
817 | 26.182 | 0.643 | 2198.651 | 1.374 | 1.608
818 | 26.215 | 0.647 | 2206.497 | 1.379 | 1.618
819 | 26.246 | 0.649 | 2214.342 | 1.384 | 1.622
820 | 26.278 | 0.651 | 2224.149 | 1.39 | 1.627
821 | 26.31 | 0.653 | 2231.994 | 1.395 | 1.632
822 | 26.342 | 0.655 | 2241.801 | 1.401 | 1.637
823 | 26.37 | 0.657 | 2249.646 | 1.406 | 1.641
824 | 26.399 | 0.659 | 2259.453 | 1.412 | 1.649
825 | 26.43 | 0.66 | 2267.298 | 1.417 | 1.651
826 | 26.463 | 0.662 | 2275.143 | 1.422 | 1.656
827 | 26.494 | 0.664 | 2282.989 | 1.427 | 1.66
828 | 26.527 | 0.668 | 2292.795 | 1.433 | 1.67
829 | 26.559 | 0.67 | 2300.641 | 1.438 | 1.675
830 | 26.59 | 0.672 | 2308.486 | 1.443 | 1.68
831 | 26.614 | 0.674 | 2316.331 | 1.448 | 1.684
832 | 26.646 | 0.676 | 2326.138 | 1.454 | 1.689
833 | 26.674 | 0.678 | 2333.983 | 1.459 | 1.694
834 | 26.703 | 0.679 | 2341.829 | 1.464 | 1.699
835 | 26.734 | 0.681 | 2349.674 | 1.469 | 1.703
836 | 26.766 | 0.683 | 2359.481 | 1.475 | 1.708
837 | 26.798 | 0.685 | 2367.326 | 1.48 | 1.713
838 | 26.831 | 0.687 | 2375.171 | 1.484 | 1.718
839 | 26.862 | 0.689 | 2384.977 | 1.491 | 1.723
840 | 26.894 | 0.693 | 2392.823 | 1.496 | 1.732
841 | 26.926 | 0.695 | 2400.669 | 1.5 | 1.737
842 | 26.958 | 0.697 | 2410.475 | 1.507 | 1.742
843 | 26.991 | 0.699 | 2418.32 | 1.511 | 1.746
844 | 27.022 | 0.7 | 2426.166 | 1.516 | 1.751
845 | 27.055 | 0.702 | 2435.973 | 1.522 | 1.756
846 | 27.087 | 0.704 | 2443.818 | 1.527 | 1.761
847 | 27.118 | 0.707 | 2451.663 | 1.532 | 1.768
848 | 27.15 | 0.708 | 2461.47 | 1.538 | 1.77
849 | 27.174 | 0.71 | 2469.315 | 1.543 | 1.775
850 | 27.199 | 0.712 | 2477.16 | 1.548 | 1.78
851 | 27.223 | 0.714 | 2485.006 | 1.553 | 1.785
852 | 27.254 | 0.716 | 2492.851 | 1.558 | 1.789
853 | 27.286 | 0.719 | 2498.735 | 1.562 | 1.797
854 | 27.318 | 0.72 | 2506.58 | 1.567 | 1.799
855 | 27.351 | 0.723 | 2516.387 | 1.573 | 1.808
856 | 27.382 | 0.725 | 2524.232 | 1.578 | 1.813
857 | 27.415 | 0.727 | 2534.039 | 1.584 | 1.818
858 | 27.447 | 0.729 | 2541.884 | 1.589 | 1.823
859 | 27.478 | 0.731 | 2549.73 | 1.594 | 1.827
860 | 27.511 | 0.733 | 2557.575 | 1.598 | 1.832
861 | 27.542 | 0.737 | 2567.382 | 1.605 | 1.842
862 | 27.574 | 0.739 | 2575.227 | 1.61 | 1.847
863 | 27.606 | 0.741 | 2585.033 | 1.616 | 1.851
864 | 27.638 | 0.742 | 2592.879 | 1.621 | 1.856
865 | 27.671 | 0.744 | 2602.686 | 1.627 | 1.861
866 | 27.703 | 0.746 | 2610.531 | 1.632 | 1.866
867 | 27.734 | 0.749 | 2618.376 | 1.636 | 1.873
868 | 27.766 | 0.751 | 2628.183 | 1.643 | 1.877
869 | 27.799 | 0.752 | 2636.028 | 1.648 | 1.88
870 | 27.823 | 0.754 | 2645.835 | 1.654 | 1.885
871 | 27.855 | 0.756 | 2653.68 | 1.659 | 1.89
872 | 27.887 | 0.76 | 2659.564 | 1.662 | 1.899
873 | 27.918 | 0.762 | 2667.409 | 1.667 | 1.904
874 | 27.975 | 0.763 | 2683.099 | 1.677 | 1.909
875 | 28.03 | 0.767 | 2696.829 | 1.686 | 1.918
876 | 28.055 | 0.769 | 2704.675 | 1.69 | 1.923
877 | 28.086 | 0.771 | 2712.52 | 1.695 | 1.928
878 | 28.11 | 0.773 | 2720.365 | 1.7 | 1.932
879 | 28.134 | 0.775 | 2728.21 | 1.705 | 1.937
880 | 28.159 | 0.777 | 2736.056 | 1.71 | 1.942
881 | 28.191 | 0.779 | 2743.901 | 1.715 | 1.947
882 | 28.222 | 0.781 | 2749.785 | 1.719 | 1.952
883 | 28.251 | 0.783 | 2757.63 | 1.724 | 1.956
884 | 28.278 | 0.784 | 2765.476 | 1.728 | 1.961
885 | 28.311 | 0.787 | 2775.282 | 1.735 | 1.968
886 | 28.342 | 0.79 | 2783.128 | 1.739 | 1.975
887 | 28.374 | 0.792 | 2790.973 | 1.744 | 1.98
888 | 28.406 | 0.794 | 2798.819 | 1.749 | 1.985
889 | 28.439 | 0.796 | 2806.664 | 1.754 | 1.99
890 | 28.47 | 0.798 | 2814.509 | 1.759 | 1.994
891 | 28.502 | 0.8 | 2822.354 | 1.764 | 1.999
892 | 28.534 | 0.802 | 2832.161 | 1.77 | 2.004
893 | 28.567 | 0.804 | 2840.006 | 1.775 | 2.009
894 | 28.598 | 0.805 | 2847.852 | 1.78 | 2.014
895 | 28.622 | 0.807 | 2855.697 | 1.785 | 2.018
896 | 28.646 | 0.809 | 2863.542 | 1.79 | 2.023
897 | 28.67 | 0.811 | 2869.427 | 1.793 | 2.028
898 | 28.694 | 0.813 | 2877.271 | 1.798 | 2.033
899 | 28.726 | 0.815 | 2885.117 | 1.803 | 2.037
900 | 28.758 | 0.817 | 2892.962 | 1.808 | 2.042
901 | 28.79 | 0.819 | 2898.846 | 1.812 | 2.047
902 | 28.822 | 0.821 | 2906.692 | 1.817 | 2.052
903 | 28.846 | 0.823 | 2914.537 | 1.822 | 2.057
904 | 28.878 | 0.826 | 2922.383 | 1.826 | 2.064
905 | 28.91 | 0.826 | 2930.227 | 1.831 | 2.066
906 | 28.942 | 0.828 | 2938.073 | 1.836 | 2.071
907 | 28.974 | 0.832 | 2945.918 | 1.841 | 2.08
908 | 29.007 | 0.834 | 2955.725 | 1.847 | 2.085
909 | 29.038 | 0.836 | 2963.57 | 1.852 | 2.09
910 | 29.071 | 0.838 | 2971.415 | 1.857 | 2.095
911 | 29.103 | 0.84 | 2979.261 | 1.862 | 2.099
912 | 29.134 | 0.843 | 2987.106 | 1.867 | 2.107
913 | 29.166 | 0.844 | 2996.913 | 1.873 | 2.109
914 | 29.199 | 0.847 | 3004.758 | 1.878 | 2.119
915 | 29.232 | 0.849 | 3012.604 | 1.883 | 2.123
916 | 29.291 | 0.853 | 3028.294 | 1.893 | 2.133
917 | 29.319 | 0.853 | 3036.139 | 1.898 | 2.133
918 | 29.35 | 0.857 | 3042.024 | 1.901 | 2.142
919 | 29.382 | 0.859 | 3049.869 | 1.906 | 2.147
920 | 29.413 | 0.861 | 3057.714 | 1.911 | 2.152
921 | 29.439 | 0.863 | 3065.559 | 1.916 | 2.157
922 | 29.47 | 0.865 | 3073.405 | 1.921 | 2.161
923 | 29.499 | 0.867 | 3081.25 | 1.926 | 2.166
924 | 29.526 | 0.868 | 3089.095 | 1.931 | 2.171
925 | 29.551 | 0.87 | 3094.979 | 1.934 | 2.176
926 | 29.582 | 0.872 | 3102.825 | 1.939 | 2.181
927 | 29.614 | 0.874 | 3110.67 | 1.944 | 2.185
928 | 29.647 | 0.876 | 3116.554 | 1.948 | 2.19
929 | 29.679 | 0.878 | 3124.399 | 1.953 | 2.195
930 | 29.739 | 0.882 | 3140.09 | 1.963 | 2.204
931 | 29.766 | 0.884 | 3147.935 | 1.967 | 2.209
932 | 29.798 | 0.886 | 3153.819 | 1.971 | 2.214
933 | 29.83 | 0.889 | 3161.665 | 1.976 | 2.224
934 | 29.859 | 0.891 | 3171.471 | 1.982 | 2.228
935 | 29.886 | 0.891 | 3179.317 | 1.987 | 2.228
936 | 29.918 | 0.895 | 3187.161 | 1.992 | 2.238
937 | 29.942 | 0.897 | 3193.046 | 1.996 | 2.243
938 | 29.975 | 0.899 | 3200.891 | 2.001 | 2.247
939 | 30.078 | 0.905 | 3222.465 | 2.014 | 2.262
940 | 30.11 | 0.907 | 3228.35 | 2.018 | 2.266
941 | 30.142 | 0.908 | 3236.195 | 2.023 | 2.271
942 | 30.174 | 0.912 | 3246.001 | 2.029 | 2.281
943 | 30.207 | 0.914 | 3257.77 | 2.036 | 2.286
944 | 30.238 | 0.916 | 3265.615 | 2.041 | 2.29
945 | 30.27 | 0.918 | 3273.46 | 2.046 | 2.295
946 | 30.302 | 0.92 | 3281.306 | 2.051 | 2.3
947 | 30.334 | 0.922 | 3289.151 | 2.056 | 2.305
948 | 30.358 | 0.924 | 3295.035 | 2.059 | 2.309
949 | 30.383 | 0.926 | 3302.88 | 2.064 | 2.314
950 | 30.414 | 0.928 | 3308.764 | 2.068 | 2.319
951 | 30.447 | 0.929 | 3316.61 | 2.073 | 2.324
952 | 30.478 | 0.932 | 3324.455 | 2.078 | 2.331
953 | 30.51 | 0.934 | 3332.3 | 2.083 | 2.336
954 | 30.542 | 0.937 | 3340.145 | 2.088 | 2.343
955 | 30.575 | 0.939 | 3347.991 | 2.092 | 2.348
956 | 30.606 | 0.941 | 3355.836 | 2.097 | 2.352
957 | 30.63 | 0.943 | 3363.681 | 2.102 | 2.357
958 | 30.654 | 0.945 | 3369.565 | 2.106 | 2.362
959 | 30.678 | 0.945 | 3377.411 | 2.111 | 2.362
960 | 30.702 | 0.947 | 3383.294 | 2.115 | 2.367
961 | 30.734 | 0.949 | 3389.179 | 2.118 | 2.374
962 | 30.766 | 0.951 | 3397.024 | 2.123 | 2.378
963 | 30.798 | 0.953 | 3402.908 | 2.127 | 2.383
964 | 30.83 | 0.956 | 3410.754 | 2.132 | 2.391
965 | 30.862 | 0.958 | 3418.599 | 2.137 | 2.395
966 | 30.894 | 0.96 | 3426.444 | 2.142 | 2.4
967 | 30.926 | 0.962 | 3432.328 | 2.145 | 2.405
968 | 30.958 | 0.964 | 3440.173 | 2.15 | 2.41
969 | 30.989 | 0.966 | 3448.019 | 2.155 | 2.414
970 | 31.014 | 0.968 | 3455.864 | 2.16 | 2.419
971 | 31.038 | 0.97 | 3461.748 | 2.164 | 2.424
972 | 31.071 | 0.971 | 3469.593 | 2.168 | 2.429
973 | 31.103 | 0.973 | 3475.478 | 2.172 | 2.433
974 | 31.135 | 0.976 | 3483.323 | 2.177 | 2.441
975 | 31.168 | 0.979 | 3491.168 | 2.182 | 2.448
976 | 31.198 | 0.981 | 3499.013 | 2.187 | 2.453
977 | 31.23 | 0.983 | 3504.897 | 2.191 | 2.457
978 | 31.255 | 0.984 | 3512.743 | 2.195 | 2.46
979 | 31.286 | 0.987 | 3520.588 | 2.2 | 2.467
980 | 31.318 | 0.989 | 3526.472 | 2.204 | 2.472
981 | 31.342 | 0.989 | 3532.356 | 2.208 | 2.472
982 | 31.367 | 0.991 | 3540.201 | 2.213 | 2.476
983 | 31.398 | 0.994 | 3546.085 | 2.216 | 2.486
984 | 31.424 | 0.994 | 3553.93 | 2.221 | 2.486
985 | 31.454 | 0.996 | 3559.815 | 2.225 | 2.491
986 | 31.478 | 0.998 | 3565.698 | 2.229 | 2.495
987 | 31.51 | 1.002 | 3571.583 | 2.232 | 2.505
988 | 31.534 | 1.004 | 3577.467 | 2.236 | 2.51
989 | 31.566 | 1.006 | 3585.312 | 2.241 | 2.515
990 | 31.598 | 1.006 | 3593.157 | 2.246 | 2.515
991 | 31.622 | 1.008 | 3601.002 | 2.251 | 2.519
992 | 31.647 | 1.01 | 3606.886 | 2.254 | 2.524
993 | 31.678 | 1.013 | 3612.77 | 2.258 | 2.534
994 | 31.702 | 1.015 | 3618.655 | 2.262 | 2.538
995 | 31.734 | 1.015 | 3624.539 | 2.265 | 2.538
996 | 31.759 | 1.017 | 3632.384 | 2.27 | 2.543
997 | 31.79 | 1.019 | 3638.268 | 2.274 | 2.548
998 | 31.814 | 1.021 | 3644.152 | 2.278 | 2.553
999 | 31.838 | 1.023 | 3650.036 | 2.281 | 2.558
1000 | 31.886 | 1.027 | 3659.842 | 2.287 | 2.567
1001 | 31.91 | 1.027 | 3665.726 | 2.291 | 2.567
1002 | 31.934 | 1.029 | 3671.61 | 2.295 | 2.572
1003 | 31.959 | 1.032 | 3677.494 | 2.298 | 2.579
1004 | 31.99 | 1.034 | 3683.378 | 2.302 | 2.586
1005 | 32.015 | 1.034 | 3689.262 | 2.306 | 2.586
1006 | 32.046 | 1.036 | 3695.146 | 2.309 | 2.591
1007 | 32.078 | 1.038 | 3702.991 | 2.314 | 2.596
1008 | 32.111 | 1.042 | 3708.876 | 2.318 | 2.605
1009 | 32.142 | 1.044 | 3716.721 | 2.323 | 2.61
1010 | 32.174 | 1.046 | 3724.566 | 2.328 | 2.615
1011 | 32.207 | 1.048 | 3730.45 | 2.332 | 2.62
1012 | 32.238 | 1.05 | 3738.296 | 2.336 | 2.624
1013 | 32.27 | 1.052 | 3744.18 | 2.34 | 2.629
1014 | 32.303 | 1.052 | 3752.025 | 2.345 | 2.629
1015 | 32.351 | 1.054 | 3755.948 | 2.347 | 2.634