## 工作表1
No. | 時間( s) | 變形( mm) | 力量( N) | 應力( N/mm^2) | 應變( %)
1 | 0 | 0 | 0 | 0 | 0
2 | 0.076 | 0 | 0 | 0 | 0
3 | 0.106 | 0 | 0 | 0 | 0
4 | 0.131 | 0 | 0 | 0 | 0
5 | 0.183 | 0 | 0 | 0 | 0
6 | 0.216 | 0 | 0 | 0 | 0
7 | 0.242 | 0 | 0 | 0 | 0
8 | 0.274 | 0 | 0 | 0 | 0
9 | 0.306 | 0 | 0 | 0 | 0
10 | 0.339 | 0 | 0 | 0 | 0
11 | 0.371 | 0 | 0 | 0 | 0
12 | 0.402 | 0 | 0 | 0 | 0
13 | 0.435 | 0 | 0 | 0 | 0
14 | 0.466 | 0 | 0 | 0 | 0
15 | 0.499 | 0 | 0 | 0 | 0
16 | 0.531 | 0 | 0 | 0 | 0
17 | 0.562 | 0 | 0 | 0 | 0
18 | 0.595 | 0 | 0 | 0 | 0
19 | 0.627 | 0 | 0 | 0 | 0
20 | 0.658 | 0 | 0 | 0 | 0
21 | 0.69 | 0 | 0 | 0 | 0
22 | 0.722 | 0 | 0 | 0 | 0
23 | 0.754 | 0 | 0 | 0 | 0
24 | 0.787 | 0 | 0 | 0 | 0
25 | 0.818 | 0 | 0 | 0 | 0
26 | 0.85 | 0 | 0 | 0 | 0
27 | 0.882 | 0 | 0 | 0 | 0
28 | 0.914 | 0 | 0 | 0 | 0
29 | 0.946 | 0 | 0 | 0 | 0
30 | 0.978 | 0 | 0 | 0 | 0
31 | 1.01 | 0 | 0 | 0 | 0
32 | 1.043 | 0 | 0 | 0 | 0
33 | 1.074 | 0 | 0 | 0 | 0
34 | 1.107 | 0 | 0 | 0 | 0
35 | 1.138 | 0 | 0 | 0 | 0
36 | 1.171 | 0 | 0 | 0 | 0
37 | 1.202 | 0 | 0 | 0 | 0
38 | 1.233 | 0 | 0 | 0 | 0
39 | 1.267 | 0 | 0 | 0 | 0
40 | 1.299 | 0 | 0 | 0 | 0
41 | 1.329 | 0 | 0 | 0 | 0
42 | 1.363 | 0 | 0 | 0 | 0
43 | 1.394 | 0 | 0 | 0 | 0
44 | 1.426 | 0 | 0 | 0 | 0
45 | 1.457 | 0 | 0 | 0 | 0
46 | 1.49 | 0 | 0 | 0 | 0
47 | 1.522 | 0 | 0 | 0 | 0
48 | 1.554 | 0 | 0 | 0 | 0
49 | 1.587 | 0 | 0 | 0 | 0
50 | 1.617 | 0 | 0 | 0 | 0
51 | 1.65 | 0 | 0 | 0 | 0
52 | 1.682 | 0 | 0 | 0 | 0
53 | 1.714 | 0 | 0 | 0 | 0
54 | 1.746 | 0 | 0 | 0 | 0
55 | 1.769 | 0 | 0 | 0 | 0
56 | 1.793 | 0 | 0 | 0 | 0
57 | 1.827 | 0 | 0 | 0 | 0
58 | 1.858 | 0 | 0 | 0 | 0
59 | 1.891 | 0 | 0 | 0 | 0
60 | 1.922 | 0 | 0 | 0 | 0
61 | 1.954 | 0 | 0 | 0 | 0
62 | 1.987 | 0 | 0 | 0 | 0
63 | 2.019 | 0 | 0 | 0 | 0
64 | 2.051 | 0 | 0 | 0 | 0
65 | 2.082 | 0 | 0 | 0 | 0
66 | 2.115 | 0 | 0 | 0 | 0
67 | 2.147 | 0 | 0 | 0 | 0
68 | 2.178 | 0 | 0 | 0 | 0
69 | 2.21 | 0 | 0 | 0 | 0
70 | 2.242 | 0 | 0 | 0 | 0
71 | 2.274 | 0 | 0 | 0 | 0
72 | 2.306 | 0 | 0 | 0 | 0
73 | 2.339 | 0 | 0 | 0 | 0
74 | 2.37 | 0 | 0 | 0 | 0
75 | 2.402 | 0 | 0 | 0 | 0
76 | 2.435 | 0 | 0 | 0 | 0
77 | 2.466 | 0 | 0 | 0 | 0
78 | 2.497 | 0 | 0 | 0 | 0
79 | 2.531 | 0 | 0 | 0 | 0
80 | 2.562 | 0 | 0 | 0 | 0
81 | 2.594 | 0 | 0 | 0 | 0
82 | 2.627 | 0 | 0 | 0 | 0
83 | 2.658 | 0 | 0 | 0 | 0
84 | 2.69 | 0 | 0 | 0 | 0
85 | 2.722 | 0 | 0 | 0 | 0
86 | 2.754 | 0 | 0 | 0 | 0
87 | 2.786 | 0 | 0 | 0 | 0
88 | 2.818 | 0 | 0 | 0 | 0
89 | 2.85 | 0 | 0 | 0 | 0
90 | 2.882 | 0 | 0 | 0 | 0
91 | 2.913 | 0 | 0 | 0 | 0
92 | 2.946 | 0 | 0 | 0 | 0
93 | 2.978 | 0 | 0 | 0 | 0
94 | 3.011 | 0 | 0 | 0 | 0
95 | 3.042 | 0 | 0 | 0 | 0
96 | 3.075 | 0 | 0 | 0 | 0
97 | 3.106 | 0 | 0 | 0 | 0
98 | 3.138 | 0 | 0 | 0 | 0
99 | 3.17 | 0 | 0 | 0 | 0
100 | 3.202 | 0 | 0 | 0 | 0
101 | 3.234 | 0 | 0 | 0 | 0
102 | 3.266 | 0 | 0 | 0 | 0
103 | 3.297 | 0 | 0 | 0 | 0
104 | 3.33 | 0 | 0 | 0 | 0
105 | 3.362 | 0 | 0 | 0 | 0
106 | 3.394 | 0 | 0 | 0 | 0
107 | 3.426 | 0 | 0 | 0 | 0
108 | 3.459 | 0 | 0 | 0 | 0
109 | 3.49 | 0 | 0 | 0 | 0
110 | 3.522 | 0 | 0 | 0 | 0
111 | 3.553 | 0 | 0 | 0 | 0
112 | 3.587 | 0 | 0 | 0 | 0
113 | 3.618 | 0 | 0 | 0 | 0
114 | 3.649 | 0 | 0 | 0 | 0
115 | 3.682 | 0 | 0 | 0 | 0
116 | 3.714 | 0 | 0 | 0 | 0
117 | 3.747 | 0 | 0 | 0 | 0
118 | 3.778 | 0 | 0 | 0 | 0
119 | 3.81 | 0 | 0 | 0 | 0
120 | 3.842 | 0 | 0 | 0 | 0
121 | 3.874 | 0 | 0 | 0 | 0
122 | 3.906 | 0 | 0 | 0 | 0
123 | 3.938 | 0 | 0 | 0 | 0
124 | 3.97 | 0 | 0 | 0 | 0
125 | 4.002 | 0 | 0 | 0 | 0
126 | 4.035 | 0 | 0 | 0 | 0
127 | 4.067 | 0 | 0 | 0 | 0
128 | 4.098 | 0 | 0 | 0 | 0
129 | 4.131 | 0 | 0 | 0 | 0
130 | 4.162 | 0 | 0 | 0 | 0
131 | 4.193 | 0 | 0 | 0 | 0
132 | 4.226 | 0 | 0 | 0 | 0
133 | 4.259 | 0 | 0 | 0 | 0
134 | 4.29 | 0 | 0 | 0 | 0
135 | 4.322 | 0 | 0 | 0 | 0
136 | 4.356 | 0 | 0 | 0 | 0
137 | 4.388 | 0 | 0 | 0 | 0
138 | 4.418 | 0 | 0 | 0 | 0
139 | 4.451 | 0 | 0 | 0 | 0
140 | 4.482 | 0 | 0 | 0 | 0
141 | 4.513 | 0 | 0 | 0 | 0
142 | 4.547 | 0 | 0 | 0 | 0
143 | 4.578 | 0 | 0 | 0 | 0
144 | 4.611 | 0 | 0 | 0 | 0
145 | 4.642 | 0 | 0 | 0 | 0
146 | 4.674 | 0 | 0 | 0 | 0
147 | 4.706 | 0 | 0 | 0 | 0
148 | 4.738 | 0 | 0 | 0 | 0
149 | 4.77 | 0 | 0 | 0 | 0
150 | 4.801 | 0 | 0 | 0 | 0
151 | 4.833 | 0 | 0 | 0 | 0
152 | 4.867 | 0 | 0 | 0 | 0
153 | 4.898 | 0 | 0 | 0 | 0
154 | 4.93 | 0 | 0 | 0 | 0
155 | 4.963 | 0 | 0 | 0 | 0
156 | 4.995 | 0 | 0 | 0 | 0
157 | 5.027 | 0 | 0 | 0 | 0
158 | 5.057 | 0 | 0 | 0 | 0
159 | 5.09 | 0 | 0 | 0 | 0
160 | 5.122 | 0 | 0 | 0 | 0
161 | 5.154 | 0 | 0 | 0 | 0
162 | 5.187 | 0 | 0 | 0 | 0
163 | 5.219 | 0 | 0 | 0 | 0
164 | 5.249 | 0 | 0 | 0 | 0
165 | 5.282 | 0 | 0 | 0 | 0
166 | 5.314 | 0 | 0 | 0 | 0
167 | 5.346 | 0 | 0 | 0 | 0
168 | 5.378 | 0 | 0 | 0 | 0
169 | 5.41 | 0 | 0 | 0 | 0
170 | 5.442 | 0 | 0 | 0 | 0
171 | 5.474 | 0 | 0 | 0 | 0
172 | 5.506 | 0 | 0 | 0 | 0
173 | 5.538 | 0 | 0 | 0 | 0
174 | 5.57 | 0 | 0 | 0 | 0
175 | 5.602 | 0 | 0 | 0 | 0
176 | 5.634 | 0 | 0 | 0 | 0
177 | 5.667 | 0 | 0 | 0 | 0
178 | 5.699 | 0 | 0 | 0 | 0
179 | 5.73 | 0 | 0 | 0 | 0
180 | 5.763 | 0 | 0 | 0 | 0
181 | 5.794 | 0 | 0 | 0 | 0
182 | 5.827 | 0 | 0 | 0 | 0
183 | 5.857 | 0 | 0 | 0 | 0
184 | 5.891 | 0 | 0 | 0 | 0
185 | 5.922 | 0 | 0 | 0 | 0
186 | 5.954 | 0 | 0 | 0 | 0
187 | 5.985 | 0 | 0 | 0 | 0
188 | 6.017 | 0 | 0 | 0 | 0
189 | 6.051 | 0 | 0 | 0 | 0
190 | 6.082 | 0 | 0 | 0 | 0
191 | 6.114 | 0 | 0 | 0 | 0
192 | 6.146 | 0 | 0 | 0 | 0
193 | 6.179 | 0 | 0 | 0 | 0
194 | 6.21 | 0 | 0 | 0 | 0
195 | 6.242 | 0 | 0 | 0 | 0
196 | 6.274 | 0 | 0 | 0 | 0
197 | 6.306 | 0 | 0 | 0 | 0
198 | 6.339 | 0 | 0 | 0 | 0
199 | 6.37 | 0 | 0 | 0 | 0
200 | 6.402 | 0 | 0 | 0 | 0
201 | 6.434 | 0 | 0 | 0 | 0
202 | 6.466 | 0 | 0 | 0 | 0
203 | 6.498 | 0 | 0 | 0 | 0
204 | 6.53 | 0 | 0 | 0 | 0
205 | 6.562 | 0 | 0 | 0 | 0
206 | 6.594 | 0 | 0 | 0 | 0
207 | 6.625 | 0 | 0 | 0 | 0
208 | 6.658 | 0 | 0 | 0 | 0
209 | 6.69 | 0 | 0 | 0 | 0
210 | 6.721 | 0 | 0 | 0 | 0
211 | 6.754 | 0 | 0 | 0 | 0
212 | 6.786 | 0 | 0 | 0 | 0
213 | 6.813 | 0 | 0 | 0 | 0
214 | 6.842 | 0 | 0 | 0 | 0
215 | 6.874 | 0 | 0 | 0 | 0
216 | 6.906 | 0 | 0 | 0 | 0
217 | 6.938 | 0 | 0 | 0 | 0
218 | 6.969 | 0 | 0 | 0 | 0
219 | 7.003 | 0 | 0 | 0 | 0
220 | 7.035 | 0 | 0 | 0 | 0
221 | 7.066 | 0 | 0 | 0 | 0
222 | 7.097 | 0 | 0 | 0 | 0
223 | 7.131 | 0 | 0 | 0 | 0
224 | 7.162 | 0 | 0 | 0 | 0
225 | 7.194 | 0 | 0 | 0 | 0
226 | 7.226 | 0 | 0 | 0 | 0
227 | 7.258 | 0 | 0 | 0 | 0
228 | 7.29 | 0 | 0 | 0 | 0
229 | 7.323 | 0 | 0 | 0 | 0
230 | 7.355 | 0 | 0 | 0 | 0
231 | 7.386 | 0 | 0 | 0 | 0
232 | 7.419 | 0 | 0 | 0 | 0
233 | 7.45 | 0 | 0 | 0 | 0
234 | 7.482 | 0 | 0 | 0 | 0
235 | 7.514 | 0 | 0 | 0 | 0
236 | 7.546 | 0 | 0 | 0 | 0
237 | 7.578 | 0 | 0 | 0 | 0
238 | 7.611 | 0 | 0 | 0 | 0
239 | 7.642 | 0 | 0 | 0 | 0
240 | 7.674 | 0 | 0 | 0 | 0
241 | 7.707 | 0 | 0 | 0 | 0
242 | 7.738 | 0 | 0 | 0 | 0
243 | 7.77 | 0 | 0 | 0 | 0
244 | 7.802 | 0 | 0 | 0 | 0
245 | 7.835 | 0 | 0 | 0 | 0
246 | 7.866 | 0 | 0 | 0 | 0
247 | 7.898 | 0 | 0 | 0 | 0
248 | 7.93 | 0 | 0 | 0 | 0
249 | 7.963 | 0 | 0 | 0 | 0
250 | 7.994 | 0 | 0 | 0 | 0
251 | 8.026 | 0 | 0 | 0 | 0
252 | 8.058 | 0 | 0 | 0 | 0
253 | 8.09 | 0 | 0 | 0 | 0
254 | 8.122 | 0 | 0 | 0 | 0
255 | 8.154 | 0 | 0 | 0 | 0
256 | 8.186 | 0 | 0 | 0 | 0
257 | 8.218 | 0 | 0 | 0 | 0
258 | 8.249 | 0 | 0 | 0 | 0
259 | 8.283 | 0 | 0 | 0 | 0
260 | 8.315 | 0 | 0 | 0 | 0
261 | 8.347 | 0 | 0 | 0 | 0
262 | 8.378 | 0 | 0 | 0 | 0
263 | 8.41 | 0 | 0 | 0 | 0
264 | 8.442 | 0 | 0 | 0 | 0
265 | 8.474 | 0 | 0 | 0 | 0
266 | 8.506 | 0 | 0 | 0 | 0
267 | 8.538 | 0 | 0 | 0 | 0
268 | 8.57 | 0 | 0 | 0 | 0
269 | 8.602 | 0 | 0 | 0 | 0
270 | 8.634 | 0 | 0 | 0 | 0
271 | 8.667 | 0 | 0 | 0 | 0
272 | 8.698 | 0 | 0 | 0 | 0
273 | 8.731 | 0 | 0 | 0 | 0
274 | 8.763 | 0 | 0 | 0 | 0
275 | 8.794 | 0 | 0 | 0 | 0
276 | 8.827 | 0 | 0 | 0 | 0
277 | 8.857 | 0 | 0 | 0 | 0
278 | 8.889 | 0 | 0 | 0 | 0
279 | 8.922 | 0 | 0 | 0 | 0
280 | 8.954 | 0 | 0 | 0 | 0
281 | 8.986 | 0 | 0 | 0 | 0
282 | 9.019 | 0 | 0 | 0 | 0
283 | 9.05 | 0 | 0 | 0 | 0
284 | 9.082 | 0 | 0 | 0 | 0
285 | 9.114 | 0 | 0 | 0 | 0
286 | 9.147 | 0 | 0 | 0 | 0
287 | 9.178 | 0 | 0 | 0 | 0
288 | 9.21 | 0 | 0 | 0 | 0
289 | 9.242 | 0 | 0 | 0 | 0
290 | 9.274 | 0 | 0 | 0 | 0
291 | 9.306 | 0 | 0 | 0 | 0
292 | 9.339 | 0 | 0 | 0 | 0
293 | 9.37 | 0 | 0 | 0 | 0
294 | 9.402 | 0 | 0 | 0 | 0
295 | 9.434 | 0 | 0 | 0 | 0
296 | 9.466 | 0 | 0 | 0 | 0
297 | 9.498 | 0 | 0 | 0 | 0
298 | 9.53 | 0 | 0 | 0 | 0
299 | 9.562 | 0 | 0 | 0 | 0
300 | 9.594 | 0 | 0 | 0 | 0
301 | 9.628 | 0 | 0 | 0 | 0
302 | 9.658 | 0 | 0 | 0 | 0
303 | 9.691 | 0 | 0 | 0 | 0
304 | 9.721 | 0 | 0 | 0 | 0
305 | 9.755 | 0 | 0 | 0 | 0
306 | 9.786 | 0 | 0 | 0 | 0
307 | 9.818 | 0 | 0 | 0 | 0
308 | 9.849 | 0 | 0 | 0 | 0
309 | 9.882 | 0 | 0 | 0 | 0
310 | 9.915 | 0 | 0 | 0 | 0
311 | 9.946 | 0 | 0 | 0 | 0
312 | 9.978 | 0 | 0 | 0 | 0
313 | 10.009 | 0 | 0 | 0 | 0
314 | 10.042 | 0 | 0 | 0 | 0
315 | 10.074 | 0 | 0 | 0 | 0
316 | 10.106 | 0 | 0 | 0 | 0
317 | 10.137 | 0 | 0 | 0 | 0
318 | 10.17 | 0 | 0 | 0 | 0
319 | 10.203 | 0 | 0 | 0 | 0
320 | 10.233 | 0 | 0 | 0 | 0
321 | 10.266 | 0 | 0 | 0 | 0
322 | 10.298 | 0 | 0 | 0 | 0
323 | 10.33 | 0 | 0 | 0 | 0
324 | 10.362 | 0 | 0 | 0 | 0
325 | 10.393 | 0 | 0 | 0 | 0
326 | 10.426 | 0 | 0 | 0 | 0
327 | 10.46 | 0 | 0 | 0 | 0
328 | 10.491 | 0 | 0 | 0 | 0
329 | 10.522 | 0 | 0 | 0 | 0
330 | 10.555 | 0 | 0 | 0 | 0
331 | 10.586 | 0 | 0 | 0 | 0
332 | 10.618 | 0 | 0 | 0 | 0
333 | 10.651 | 0 | 0 | 0 | 0
334 | 10.682 | 0 | 0 | 0 | 0
335 | 10.714 | 0 | 0 | 0 | 0
336 | 10.747 | 0 | 0 | 0 | 0
337 | 10.778 | 0 | 0 | 0 | 0
338 | 10.81 | 0 | 0 | 0 | 0
339 | 10.843 | 0 | 0 | 0 | 0
340 | 10.874 | 0 | 0 | 0 | 0
341 | 10.906 | 0 | 0 | 0 | 0
342 | 10.938 | 0 | 0 | 0 | 0
343 | 10.971 | 0 | 0 | 0 | 0
344 | 11.002 | 0 | 0 | 0 | 0
345 | 11.034 | 0 | 0 | 0 | 0
346 | 11.067 | 0 | 0 | 0 | 0
347 | 11.098 | 0 | 0 | 0 | 0
348 | 11.131 | 0 | 0 | 0 | 0
349 | 11.163 | 0 | 0 | 0 | 0
350 | 11.195 | 0 | 0 | 0 | 0
351 | 11.225 | 0 | 0 | 0 | 0
352 | 11.258 | 0 | 0 | 0 | 0
353 | 11.29 | 0 | 0 | 0 | 0
354 | 11.321 | 0 | 0 | 0 | 0
355 | 11.354 | 0 | 0 | 0 | 0
356 | 11.386 | 0 | 0 | 0 | 0
357 | 11.419 | 0 | 0 | 0 | 0
358 | 11.45 | 0 | 0 | 0 | 0
359 | 11.482 | 0 | 0 | 0 | 0
360 | 11.514 | 0 | 0 | 0 | 0
361 | 11.546 | 0 | 0 | 0 | 0
362 | 11.578 | 0 | 0 | 0 | 0
363 | 11.611 | 0 | 0 | 0 | 0
364 | 11.642 | 0 | 0 | 0 | 0
365 | 11.674 | 0 | 0 | 0 | 0
366 | 11.707 | 0 | 0 | 0 | 0
367 | 11.739 | 0 | 0 | 0 | 0
368 | 11.771 | 0 | 0 | 0 | 0
369 | 11.802 | 0 | 0 | 0 | 0
370 | 11.835 | 0 | 0 | 0 | 0
371 | 11.866 | 0 | 0 | 0 | 0
372 | 11.897 | 0 | 0 | 0 | 0
373 | 11.93 | 0 | 0 | 0 | 0
374 | 11.963 | 0 | 0 | 0 | 0
375 | 11.995 | 0 | 0 | 0 | 0
376 | 12.027 | 0 | 0 | 0 | 0
377 | 12.058 | 0 | 0 | 0 | 0
378 | 12.091 | 0 | 0 | 0 | 0
379 | 12.123 | 0 | 0 | 0 | 0
380 | 12.154 | 0 | 0 | 0 | 0
381 | 12.186 | 0 | 0 | 0 | 0
382 | 12.218 | 0 | 0 | 0 | 0
383 | 12.249 | 0 | 0 | 0 | 0
384 | 12.282 | 0 | 0 | 0 | 0
385 | 12.314 | 0 | 0 | 0 | 0
386 | 12.346 | 0 | 0 | 0 | 0
387 | 12.377 | 0 | 0 | 0 | 0
388 | 12.41 | 0 | 0 | 0 | 0
389 | 12.442 | 0 | 0 | 0 | 0
390 | 12.474 | 0 | 0 | 0 | 0
391 | 12.505 | 0 | 0 | 0 | 0
392 | 12.538 | 0 | 0 | 0 | 0
393 | 12.57 | 0 | 0 | 0 | 0
394 | 12.603 | 0 | 0 | 0 | 0
395 | 12.634 | 0 | 0 | 0 | 0
396 | 12.666 | 0 | 0 | 0 | 0
397 | 12.698 | 0 | 0 | 0 | 0
398 | 12.73 | 0 | 0 | 0 | 0
399 | 12.762 | 0 | 0 | 0 | 0
400 | 12.794 | 0 | 0 | 0 | 0
401 | 12.826 | 0 | 0 | 0 | 0
402 | 12.858 | 0 | 0 | 0 | 0
403 | 12.889 | 0 | 0 | 0 | 0
404 | 12.922 | 0 | 0 | 0 | 0
405 | 12.954 | 0 | 0 | 0 | 0
406 | 12.986 | 0 | 0 | 0 | 0
407 | 13.018 | 0 | 0 | 0 | 0
408 | 13.049 | 0 | 0 | 0 | 0
409 | 13.082 | 0 | 0 | 0 | 0
410 | 13.114 | 0 | 0 | 0 | 0
411 | 13.146 | 0 | 0 | 0 | 0
412 | 13.179 | 0 | 0 | 0 | 0
413 | 13.21 | 0 | 0 | 0 | 0
414 | 13.242 | 0 | 0 | 0 | 0
415 | 13.274 | 0 | 0 | 0 | 0
416 | 13.307 | 0 | 0 | 0 | 0
417 | 13.337 | 0 | 0 | 0 | 0
418 | 13.37 | 0 | 0 | 0 | 0
419 | 13.402 | 0 | 0 | 0 | 0
420 | 13.434 | 0 | 0 | 0 | 0
421 | 13.466 | 0 | 0 | 0 | 0
422 | 13.498 | 0 | 0 | 0 | 0
423 | 13.53 | 0 | 0 | 0 | 0
424 | 13.562 | 0 | 0 | 0 | 0
425 | 13.593 | 0 | 0 | 0 | 0
426 | 13.627 | 0 | 0 | 0 | 0
427 | 13.657 | 0 | 0 | 0 | 0
428 | 13.69 | 0 | 0 | 0 | 0
429 | 13.723 | 0 | 0 | 0 | 0
430 | 13.754 | 0 | 0 | 0 | 0
431 | 13.786 | 0 | 0 | 0 | 0
432 | 13.819 | 0 | 0 | 0 | 0
433 | 13.851 | 0 | 0 | 0 | 0
434 | 13.882 | 0 | 0 | 0 | 0
435 | 13.905 | 0 | 0 | 0 | 0
436 | 13.929 | 0 | 0 | 0 | 0
437 | 13.954 | 0 | 0 | 0 | 0
438 | 13.986 | 0 | 0 | 0 | 0
439 | 14.015 | 0 | 0 | 0 | 0
440 | 14.042 | 0 | 0 | 0 | 0
441 | 14.074 | 0 | 0 | 0 | 0
442 | 14.106 | 0 | 0 | 0 | 0
443 | 14.138 | 0 | 0 | 0 | 0
444 | 14.17 | 0 | 0 | 0 | 0
445 | 14.202 | 0 | 0 | 0 | 0
446 | 14.234 | 0 | 0 | 0 | 0
447 | 14.267 | 0 | 0 | 0 | 0
448 | 14.298 | 0 | 0 | 0 | 0
449 | 14.33 | 0 | 1.962 | 0.001 | 0
450 | 14.363 | 0 | 3.923 | 0.002 | 0
451 | 14.395 | 0 | 3.923 | 0.002 | 0
452 | 14.426 | 0 | 3.923 | 0.002 | 0
453 | 14.458 | 0 | 5.884 | 0.004 | 0
454 | 14.49 | 0 | 5.884 | 0.004 | 0
455 | 14.522 | 0 | 5.884 | 0.004 | 0
456 | 14.554 | 0 | 7.846 | 0.005 | 0
457 | 14.586 | 0 | 7.845 | 0.005 | 0
458 | 14.618 | 0 | 7.845 | 0.005 | 0
459 | 14.65 | 0 | 9.807 | 0.006 | 0
460 | 14.681 | 0 | 9.807 | 0.006 | 0
461 | 14.706 | 0 | 9.807 | 0.006 | 0
462 | 14.738 | 0 | 11.769 | 0.007 | 0
463 | 14.77 | 0 | 11.768 | 0.007 | 0
464 | 14.801 | 0 | 13.729 | 0.009 | 0
465 | 14.836 | 0 | 13.729 | 0.009 | 0
466 | 14.867 | 0 | 15.691 | 0.01 | 0
467 | 14.897 | 0 | 15.691 | 0.01 | 0
468 | 14.93 | 0 | 15.691 | 0.01 | 0
469 | 14.963 | 0 | 17.653 | 0.011 | 0
470 | 14.994 | 0 | 17.652 | 0.011 | 0
471 | 15.026 | 0 | 19.614 | 0.012 | 0
472 | 15.058 | 0 | 19.613 | 0.012 | 0
473 | 15.091 | 0 | 21.575 | 0.013 | 0
474 | 15.123 | 0 | 21.575 | 0.013 | 0
475 | 15.154 | 0 | 23.536 | 0.015 | 0
476 | 15.186 | 0 | 23.536 | 0.015 | 0
477 | 15.217 | 0 | 25.498 | 0.016 | 0
478 | 15.25 | 0 | 25.497 | 0.016 | 0
479 | 15.282 | 0 | 27.459 | 0.017 | 0
480 | 15.313 | 0 | 27.459 | 0.017 | 0
481 | 15.347 | 0 | 29.421 | 0.018 | 0
482 | 15.378 | 0 | 29.42 | 0.018 | 0
483 | 15.41 | 0 | 31.382 | 0.02 | 0
484 | 15.442 | 0 | 31.381 | 0.02 | 0
485 | 15.474 | 0 | 33.343 | 0.021 | 0
486 | 15.506 | 0 | 35.305 | 0.022 | 0
487 | 15.538 | 0 | 35.304 | 0.022 | 0
488 | 15.571 | 0 | 37.265 | 0.023 | 0
489 | 15.602 | 0 | 37.265 | 0.023 | 0
490 | 15.635 | 0 | 39.228 | 0.025 | 0
491 | 15.666 | 0 | 39.227 | 0.025 | 0
492 | 15.698 | 0 | 41.188 | 0.026 | 0
493 | 15.73 | 0 | 43.15 | 0.027 | 0
494 | 15.761 | 0 | 43.149 | 0.027 | 0
495 | 15.794 | 0 | 45.111 | 0.028 | 0
496 | 15.826 | 0 | 45.111 | 0.028 | 0
497 | 15.858 | 0 | 47.072 | 0.029 | 0
498 | 15.891 | 0 | 49.034 | 0.031 | 0
499 | 15.923 | 0 | 49.033 | 0.031 | 0
500 | 15.954 | 0 | 50.995 | 0.032 | 0
501 | 15.987 | 0 | 50.995 | 0.032 | 0
502 | 16.018 | 0 | 52.957 | 0.033 | 0
503 | 16.049 | 0 | 54.918 | 0.034 | 0
504 | 16.082 | 0 | 54.917 | 0.034 | 0
505 | 16.114 | 0 | 56.879 | 0.036 | 0
506 | 16.145 | 0 | 56.879 | 0.036 | 0
507 | 16.202 | 0 | 60.802 | 0.038 | 0
508 | 16.234 | 0 | 60.801 | 0.038 | 0
509 | 16.266 | 0 | 62.764 | 0.039 | 0
510 | 16.298 | 0 | 62.763 | 0.039 | 0
511 | 16.33 | 0 | 64.724 | 0.04 | 0
512 | 16.362 | 0 | 66.686 | 0.042 | 0
513 | 16.394 | 0 | 66.685 | 0.042 | 0
514 | 16.426 | 0 | 68.647 | 0.043 | 0
515 | 16.458 | 0 | 70.608 | 0.044 | 0
516 | 16.49 | 0 | 72.57 | 0.045 | 0
517 | 16.522 | 0 | 74.531 | 0.047 | 0
518 | 16.554 | 0 | 76.493 | 0.048 | 0
519 | 16.586 | 0 | 76.492 | 0.048 | 0
520 | 16.618 | 0 | 78.453 | 0.049 | 0
521 | 16.649 | 0 | 80.415 | 0.05 | 0
522 | 16.682 | 0 | 82.376 | 0.051 | 0
523 | 16.714 | 0 | 84.338 | 0.053 | 0
524 | 16.746 | 0 | 86.299 | 0.054 | 0
525 | 16.778 | 0 | 88.261 | 0.055 | 0
526 | 16.811 | 0 | 92.183 | 0.058 | 0
527 | 16.841 | 0 | 94.145 | 0.059 | 0
528 | 16.874 | 0 | 96.105 | 0.06 | 0
529 | 16.906 | 0.004 | 98.067 | 0.061 | 0.01
530 | 16.938 | 0.006 | 100.028 | 0.063 | 0.014
531 | 16.97 | 0.008 | 101.99 | 0.064 | 0.019
532 | 17.031 | 0.011 | 107.874 | 0.067 | 0.029
533 | 17.058 | 0.013 | 109.835 | 0.069 | 0.033
534 | 17.09 | 0.015 | 111.796 | 0.07 | 0.038
535 | 17.153 | 0.019 | 117.68 | 0.074 | 0.048
536 | 17.177 | 0.021 | 119.641 | 0.075 | 0.052
537 | 17.209 | 0.023 | 123.564 | 0.077 | 0.057
538 | 17.234 | 0.026 | 125.526 | 0.078 | 0.065
539 | 17.266 | 0.027 | 129.449 | 0.081 | 0.067
540 | 17.29 | 0.029 | 131.41 | 0.082 | 0.072
541 | 17.321 | 0.031 | 135.332 | 0.085 | 0.076
542 | 17.346 | 0.032 | 137.293 | 0.086 | 0.081
543 | 17.37 | 0.034 | 139.255 | 0.087 | 0.086
544 | 17.402 | 0.036 | 143.178 | 0.089 | 0.091
545 | 17.433 | 0.038 | 145.139 | 0.091 | 0.095
546 | 17.458 | 0.04 | 147.101 | 0.092 | 0.1
547 | 17.49 | 0.042 | 151.023 | 0.094 | 0.105
548 | 17.518 | 0.044 | 152.984 | 0.096 | 0.11
549 | 17.546 | 0.046 | 156.907 | 0.098 | 0.115
550 | 17.57 | 0.048 | 158.868 | 0.099 | 0.119
551 | 17.602 | 0.05 | 162.791 | 0.102 | 0.124
552 | 17.626 | 0.052 | 164.752 | 0.103 | 0.129
553 | 17.651 | 0.053 | 168.675 | 0.105 | 0.134
554 | 17.682 | 0.055 | 170.636 | 0.107 | 0.138
555 | 17.715 | 0.057 | 174.559 | 0.109 | 0.143
556 | 17.746 | 0.059 | 176.521 | 0.11 | 0.148
557 | 17.772 | 0.061 | 180.443 | 0.113 | 0.153
558 | 17.922 | 0.071 | 190.25 | 0.119 | 0.177
559 | 17.946 | 0.073 | 194.173 | 0.121 | 0.181
560 | 17.97 | 0.074 | 200.056 | 0.125 | 0.186
561 | 18.003 | 0.076 | 205.94 | 0.129 | 0.191
562 | 18.034 | 0.078 | 211.824 | 0.132 | 0.196
563 | 18.067 | 0.08 | 215.747 | 0.135 | 0.2
564 | 18.098 | 0.082 | 219.67 | 0.137 | 0.205
565 | 18.13 | 0.086 | 223.592 | 0.14 | 0.215
566 | 18.162 | 0.088 | 227.515 | 0.142 | 0.219
567 | 18.195 | 0.09 | 231.438 | 0.145 | 0.224
568 | 18.226 | 0.092 | 235.36 | 0.147 | 0.229
569 | 18.258 | 0.094 | 241.244 | 0.151 | 0.236
570 | 18.289 | 0.097 | 245.167 | 0.153 | 0.243
571 | 18.322 | 0.097 | 249.089 | 0.156 | 0.243
572 | 18.354 | 0.099 | 254.973 | 0.159 | 0.248
573 | 18.387 | 0.103 | 258.896 | 0.162 | 0.258
574 | 18.418 | 0.105 | 262.819 | 0.164 | 0.262
575 | 18.45 | 0.107 | 266.741 | 0.167 | 0.267
576 | 18.481 | 0.109 | 272.625 | 0.17 | 0.272
577 | 18.514 | 0.112 | 276.548 | 0.173 | 0.279
578 | 18.57 | 0.115 | 286.354 | 0.179 | 0.286
579 | 18.602 | 0.116 | 290.277 | 0.181 | 0.291
580 | 18.626 | 0.118 | 294.2 | 0.184 | 0.296
581 | 18.658 | 0.12 | 298.123 | 0.186 | 0.301
582 | 18.69 | 0.123 | 304.007 | 0.19 | 0.308
583 | 18.722 | 0.124 | 309.891 | 0.194 | 0.31
584 | 18.755 | 0.128 | 313.813 | 0.196 | 0.32
585 | 18.786 | 0.13 | 319.697 | 0.2 | 0.324
586 | 18.819 | 0.132 | 323.62 | 0.202 | 0.329
587 | 18.85 | 0.134 | 329.504 | 0.206 | 0.334
588 | 18.882 | 0.136 | 333.427 | 0.208 | 0.339
589 | 18.913 | 0.137 | 339.311 | 0.212 | 0.344
590 | 18.946 | 0.139 | 345.195 | 0.216 | 0.348
591 | 18.978 | 0.141 | 349.117 | 0.218 | 0.353
592 | 19.009 | 0.143 | 355.001 | 0.222 | 0.358
593 | 19.033 | 0.145 | 360.885 | 0.226 | 0.363
594 | 19.057 | 0.147 | 364.808 | 0.228 | 0.367
595 | 19.082 | 0.149 | 368.731 | 0.23 | 0.372
596 | 19.106 | 0.151 | 374.615 | 0.234 | 0.377
597 | 19.138 | 0.153 | 378.537 | 0.237 | 0.382
598 | 19.165 | 0.155 | 382.46 | 0.239 | 0.386
599 | 19.194 | 0.157 | 386.382 | 0.241 | 0.391
600 | 19.218 | 0.158 | 392.266 | 0.245 | 0.396
601 | 19.25 | 0.16 | 396.189 | 0.248 | 0.401
602 | 19.281 | 0.162 | 402.074 | 0.251 | 0.406
603 | 19.31 | 0.164 | 407.958 | 0.255 | 0.41
604 | 19.338 | 0.166 | 411.88 | 0.257 | 0.415
605 | 19.37 | 0.168 | 417.764 | 0.261 | 0.42
606 | 19.394 | 0.17 | 423.648 | 0.265 | 0.425
607 | 19.426 | 0.172 | 427.571 | 0.267 | 0.429
608 | 19.45 | 0.174 | 433.454 | 0.271 | 0.434
609 | 19.474 | 0.176 | 437.377 | 0.273 | 0.439
610 | 19.522 | 0.177 | 447.184 | 0.279 | 0.444
611 | 19.546 | 0.179 | 451.106 | 0.282 | 0.449
612 | 19.57 | 0.181 | 455.029 | 0.284 | 0.453
613 | 19.594 | 0.183 | 458.952 | 0.287 | 0.458
614 | 19.626 | 0.187 | 464.836 | 0.291 | 0.468
615 | 19.658 | 0.189 | 468.759 | 0.293 | 0.472
616 | 19.687 | 0.189 | 474.643 | 0.297 | 0.472
617 | 19.714 | 0.191 | 480.527 | 0.3 | 0.477
618 | 19.746 | 0.193 | 486.41 | 0.304 | 0.482
619 | 19.769 | 0.195 | 492.294 | 0.308 | 0.487
620 | 19.794 | 0.197 | 496.217 | 0.31 | 0.491
621 | 19.818 | 0.198 | 502.101 | 0.314 | 0.496
622 | 19.85 | 0.2 | 506.024 | 0.316 | 0.501
623 | 19.882 | 0.202 | 511.907 | 0.32 | 0.506
624 | 19.913 | 0.204 | 517.792 | 0.324 | 0.511
625 | 19.938 | 0.206 | 521.715 | 0.326 | 0.515
626 | 19.994 | 0.21 | 531.521 | 0.332 | 0.525
627 | 20.019 | 0.212 | 537.405 | 0.336 | 0.53
628 | 20.05 | 0.214 | 543.289 | 0.34 | 0.534
629 | 20.111 | 0.218 | 553.095 | 0.346 | 0.544
630 | 20.138 | 0.219 | 558.979 | 0.349 | 0.549
631 | 20.169 | 0.222 | 564.863 | 0.353 | 0.556
632 | 20.202 | 0.223 | 572.709 | 0.358 | 0.558
633 | 20.234 | 0.227 | 578.593 | 0.362 | 0.568
634 | 20.266 | 0.229 | 584.477 | 0.365 | 0.573
635 | 20.327 | 0.233 | 596.245 | 0.373 | 0.582
636 | 20.354 | 0.233 | 602.129 | 0.376 | 0.582
637 | 20.386 | 0.237 | 608.013 | 0.38 | 0.592
638 | 20.418 | 0.239 | 613.897 | 0.384 | 0.596
639 | 20.45 | 0.24 | 621.742 | 0.389 | 0.601
640 | 20.481 | 0.242 | 627.626 | 0.392 | 0.606
641 | 20.53 | 0.246 | 639.394 | 0.4 | 0.616
642 | 20.562 | 0.248 | 645.278 | 0.403 | 0.62
643 | 20.594 | 0.25 | 651.162 | 0.407 | 0.625
644 | 20.626 | 0.252 | 657.046 | 0.411 | 0.63
645 | 20.658 | 0.254 | 664.891 | 0.416 | 0.635
646 | 20.682 | 0.256 | 670.776 | 0.419 | 0.639
647 | 20.714 | 0.258 | 676.659 | 0.423 | 0.644
648 | 20.746 | 0.26 | 684.505 | 0.428 | 0.649
649 | 20.778 | 0.263 | 690.388 | 0.431 | 0.658
650 | 20.827 | 0.265 | 702.156 | 0.439 | 0.663
651 | 20.858 | 0.267 | 708.041 | 0.443 | 0.668
652 | 20.89 | 0.269 | 713.925 | 0.446 | 0.673
653 | 20.922 | 0.271 | 719.808 | 0.45 | 0.678
654 | 20.954 | 0.275 | 727.654 | 0.455 | 0.687
655 | 20.986 | 0.277 | 735.499 | 0.46 | 0.692
656 | 21.017 | 0.279 | 743.345 | 0.465 | 0.697
657 | 21.051 | 0.281 | 751.19 | 0.469 | 0.701
658 | 21.107 | 0.284 | 764.919 | 0.478 | 0.711
659 | 21.162 | 0.288 | 776.688 | 0.485 | 0.72
660 | 21.194 | 0.29 | 782.572 | 0.489 | 0.725
661 | 21.227 | 0.292 | 790.416 | 0.494 | 0.73
662 | 21.258 | 0.294 | 798.262 | 0.499 | 0.735
663 | 21.29 | 0.298 | 806.107 | 0.504 | 0.744
664 | 21.322 | 0.3 | 813.953 | 0.509 | 0.749
665 | 21.354 | 0.302 | 821.798 | 0.514 | 0.754
666 | 21.386 | 0.303 | 829.643 | 0.519 | 0.759
667 | 21.418 | 0.305 | 835.527 | 0.522 | 0.763
668 | 21.45 | 0.307 | 843.372 | 0.527 | 0.768
669 | 21.482 | 0.309 | 851.218 | 0.532 | 0.773
670 | 21.507 | 0.311 | 859.063 | 0.537 | 0.778
671 | 21.538 | 0.313 | 866.909 | 0.542 | 0.783
672 | 21.57 | 0.316 | 874.754 | 0.547 | 0.79
673 | 21.602 | 0.317 | 880.638 | 0.55 | 0.792
674 | 21.635 | 0.321 | 888.483 | 0.555 | 0.802
675 | 21.665 | 0.323 | 896.329 | 0.56 | 0.806
676 | 21.698 | 0.324 | 904.174 | 0.565 | 0.811
677 | 21.722 | 0.326 | 910.058 | 0.569 | 0.816
678 | 21.754 | 0.328 | 917.903 | 0.574 | 0.821
679 | 21.786 | 0.33 | 925.748 | 0.579 | 0.825
680 | 21.818 | 0.332 | 933.593 | 0.583 | 0.83
681 | 21.85 | 0.334 | 939.477 | 0.587 | 0.835
682 | 21.882 | 0.337 | 947.323 | 0.592 | 0.842
683 | 21.914 | 0.34 | 957.129 | 0.598 | 0.849
684 | 21.945 | 0.34 | 964.975 | 0.603 | 0.849
685 | 21.978 | 0.344 | 972.82 | 0.608 | 0.859
686 | 22.01 | 0.345 | 980.665 | 0.613 | 0.864
687 | 22.043 | 0.347 | 988.511 | 0.618 | 0.868
688 | 22.074 | 0.349 | 996.356 | 0.623 | 0.873
689 | 22.102 | 0.351 | 1004.202 | 0.628 | 0.878
690 | 22.13 | 0.353 | 1010.085 | 0.631 | 0.883
691 | 22.155 | 0.355 | 1017.931 | 0.636 | 0.887
692 | 22.186 | 0.357 | 1025.776 | 0.641 | 0.892
693 | 22.218 | 0.359 | 1031.66 | 0.645 | 0.897
694 | 22.247 | 0.361 | 1039.505 | 0.65 | 0.902
695 | 22.274 | 0.363 | 1045.389 | 0.653 | 0.907
696 | 22.306 | 0.365 | 1055.196 | 0.659 | 0.911
697 | 22.338 | 0.367 | 1063.041 | 0.664 | 0.919
698 | 22.37 | 0.368 | 1070.887 | 0.669 | 0.921
699 | 22.402 | 0.37 | 1078.732 | 0.674 | 0.926
700 | 22.426 | 0.372 | 1086.578 | 0.679 | 0.93
701 | 22.45 | 0.374 | 1092.461 | 0.683 | 0.935
702 | 22.474 | 0.376 | 1100.306 | 0.688 | 0.94
703 | 22.506 | 0.378 | 1106.19 | 0.691 | 0.945
704 | 22.539 | 0.381 | 1114.036 | 0.696 | 0.952
705 | 22.571 | 0.382 | 1121.881 | 0.701 | 0.954
706 | 22.602 | 0.386 | 1129.726 | 0.706 | 0.964
707 | 22.634 | 0.387 | 1137.571 | 0.711 | 0.969
708 | 22.666 | 0.389 | 1145.417 | 0.716 | 0.973
709 | 22.746 | 0.393 | 1165.03 | 0.728 | 0.983
710 | 22.778 | 0.397 | 1172.876 | 0.733 | 0.992
711 | 22.809 | 0.399 | 1178.76 | 0.737 | 0.997
712 | 22.841 | 0.401 | 1188.567 | 0.743 | 1.002
713 | 22.874 | 0.403 | 1200.335 | 0.75 | 1.007
714 | 22.906 | 0.405 | 1208.18 | 0.755 | 1.012
715 | 22.938 | 0.407 | 1216.025 | 0.76 | 1.016
716 | 22.97 | 0.41 | 1223.87 | 0.765 | 1.026
717 | 23.026 | 0.412 | 1239.561 | 0.775 | 1.031
718 | 23.05 | 0.414 | 1245.445 | 0.778 | 1.035
719 | 23.082 | 0.416 | 1253.29 | 0.783 | 1.04
720 | 23.111 | 0.418 | 1261.135 | 0.788 | 1.045
721 | 23.138 | 0.42 | 1268.981 | 0.793 | 1.05
722 | 23.17 | 0.422 | 1276.827 | 0.798 | 1.055
723 | 23.201 | 0.424 | 1284.672 | 0.803 | 1.059
724 | 23.233 | 0.428 | 1292.517 | 0.808 | 1.069
725 | 23.266 | 0.429 | 1300.362 | 0.813 | 1.074
726 | 23.327 | 0.433 | 1314.091 | 0.821 | 1.083
727 | 23.354 | 0.435 | 1321.937 | 0.826 | 1.088
728 | 23.386 | 0.437 | 1329.782 | 0.831 | 1.093
729 | 23.418 | 0.441 | 1337.627 | 0.836 | 1.102
730 | 23.447 | 0.443 | 1347.434 | 0.842 | 1.107
731 | 23.522 | 0.447 | 1367.047 | 0.854 | 1.117
732 | 23.554 | 0.449 | 1372.931 | 0.858 | 1.121
733 | 23.587 | 0.451 | 1380.777 | 0.863 | 1.129
734 | 23.618 | 0.453 | 1388.622 | 0.868 | 1.133
735 | 23.65 | 0.454 | 1398.429 | 0.874 | 1.136
736 | 23.681 | 0.456 | 1408.236 | 0.88 | 1.14
737 | 23.706 | 0.458 | 1414.119 | 0.884 | 1.145
738 | 23.73 | 0.46 | 1421.964 | 0.889 | 1.15
739 | 23.762 | 0.463 | 1429.81 | 0.894 | 1.157
740 | 23.793 | 0.465 | 1437.655 | 0.899 | 1.162
741 | 23.826 | 0.466 | 1445.501 | 0.903 | 1.164
742 | 23.858 | 0.47 | 1453.346 | 0.908 | 1.174
743 | 23.889 | 0.471 | 1461.191 | 0.913 | 1.179
744 | 23.922 | 0.473 | 1469.037 | 0.918 | 1.183
745 | 23.955 | 0.475 | 1476.882 | 0.923 | 1.188
746 | 23.986 | 0.477 | 1486.688 | 0.929 | 1.193
747 | 24.017 | 0.479 | 1494.534 | 0.934 | 1.198
748 | 24.042 | 0.481 | 1502.379 | 0.939 | 1.202
749 | 24.074 | 0.483 | 1510.225 | 0.944 | 1.207
750 | 24.106 | 0.485 | 1518.07 | 0.949 | 1.212
751 | 24.138 | 0.487 | 1525.916 | 0.954 | 1.217
752 | 24.17 | 0.491 | 1533.76 | 0.959 | 1.226
753 | 24.202 | 0.492 | 1543.568 | 0.965 | 1.231
754 | 24.234 | 0.494 | 1551.413 | 0.97 | 1.236
755 | 24.259 | 0.496 | 1559.258 | 0.975 | 1.241
756 | 24.289 | 0.498 | 1567.103 | 0.979 | 1.245
757 | 24.323 | 0.5 | 1574.949 | 0.984 | 1.25
758 | 24.354 | 0.502 | 1584.755 | 0.99 | 1.255
759 | 24.386 | 0.504 | 1592.601 | 0.995 | 1.26
760 | 24.418 | 0.506 | 1600.446 | 1 | 1.264
761 | 24.45 | 0.509 | 1610.252 | 1.006 | 1.271
762 | 24.482 | 0.51 | 1618.098 | 1.011 | 1.274
763 | 24.514 | 0.513 | 1625.943 | 1.016 | 1.284
764 | 24.546 | 0.515 | 1633.788 | 1.021 | 1.288
765 | 24.578 | 0.517 | 1643.595 | 1.027 | 1.293
766 | 24.61 | 0.519 | 1651.44 | 1.032 | 1.298
767 | 24.643 | 0.521 | 1659.286 | 1.037 | 1.303
768 | 24.674 | 0.524 | 1669.092 | 1.043 | 1.31
769 | 24.706 | 0.525 | 1676.938 | 1.048 | 1.312
770 | 24.738 | 0.527 | 1684.783 | 1.053 | 1.317
771 | 24.77 | 0.531 | 1694.59 | 1.059 | 1.326
772 | 24.801 | 0.532 | 1702.435 | 1.064 | 1.331
773 | 24.826 | 0.532 | 1710.28 | 1.069 | 1.331
774 | 24.858 | 0.535 | 1718.125 | 1.074 | 1.339
775 | 24.89 | 0.539 | 1725.971 | 1.079 | 1.348
776 | 24.922 | 0.54 | 1735.778 | 1.085 | 1.35
777 | 24.954 | 0.542 | 1743.622 | 1.09 | 1.355
778 | 24.983 | 0.544 | 1753.43 | 1.096 | 1.36
779 | 25.01 | 0.546 | 1761.275 | 1.101 | 1.365
780 | 25.042 | 0.548 | 1769.12 | 1.106 | 1.369
781 | 25.074 | 0.55 | 1776.966 | 1.111 | 1.374
782 | 25.103 | 0.552 | 1784.811 | 1.116 | 1.379
783 | 25.13 | 0.553 | 1792.656 | 1.12 | 1.384
784 | 25.154 | 0.555 | 1800.501 | 1.125 | 1.389
785 | 25.177 | 0.557 | 1808.347 | 1.13 | 1.393
786 | 25.21 | 0.559 | 1814.231 | 1.134 | 1.398
787 | 25.242 | 0.561 | 1822.076 | 1.139 | 1.403
788 | 25.274 | 0.563 | 1829.921 | 1.144 | 1.408
789 | 25.306 | 0.565 | 1837.767 | 1.149 | 1.412
790 | 25.338 | 0.569 | 1847.574 | 1.155 | 1.422
791 | 25.37 | 0.571 | 1855.419 | 1.16 | 1.427
792 | 25.402 | 0.573 | 1865.225 | 1.166 | 1.431
793 | 25.434 | 0.574 | 1873.071 | 1.171 | 1.436
794 | 25.466 | 0.576 | 1882.877 | 1.177 | 1.441
795 | 25.498 | 0.578 | 1890.723 | 1.182 | 1.446
796 | 25.53 | 0.58 | 1898.568 | 1.187 | 1.451
797 | 25.562 | 0.582 | 1906.413 | 1.192 | 1.455
798 | 25.594 | 0.585 | 1916.22 | 1.198 | 1.462
799 | 25.626 | 0.588 | 1924.065 | 1.203 | 1.47
800 | 25.658 | 0.59 | 1931.911 | 1.207 | 1.474
801 | 25.69 | 0.592 | 1941.717 | 1.214 | 1.479
802 | 25.723 | 0.594 | 1951.524 | 1.22 | 1.484
803 | 25.754 | 0.595 | 1959.369 | 1.225 | 1.489
804 | 25.786 | 0.597 | 1967.215 | 1.23 | 1.493
805 | 25.818 | 0.601 | 1977.021 | 1.236 | 1.503
806 | 25.85 | 0.603 | 1984.866 | 1.241 | 1.508
807 | 25.882 | 0.605 | 1994.673 | 1.247 | 1.513
808 | 25.913 | 0.607 | 2004.48 | 1.253 | 1.517
809 | 25.946 | 0.609 | 2012.325 | 1.258 | 1.522
810 | 25.977 | 0.611 | 2022.132 | 1.264 | 1.527
811 | 26.01 | 0.613 | 2029.977 | 1.269 | 1.532
812 | 26.042 | 0.615 | 2037.822 | 1.274 | 1.536
813 | 26.098 | 0.618 | 2053.513 | 1.283 | 1.546
814 | 26.13 | 0.62 | 2061.358 | 1.288 | 1.551
815 | 26.162 | 0.622 | 2069.204 | 1.293 | 1.556
816 | 26.194 | 0.624 | 2077.049 | 1.298 | 1.56
817 | 26.226 | 0.628 | 2086.856 | 1.304 | 1.57
818 | 26.258 | 0.63 | 2094.701 | 1.309 | 1.575
819 | 26.29 | 0.632 | 2104.508 | 1.315 | 1.579
820 | 26.322 | 0.634 | 2112.353 | 1.32 | 1.584
821 | 26.354 | 0.636 | 2122.16 | 1.326 | 1.589
822 | 26.387 | 0.637 | 2130.005 | 1.331 | 1.594
823 | 26.417 | 0.64 | 2139.811 | 1.337 | 1.601
824 | 26.45 | 0.643 | 2147.657 | 1.342 | 1.608
825 | 26.481 | 0.643 | 2155.502 | 1.347 | 1.608
826 | 26.513 | 0.647 | 2165.309 | 1.353 | 1.618
827 | 26.546 | 0.649 | 2173.154 | 1.358 | 1.622
828 | 26.601 | 0.653 | 2186.883 | 1.367 | 1.632
829 | 26.626 | 0.655 | 2194.729 | 1.372 | 1.637
830 | 26.649 | 0.657 | 2202.574 | 1.377 | 1.641
831 | 26.674 | 0.657 | 2210.42 | 1.382 | 1.641
832 | 26.734 | 0.662 | 2224.148 | 1.39 | 1.656
833 | 26.762 | 0.664 | 2231.994 | 1.395 | 1.66
834 | 26.794 | 0.666 | 2237.878 | 1.399 | 1.665
835 | 26.826 | 0.668 | 2245.724 | 1.404 | 1.67
836 | 26.858 | 0.67 | 2255.53 | 1.41 | 1.675
837 | 26.89 | 0.672 | 2265.336 | 1.416 | 1.68
838 | 26.921 | 0.674 | 2273.182 | 1.421 | 1.684
839 | 26.954 | 0.676 | 2281.028 | 1.426 | 1.689
840 | 26.986 | 0.678 | 2288.872 | 1.431 | 1.696
841 | 27.018 | 0.679 | 2298.679 | 1.437 | 1.699
842 | 27.05 | 0.681 | 2306.524 | 1.442 | 1.703
843 | 27.082 | 0.685 | 2314.37 | 1.446 | 1.713
844 | 27.106 | 0.687 | 2322.215 | 1.451 | 1.718
845 | 27.138 | 0.689 | 2330.06 | 1.456 | 1.723
846 | 27.169 | 0.691 | 2339.867 | 1.462 | 1.727
847 | 27.202 | 0.693 | 2347.713 | 1.467 | 1.732
848 | 27.234 | 0.695 | 2355.557 | 1.472 | 1.737
849 | 27.266 | 0.697 | 2363.404 | 1.477 | 1.742
850 | 27.322 | 0.7 | 2379.094 | 1.487 | 1.751
851 | 27.382 | 0.704 | 2392.824 | 1.496 | 1.761
852 | 27.41 | 0.707 | 2400.668 | 1.5 | 1.768
853 | 27.442 | 0.708 | 2408.513 | 1.505 | 1.77
854 | 27.474 | 0.711 | 2418.321 | 1.511 | 1.777
855 | 27.505 | 0.712 | 2426.166 | 1.516 | 1.78
856 | 27.529 | 0.714 | 2434.011 | 1.521 | 1.785
857 | 27.554 | 0.717 | 2441.857 | 1.526 | 1.792
858 | 27.587 | 0.72 | 2449.701 | 1.531 | 1.799
859 | 27.618 | 0.721 | 2457.547 | 1.536 | 1.804
860 | 27.65 | 0.721 | 2465.393 | 1.541 | 1.804
861 | 27.682 | 0.725 | 2473.238 | 1.546 | 1.813
862 | 27.714 | 0.727 | 2481.083 | 1.551 | 1.818
863 | 27.737 | 0.729 | 2488.928 | 1.556 | 1.823
864 | 27.763 | 0.731 | 2496.774 | 1.56 | 1.827
865 | 27.794 | 0.733 | 2504.619 | 1.565 | 1.832
866 | 27.826 | 0.735 | 2512.465 | 1.57 | 1.837
867 | 27.855 | 0.737 | 2520.309 | 1.575 | 1.842
868 | 27.882 | 0.739 | 2526.193 | 1.579 | 1.847
869 | 27.906 | 0.739 | 2534.039 | 1.584 | 1.847
870 | 27.938 | 0.742 | 2539.922 | 1.587 | 1.856
871 | 27.962 | 0.744 | 2547.768 | 1.592 | 1.861
872 | 27.994 | 0.746 | 2555.614 | 1.597 | 1.866
873 | 28.023 | 0.748 | 2561.498 | 1.601 | 1.87
874 | 28.051 | 0.75 | 2569.343 | 1.606 | 1.875
875 | 28.082 | 0.752 | 2577.188 | 1.611 | 1.88
876 | 28.114 | 0.754 | 2585.033 | 1.616 | 1.885
877 | 28.146 | 0.756 | 2592.879 | 1.621 | 1.89
878 | 28.17 | 0.758 | 2600.724 | 1.625 | 1.894
879 | 28.194 | 0.76 | 2608.569 | 1.63 | 1.899
880 | 28.218 | 0.762 | 2614.454 | 1.634 | 1.904
881 | 28.242 | 0.762 | 2622.298 | 1.639 | 1.904
882 | 28.274 | 0.765 | 2628.183 | 1.643 | 1.913
883 | 28.303 | 0.767 | 2636.028 | 1.648 | 1.918
884 | 28.33 | 0.769 | 2643.873 | 1.652 | 1.923
885 | 28.354 | 0.769 | 2649.757 | 1.656 | 1.923
886 | 28.379 | 0.771 | 2657.602 | 1.661 | 1.928
887 | 28.41 | 0.773 | 2663.487 | 1.665 | 1.932
888 | 28.442 | 0.775 | 2671.332 | 1.67 | 1.937
889 | 28.474 | 0.779 | 2677.216 | 1.673 | 1.947
890 | 28.506 | 0.781 | 2685.062 | 1.678 | 1.952
891 | 28.538 | 0.783 | 2694.868 | 1.684 | 1.956
892 | 28.57 | 0.784 | 2702.713 | 1.689 | 1.961
893 | 28.602 | 0.786 | 2710.559 | 1.694 | 1.966
894 | 28.626 | 0.788 | 2718.404 | 1.699 | 1.971
895 | 28.658 | 0.79 | 2726.249 | 1.704 | 1.975
896 | 28.69 | 0.792 | 2734.095 | 1.709 | 1.98
897 | 28.722 | 0.794 | 2741.94 | 1.714 | 1.985
898 | 28.754 | 0.797 | 2749.785 | 1.719 | 1.992
899 | 28.786 | 0.798 | 2757.631 | 1.724 | 1.994
900 | 28.818 | 0.8 | 2765.476 | 1.728 | 1.999
901 | 28.85 | 0.804 | 2773.321 | 1.733 | 2.009
902 | 28.874 | 0.805 | 2781.167 | 1.738 | 2.014
903 | 28.906 | 0.807 | 2789.012 | 1.743 | 2.018
904 | 28.935 | 0.809 | 2794.895 | 1.747 | 2.023
905 | 29.058 | 0.817 | 2818.432 | 1.762 | 2.042
906 | 29.082 | 0.819 | 2824.316 | 1.765 | 2.047
907 | 29.106 | 0.821 | 2834.123 | 1.771 | 2.052
908 | 29.137 | 0.823 | 2843.929 | 1.777 | 2.057
909 | 29.162 | 0.825 | 2855.697 | 1.785 | 2.061
910 | 29.185 | 0.826 | 2861.581 | 1.788 | 2.066
911 | 29.24 | 0.828 | 2873.349 | 1.796 | 2.071
912 | 29.289 | 0.832 | 2883.155 | 1.802 | 2.08
913 | 29.314 | 0.834 | 2891.001 | 1.807 | 2.085
914 | 29.338 | 0.836 | 2898.846 | 1.812 | 2.09
915 | 29.371 | 0.838 | 2904.73 | 1.815 | 2.095
916 | 29.402 | 0.84 | 2912.575 | 1.82 | 2.099
917 | 29.434 | 0.842 | 2918.459 | 1.824 | 2.104
918 | 29.466 | 0.844 | 2926.305 | 1.829 | 2.109
919 | 29.498 | 0.846 | 2934.15 | 1.834 | 2.116
920 | 29.53 | 0.847 | 2941.996 | 1.839 | 2.119
921 | 29.555 | 0.85 | 2949.841 | 1.844 | 2.126
922 | 29.585 | 0.852 | 2957.686 | 1.849 | 2.13
923 | 29.618 | 0.853 | 2965.532 | 1.853 | 2.133
924 | 29.646 | 0.857 | 2971.415 | 1.857 | 2.142
925 | 29.674 | 0.859 | 2979.261 | 1.862 | 2.147
926 | 29.698 | 0.861 | 2987.106 | 1.867 | 2.152
927 | 29.73 | 0.861 | 2992.991 | 1.871 | 2.152
928 | 29.762 | 0.865 | 3000.835 | 1.876 | 2.161
929 | 29.794 | 0.867 | 3008.681 | 1.88 | 2.166
930 | 29.826 | 0.868 | 3014.565 | 1.884 | 2.171
931 | 29.858 | 0.87 | 3022.41 | 1.889 | 2.176
932 | 29.89 | 0.872 | 3030.255 | 1.894 | 2.181
933 | 29.921 | 0.874 | 3038.1 | 1.899 | 2.185
934 | 29.954 | 0.878 | 3045.946 | 1.904 | 2.195
935 | 29.986 | 0.88 | 3053.791 | 1.909 | 2.2
936 | 30.01 | 0.881 | 3061.636 | 1.914 | 2.202
937 | 30.042 | 0.884 | 3069.482 | 1.918 | 2.209
938 | 30.07 | 0.886 | 3075.366 | 1.922 | 2.214
939 | 30.098 | 0.887 | 3083.212 | 1.927 | 2.219
940 | 30.13 | 0.887 | 3091.057 | 1.932 | 2.219
941 | 30.162 | 0.889 | 3096.941 | 1.936 | 2.224
942 | 30.194 | 0.893 | 3104.786 | 1.94 | 2.233
943 | 30.249 | 0.897 | 3116.554 | 1.948 | 2.243
944 | 30.313 | 0.901 | 3130.284 | 1.956 | 2.252
945 | 30.362 | 0.905 | 3144.013 | 1.965 | 2.262
946 | 30.386 | 0.907 | 3149.896 | 1.969 | 2.266
947 | 30.418 | 0.908 | 3157.741 | 1.974 | 2.271
948 | 30.45 | 0.91 | 3163.626 | 1.977 | 2.276
949 | 30.482 | 0.912 | 3173.433 | 1.983 | 2.281
950 | 30.507 | 0.914 | 3179.316 | 1.987 | 2.286
951 | 30.538 | 0.916 | 3187.162 | 1.992 | 2.29
952 | 30.593 | 0.92 | 3198.929 | 1.999 | 2.3
953 | 30.618 | 0.922 | 3204.813 | 2.003 | 2.305
954 | 30.641 | 0.924 | 3212.659 | 2.008 | 2.309
955 | 30.666 | 0.926 | 3218.543 | 2.012 | 2.314
956 | 30.698 | 0.928 | 3226.388 | 2.016 | 2.319
957 | 30.721 | 0.928 | 3232.272 | 2.02 | 2.319
958 | 30.746 | 0.929 | 3238.157 | 2.024 | 2.324
959 | 30.778 | 0.931 | 3244.04 | 2.028 | 2.328
960 | 30.803 | 0.933 | 3249.925 | 2.031 | 2.333
961 | 30.834 | 0.936 | 3257.77 | 2.036 | 2.341
962 | 30.866 | 0.937 | 3263.653 | 2.04 | 2.343
963 | 30.894 | 0.939 | 3271.499 | 2.045 | 2.348
964 | 30.922 | 0.941 | 3277.383 | 2.048 | 2.352
965 | 30.945 | 0.943 | 3285.229 | 2.053 | 2.357
966 | 30.97 | 0.945 | 3291.112 | 2.057 | 2.362
967 | 30.995 | 0.947 | 3296.996 | 2.061 | 2.367
968 | 31.026 | 0.949 | 3302.881 | 2.064 | 2.371
969 | 31.058 | 0.95 | 3310.725 | 2.069 | 2.376
970 | 31.09 | 0.953 | 3316.609 | 2.073 | 2.383
971 | 31.122 | 0.955 | 3324.455 | 2.078 | 2.388
972 | 31.154 | 0.958 | 3330.339 | 2.081 | 2.395
973 | 31.186 | 0.96 | 3338.184 | 2.086 | 2.4
974 | 31.218 | 0.962 | 3346.03 | 2.091 | 2.405
975 | 31.274 | 0.966 | 3359.759 | 2.1 | 2.414
976 | 31.299 | 0.968 | 3365.643 | 2.104 | 2.419
977 | 31.33 | 0.97 | 3371.527 | 2.107 | 2.424
978 | 31.354 | 0.971 | 3377.411 | 2.111 | 2.429
979 | 31.379 | 0.971 | 3385.256 | 2.116 | 2.429
980 | 31.411 | 0.975 | 3391.14 | 2.119 | 2.438
981 | 31.442 | 0.977 | 3398.985 | 2.124 | 2.443
982 | 31.466 | 0.977 | 3404.869 | 2.128 | 2.443
983 | 31.489 | 0.979 | 3410.753 | 2.132 | 2.448
984 | 31.513 | 0.981 | 3416.637 | 2.135 | 2.453
985 | 31.538 | 0.983 | 3420.56 | 2.138 | 2.457
986 | 31.57 | 0.987 | 3428.406 | 2.143 | 2.467
987 | 31.602 | 0.987 | 3434.289 | 2.146 | 2.467
988 | 31.633 | 0.989 | 3442.135 | 2.151 | 2.472
989 | 31.666 | 0.991 | 3449.98 | 2.156 | 2.476
990 | 31.698 | 0.994 | 3457.825 | 2.161 | 2.486
991 | 31.73 | 0.996 | 3463.709 | 2.165 | 2.491
992 | 31.762 | 0.998 | 3469.593 | 2.168 | 2.495
993 | 31.794 | 1 | 3477.438 | 2.173 | 2.5
994 | 31.826 | 1.002 | 3485.284 | 2.178 | 2.505
995 | 31.858 | 1.004 | 3491.167 | 2.182 | 2.51
996 | 31.89 | 1.007 | 3499.013 | 2.187 | 2.517
997 | 31.922 | 1.008 | 3506.858 | 2.192 | 2.519
998 | 31.953 | 1.01 | 3512.742 | 2.195 | 2.524
999 | 31.978 | 1.012 | 3520.588 | 2.2 | 2.529
1000 | 32.01 | 1.015 | 3526.471 | 2.204 | 2.538
1001 | 32.042 | 1.017 | 3532.356 | 2.208 | 2.543
1002 | 32.074 | 1.019 | 3540.201 | 2.213 | 2.548
1003 | 32.098 | 1.021 | 3546.085 | 2.216 | 2.553
1004 | 32.13 | 1.023 | 3553.93 | 2.221 | 2.558
1005 | 32.161 | 1.025 | 3559.815 | 2.225 | 2.562
1006 | 32.194 | 1.027 | 3565.699 | 2.229 | 2.567
1007 | 32.226 | 1.029 | 3573.544 | 2.233 | 2.572
1008 | 32.258 | 1.031 | 3579.428 | 2.237 | 2.577
1009 | 32.29 | 1.034 | 3587.273 | 2.242 | 2.586
1010 | 32.314 | 1.034 | 3593.157 | 2.246 | 2.586
1011 | 32.346 | 1.037 | 3601.002 | 2.251 | 2.593
1012 | 32.378 | 1.038 | 3608.848 | 2.256 | 2.596
1013 | 32.41 | 1.042 | 3614.731 | 2.259 | 2.605
1014 | 32.442 | 1.044 | 3620.616 | 2.263 | 2.61
1015 | 32.473 | 1.046 | 3628.461 | 2.268 | 2.615
1016 | 32.506 | 1.048 | 3634.345 | 2.271 | 2.62
1017 | 32.53 | 1.05 | 3642.19 | 2.276 | 2.624
1018 | 32.563 | 1.052 | 3648.074 | 2.28 | 2.629
1019 | 32.594 | 1.054 | 3655.92 | 2.285 | 2.634
1020 | 32.65 | 1.057 | 3665.726 | 2.291 | 2.643
1021 | 32.682 | 1.059 | 3673.572 | 2.296 | 2.648
1022 | 32.714 | 1.061 | 3679.455 | 2.3 | 2.653
1023 | 32.746 | 1.065 | 3685.339 | 2.303 | 2.662
1024 | 32.778 | 1.067 | 3693.185 | 2.308 | 2.667
1025 | 32.811 | 1.068 | 3701.03 | 2.313 | 2.67
1026 | 32.842 | 1.071 | 3706.914 | 2.317 | 2.677
1027 | 32.874 | 1.073 | 3712.798 | 2.32 | 2.682
1028 | 32.906 | 1.075 | 3720.644 | 2.325 | 2.686
1029 | 32.938 | 1.076 | 3726.528 | 2.329 | 2.691
1030 | 32.97 | 1.078 | 3734.372 | 2.334 | 2.696
1031 | 33.002 | 1.08 | 3740.257 | 2.338 | 2.701
1032 | 33.076 | 1.082 | 3752.025 | 2.345 | 2.705
1033 | 33.106 | 1.084 | 3755.947 | 2.347 | 2.71