## 工作表1
No. | 時間( s) | 變形( mm) | 力量( N) | 應力( N/mm^2) | 應變( %)
1 | 0 | 0 | 0 | 0 | 0
2 | 0.096 | 0 | 0 | 0 | 0
3 | 0.145 | 0 | 0 | 0 | 0
4 | 0.187 | 0 | 0 | 0 | 0
5 | 0.216 | 0 | 0 | 0 | 0
6 | 0.249 | 0 | 0 | 0 | 0
7 | 0.281 | 0 | 0 | 0 | 0
8 | 0.314 | 0 | 0 | 0 | 0
9 | 0.346 | 0 | 0 | 0 | 0
10 | 0.377 | 0 | 0 | 0 | 0
11 | 0.409 | 0 | 0 | 0 | 0
12 | 0.442 | 0 | 0 | 0 | 0
13 | 0.472 | 0 | 0 | 0 | 0
14 | 0.505 | 0 | 0 | 0 | 0
15 | 0.537 | 0 | 0 | 0 | 0
16 | 0.57 | 0 | 0 | 0 | 0
17 | 0.601 | 0 | 0 | 0 | 0
18 | 0.632 | 0 | 0 | 0 | 0
19 | 0.664 | 0 | 0 | 0 | 0
20 | 0.697 | 0 | 0 | 0 | 0
21 | 0.729 | 0 | 0 | 0 | 0
22 | 0.76 | 0 | 0 | 0 | 0
23 | 0.793 | 0 | 0 | 0 | 0
24 | 0.825 | 0 | 0 | 0 | 0
25 | 0.858 | 0 | 0 | 0 | 0
26 | 0.889 | 0 | 0 | 0 | 0
27 | 0.921 | 0 | 0 | 0 | 0
28 | 0.953 | 0 | 0 | 0 | 0
29 | 0.984 | 0 | 0 | 0 | 0
30 | 1.016 | 0 | 0 | 0 | 0
31 | 1.049 | 0 | 0 | 0 | 0
32 | 1.08 | 0 | 0 | 0 | 0
33 | 1.112 | 0 | 0 | 0 | 0
34 | 1.144 | 0 | 0 | 0 | 0
35 | 1.177 | 0 | 0 | 0 | 0
36 | 1.209 | 0 | 0 | 0 | 0
37 | 1.241 | 0 | 0 | 0 | 0
38 | 1.272 | 0 | 0 | 0 | 0
39 | 1.305 | 0 | 0 | 0 | 0
40 | 1.336 | 0 | 0 | 0 | 0
41 | 1.368 | 0 | 0 | 0 | 0
42 | 1.401 | 0 | 0 | 0 | 0
43 | 1.434 | 0 | 0 | 0 | 0
44 | 1.464 | 0 | 0 | 0 | 0
45 | 1.497 | 0 | 0 | 0 | 0
46 | 1.528 | 0 | 0 | 0 | 0
47 | 1.557 | 0 | 0 | 0 | 0
48 | 1.584 | 0 | 0 | 0 | 0
49 | 1.616 | 0 | 0 | 0 | 0
50 | 1.649 | 0 | 0 | 0 | 0
51 | 1.68 | 0 | 0 | 0 | 0
52 | 1.714 | 0 | 0 | 0 | 0
53 | 1.745 | 0 | 0 | 0 | 0
54 | 1.777 | 0 | 0 | 0 | 0
55 | 1.809 | 0 | 0 | 0 | 0
56 | 1.841 | 0 | 0 | 0 | 0
57 | 1.872 | 0 | 0 | 0 | 0
58 | 1.905 | 0 | 0 | 0 | 0
59 | 1.937 | 0 | 0 | 0 | 0
60 | 1.969 | 0 | 0 | 0 | 0
61 | 2.001 | 0 | 0 | 0 | 0
62 | 2.032 | 0 | 0 | 0 | 0
63 | 2.065 | 0 | 0 | 0 | 0
64 | 2.096 | 0 | 0 | 0 | 0
65 | 2.129 | 0 | 0 | 0 | 0
66 | 2.162 | 0 | 0 | 0 | 0
67 | 2.193 | 0 | 0 | 0 | 0
68 | 2.224 | 0 | 0 | 0 | 0
69 | 2.258 | 0 | 0 | 0 | 0
70 | 2.288 | 0 | 0 | 0 | 0
71 | 2.321 | 0 | 0 | 0 | 0
72 | 2.353 | 0 | 0 | 0 | 0
73 | 2.385 | 0 | 0 | 0 | 0
74 | 2.417 | 0 | 0 | 0 | 0
75 | 2.449 | 0 | 0 | 0 | 0
76 | 2.481 | 0 | 0 | 0 | 0
77 | 2.512 | 0 | 0 | 0 | 0
78 | 2.545 | 0 | 0 | 0 | 0
79 | 2.576 | 0 | 0 | 0 | 0
80 | 2.609 | 0 | 0 | 0 | 0
81 | 2.64 | 0 | 0 | 0 | 0
82 | 2.674 | 0 | 0 | 0 | 0
83 | 2.705 | 0 | 0 | 0 | 0
84 | 2.736 | 0 | 0 | 0 | 0
85 | 2.768 | 0 | 0 | 0 | 0
86 | 2.801 | 0 | 0 | 0 | 0
87 | 2.832 | 0 | 0 | 0 | 0
88 | 2.866 | 0 | 0 | 0 | 0
89 | 2.897 | 0 | 0 | 0 | 0
90 | 2.928 | 0 | 0 | 0 | 0
91 | 2.961 | 0 | 0 | 0 | 0
92 | 2.992 | 0 | 0 | 0 | 0
93 | 3.026 | 0 | 0 | 0 | 0
94 | 3.057 | 0 | 0 | 0 | 0
95 | 3.088 | 0 | 0 | 0 | 0
96 | 3.121 | 0 | 0 | 0 | 0
97 | 3.154 | 0 | 0 | 0 | 0
98 | 3.184 | 0 | 0 | 0 | 0
99 | 3.217 | 0 | 0 | 0 | 0
100 | 3.248 | 0 | 0 | 0 | 0
101 | 3.28 | 0 | 0 | 0 | 0
102 | 3.314 | 0 | 0 | 0 | 0
103 | 3.344 | 0 | 0 | 0 | 0
104 | 3.376 | 0 | 0 | 0 | 0
105 | 3.409 | 0 | 0 | 0 | 0
106 | 3.442 | 0 | 0 | 0 | 0
107 | 3.473 | 0 | 0 | 0 | 0
108 | 3.504 | 0 | 0 | 0 | 0
109 | 3.537 | 0 | 0 | 0 | 0
110 | 3.569 | 0 | 0 | 0 | 0
111 | 3.601 | 0 | 0 | 0 | 0
112 | 3.633 | 0 | 0 | 0 | 0
113 | 3.664 | 0 | 0 | 0 | 0
114 | 3.697 | 0 | 0 | 0 | 0
115 | 3.729 | 0 | 0 | 0 | 0
116 | 3.761 | 0 | 0 | 0 | 0
117 | 3.793 | 0 | 0 | 0 | 0
118 | 3.825 | 0 | 0 | 0 | 0
119 | 3.856 | 0 | 0 | 0 | 0
120 | 3.889 | 0 | 0 | 0 | 0
121 | 3.92 | 0 | 0 | 0 | 0
122 | 3.952 | 0 | 0 | 0 | 0
123 | 3.985 | 0 | 0 | 0 | 0
124 | 4.016 | 0 | 0 | 0 | 0
125 | 4.048 | 0 | 0 | 0 | 0
126 | 4.081 | 0 | 0 | 0 | 0
127 | 4.112 | 0 | 0 | 0 | 0
128 | 4.144 | 0 | 0 | 0 | 0
129 | 4.177 | 0 | 0 | 0 | 0
130 | 4.209 | 0 | 0 | 0 | 0
131 | 4.24 | 0 | 0 | 0 | 0
132 | 4.272 | 0 | 0 | 0 | 0
133 | 4.304 | 0 | 0 | 0 | 0
134 | 4.337 | 0 | 0 | 0 | 0
135 | 4.369 | 0 | 0 | 0 | 0
136 | 4.401 | 0 | 0 | 0 | 0
137 | 4.433 | 0 | 0 | 0 | 0
138 | 4.464 | 0 | 0 | 0 | 0
139 | 4.497 | 0 | 0 | 0 | 0
140 | 4.528 | 0 | 0 | 0 | 0
141 | 4.562 | 0 | 0 | 0 | 0
142 | 4.594 | 0 | 0 | 0 | 0
143 | 4.625 | 0 | 0 | 0 | 0
144 | 4.656 | 0 | 0 | 0 | 0
145 | 4.689 | 0 | 0 | 0 | 0
146 | 4.721 | 0 | 0 | 0 | 0
147 | 4.753 | 0 | 0 | 0 | 0
148 | 4.785 | 0 | 0 | 0 | 0
149 | 4.816 | 0 | 0 | 0 | 0
150 | 4.848 | 0 | 0 | 0 | 0
151 | 4.881 | 0 | 0 | 0 | 0
152 | 4.912 | 0 | 0 | 0 | 0
153 | 4.945 | 0 | 0 | 0 | 0
154 | 4.976 | 0 | 0 | 0 | 0
155 | 5.008 | 0 | 0 | 0 | 0
156 | 5.041 | 0 | 0 | 0 | 0
157 | 5.073 | 0 | 0 | 0 | 0
158 | 5.106 | 0 | 0 | 0 | 0
159 | 5.137 | 0 | 0 | 0 | 0
160 | 5.169 | 0 | 0 | 0 | 0
161 | 5.2 | 0 | 0 | 0 | 0
162 | 5.234 | 0 | 0 | 0 | 0
163 | 5.264 | 0 | 0 | 0 | 0
164 | 5.296 | 0 | 0 | 0 | 0
165 | 5.329 | 0 | 0 | 0 | 0
166 | 5.361 | 0 | 0 | 0 | 0
167 | 5.392 | 0 | 0 | 0 | 0
168 | 5.425 | 0 | 0 | 0 | 0
169 | 5.457 | 0 | 0 | 0 | 0
170 | 5.488 | 0 | 0 | 0 | 0
171 | 5.521 | 0 | 0 | 0 | 0
172 | 5.552 | 0 | 0 | 0 | 0
173 | 5.585 | 0 | 0 | 0 | 0
174 | 5.617 | 0 | 0 | 0 | 0
175 | 5.648 | 0 | 0 | 0 | 0
176 | 5.68 | 0 | 0 | 0 | 0
177 | 5.714 | 0 | 0 | 0 | 0
178 | 5.746 | 0 | 0 | 0 | 0
179 | 5.777 | 0 | 0 | 0 | 0
180 | 5.809 | 0 | 0 | 0 | 0
181 | 5.841 | 0 | 0 | 0 | 0
182 | 5.873 | 0 | 0 | 0 | 0
183 | 5.905 | 0 | 0 | 0 | 0
184 | 5.938 | 0 | 0 | 0 | 0
185 | 5.968 | 0 | 0 | 0 | 0
186 | 6 | 0 | 0 | 0 | 0
187 | 6.032 | 0 | 0 | 0 | 0
188 | 6.064 | 0 | 0 | 0 | 0
189 | 6.096 | 0 | 0 | 0 | 0
190 | 6.13 | 0 | 0 | 0 | 0
191 | 6.161 | 0 | 0 | 0 | 0
192 | 6.193 | 0 | 0 | 0 | 0
193 | 6.225 | 0 | 0 | 0 | 0
194 | 6.256 | 0 | 0 | 0 | 0
195 | 6.289 | 0 | 0 | 0 | 0
196 | 6.322 | 0 | 0 | 0 | 0
197 | 6.352 | 0 | 0 | 0 | 0
198 | 6.385 | 0 | 0 | 0 | 0
199 | 6.416 | 0 | 0 | 0 | 0
200 | 6.449 | 0 | 0 | 0 | 0
201 | 6.481 | 0 | 0 | 0 | 0
202 | 6.513 | 0 | 0 | 0 | 0
203 | 6.544 | 0 | 0 | 0 | 0
204 | 6.578 | 0 | 0 | 0 | 0
205 | 6.609 | 0 | 0 | 0 | 0
206 | 6.641 | 0 | 0 | 0 | 0
207 | 6.672 | 0 | 0 | 0 | 0
208 | 6.706 | 0 | 0 | 0 | 0
209 | 6.737 | 0 | 0 | 0 | 0
210 | 6.768 | 0 | 0 | 0 | 0
211 | 6.801 | 0 | 0 | 0 | 0
212 | 6.832 | 0 | 0 | 0 | 0
213 | 6.865 | 0 | 0 | 0 | 0
214 | 6.896 | 0 | 0 | 0 | 0
215 | 6.928 | 0 | 0 | 0 | 0
216 | 6.961 | 0 | 0 | 0 | 0
217 | 6.992 | 0 | 0 | 0 | 0
218 | 7.024 | 0 | 0 | 0 | 0
219 | 7.058 | 0 | 0 | 0 | 0
220 | 7.089 | 0 | 0 | 0 | 0
221 | 7.121 | 0 | 0 | 0 | 0
222 | 7.154 | 0 | 0 | 0 | 0
223 | 7.184 | 0 | 0 | 0 | 0
224 | 7.216 | 0 | 0 | 0 | 0
225 | 7.249 | 0 | 0 | 0 | 0
226 | 7.28 | 0 | 0 | 0 | 0
227 | 7.312 | 0 | 0 | 0 | 0
228 | 7.345 | 0 | 0 | 0 | 0
229 | 7.377 | 0 | 0 | 0 | 0
230 | 7.409 | 0 | 0 | 0 | 0
231 | 7.44 | 0 | 0 | 0 | 0
232 | 7.472 | 0 | 0 | 0 | 0
233 | 7.505 | 0 | 0 | 0 | 0
234 | 7.537 | 0 | 0 | 0 | 0
235 | 7.57 | 0 | 0 | 0 | 0
236 | 7.601 | 0 | 0 | 0 | 0
237 | 7.633 | 0 | 0 | 0 | 0
238 | 7.665 | 0 | 0 | 0 | 0
239 | 7.697 | 0 | 0 | 0 | 0
240 | 7.728 | 0 | 0 | 0 | 0
241 | 7.761 | 0 | 0 | 0 | 0
242 | 7.794 | 0 | 0 | 0 | 0
243 | 7.824 | 0 | 0 | 0 | 0
244 | 7.857 | 0 | 0 | 0 | 0
245 | 7.888 | 0 | 0 | 0 | 0
246 | 7.921 | 0 | 0 | 0 | 0
247 | 7.952 | 0 | 0 | 0 | 0
248 | 7.985 | 0 | 0 | 0 | 0
249 | 8.017 | 0 | 0 | 0 | 0
250 | 8.049 | 0 | 0 | 0 | 0
251 | 8.081 | 0 | 0 | 0 | 0
252 | 8.114 | 0 | 0 | 0 | 0
253 | 8.144 | 0 | 0 | 0 | 0
254 | 8.176 | 0 | 0 | 0 | 0
255 | 8.208 | 0 | 0 | 0 | 0
256 | 8.241 | 0 | 0 | 0 | 0
257 | 8.272 | 0 | 0 | 0 | 0
258 | 8.306 | 0 | 0 | 0 | 0
259 | 8.337 | 0 | 0 | 0 | 0
260 | 8.369 | 0 | 0 | 0 | 0
261 | 8.401 | 0 | 0 | 0 | 0
262 | 8.432 | 0 | 0 | 0 | 0
263 | 8.465 | 0 | 0 | 0 | 0
264 | 8.496 | 0 | 0 | 0 | 0
265 | 8.529 | 0 | 0 | 0 | 0
266 | 8.561 | 0 | 0 | 0 | 0
267 | 8.594 | 0 | 0 | 0 | 0
268 | 8.624 | 0 | 0 | 0 | 0
269 | 8.657 | 0 | 0 | 0 | 0
270 | 8.688 | 0 | 0 | 0 | 0
271 | 8.721 | 0 | 0 | 0 | 0
272 | 8.752 | 0 | 0 | 0 | 0
273 | 8.785 | 0 | 0 | 0 | 0
274 | 8.816 | 0 | 0 | 0 | 0
275 | 8.848 | 0 | 0 | 0 | 0
276 | 8.88 | 0 | 0 | 0 | 0
277 | 8.914 | 0 | 0 | 0 | 0
278 | 8.945 | 0 | 0 | 0 | 0
279 | 8.976 | 0 | 0 | 0 | 0
280 | 9.01 | 0 | 0 | 0 | 0
281 | 9.04 | 0 | 0 | 0 | 0
282 | 9.072 | 0 | 0 | 0 | 0
283 | 9.106 | 0 | 0 | 0 | 0
284 | 9.136 | 0 | 0 | 0 | 0
285 | 9.168 | 0 | 0 | 0 | 0
286 | 9.2 | 0 | 0 | 0 | 0
287 | 9.232 | 0 | 0 | 0 | 0
288 | 9.265 | 0 | 0 | 0 | 0
289 | 9.296 | 0 | 0 | 0 | 0
290 | 9.328 | 0 | 0 | 0 | 0
291 | 9.361 | 0 | 0 | 0 | 0
292 | 9.392 | 0 | 0 | 0 | 0
293 | 9.424 | 0 | 0 | 0 | 0
294 | 9.457 | 0 | 0 | 0 | 0
295 | 9.49 | 0 | 0 | 0 | 0
296 | 9.52 | 0 | 0 | 0 | 0
297 | 9.554 | 0 | 0 | 0 | 0
298 | 9.585 | 0 | 0 | 0 | 0
299 | 9.616 | 0 | 0 | 0 | 0
300 | 9.649 | 0 | 0 | 0 | 0
301 | 9.682 | 0 | 0 | 0 | 0
302 | 9.713 | 0 | 0 | 0 | 0
303 | 9.745 | 0 | 0 | 0 | 0
304 | 9.776 | 0 | 0 | 0 | 0
305 | 9.808 | 0 | 0 | 0 | 0
306 | 9.842 | 0 | 0 | 0 | 0
307 | 9.872 | 0 | 0 | 0 | 0
308 | 9.905 | 0 | 0 | 0 | 0
309 | 9.936 | 0 | 0 | 0 | 0
310 | 9.968 | 0 | 0 | 0 | 0
311 | 10 | 0 | 0 | 0 | 0
312 | 10.033 | 0 | 0 | 0 | 0
313 | 10.064 | 0 | 0 | 0 | 0
314 | 10.096 | 0 | 0 | 0 | 0
315 | 10.121 | 0 | 0 | 0 | 0
316 | 10.152 | 0 | 0 | 0 | 0
317 | 10.184 | 0 | 0 | 0 | 0
318 | 10.209 | 0 | 0 | 0 | 0
319 | 10.24 | 0 | 0 | 0 | 0
320 | 10.273 | 0 | 0 | 0 | 0
321 | 10.305 | 0 | 0 | 0 | 0
322 | 10.336 | 0 | 0 | 0 | 0
323 | 10.369 | 0 | 0 | 0 | 0
324 | 10.4 | 0 | 0 | 0 | 0
325 | 10.433 | 0 | 0 | 0 | 0
326 | 10.465 | 0 | 0 | 0 | 0
327 | 10.496 | 0 | 0 | 0 | 0
328 | 10.529 | 0 | 0 | 0 | 0
329 | 10.56 | 0 | 0 | 0 | 0
330 | 10.593 | 0 | 0 | 0 | 0
331 | 10.625 | 0 | 0 | 0 | 0
332 | 10.656 | 0 | 0 | 0 | 0
333 | 10.688 | 0 | 0 | 0 | 0
334 | 10.72 | 0 | 0 | 0 | 0
335 | 10.752 | 0 | 0 | 0 | 0
336 | 10.785 | 0 | 0 | 0 | 0
337 | 10.817 | 0 | 0 | 0 | 0
338 | 10.85 | 0 | 0 | 0 | 0
339 | 10.88 | 0 | 0 | 0 | 0
340 | 10.914 | 0 | 0 | 0 | 0
341 | 10.946 | 0 | 0 | 0 | 0
342 | 10.976 | 0 | 0 | 0 | 0
343 | 11.01 | 0 | 0 | 0 | 0
344 | 11.04 | 0 | 0 | 0 | 0
345 | 11.073 | 0 | 0 | 0 | 0
346 | 11.105 | 0 | 0 | 0 | 0
347 | 11.136 | 0 | 0 | 0 | 0
348 | 11.169 | 0 | 0 | 0 | 0
349 | 11.201 | 0 | 0 | 0 | 0
350 | 11.232 | 0 | 0 | 0 | 0
351 | 11.265 | 0 | 0 | 0 | 0
352 | 11.297 | 0 | 0 | 0 | 0
353 | 11.329 | 0 | 0 | 0 | 0
354 | 11.362 | 0 | 0 | 0 | 0
355 | 11.393 | 0 | 0 | 0 | 0
356 | 11.425 | 0 | 0 | 0 | 0
357 | 11.456 | 0 | 0 | 0 | 0
358 | 11.488 | 0 | 0 | 0 | 0
359 | 11.55 | 0 | 0 | 0 | 0
360 | 11.577 | 0 | 0 | 0 | 0
361 | 11.601 | 0 | 0 | 0 | 0
362 | 11.632 | 0 | 0 | 0 | 0
363 | 11.665 | 0 | 0 | 0 | 0
364 | 11.696 | 0 | 0 | 0 | 0
365 | 11.73 | 0 | 0 | 0 | 0
366 | 11.762 | 0 | 0 | 0 | 0
367 | 11.792 | 0 | 0 | 0 | 0
368 | 11.825 | 0 | 0 | 0 | 0
369 | 11.856 | 0 | 0 | 0 | 0
370 | 11.89 | 0 | 0 | 0 | 0
371 | 11.92 | 0 | 0 | 0 | 0
372 | 11.952 | 0 | 0 | 0 | 0
373 | 11.985 | 0 | 0 | 0 | 0
374 | 12.017 | 0 | 0 | 0 | 0
375 | 12.049 | 0 | 0 | 0 | 0
376 | 12.082 | 0 | 0 | 0 | 0
377 | 12.113 | 0 | 0 | 0 | 0
378 | 12.145 | 0 | 0 | 0 | 0
379 | 12.176 | 0 | 0 | 0 | 0
380 | 12.208 | 0 | 0 | 0 | 0
381 | 12.24 | 0 | 0 | 0 | 0
382 | 12.274 | 0 | 0 | 0 | 0
383 | 12.305 | 0 | 0 | 0 | 0
384 | 12.337 | 0 | 0 | 0 | 0
385 | 12.369 | 0 | 0 | 0 | 0
386 | 12.4 | 0 | 0 | 0 | 0
387 | 12.433 | 0 | 0 | 0 | 0
388 | 12.465 | 0 | 0 | 0 | 0
389 | 12.497 | 0 | 0 | 0 | 0
390 | 12.53 | 0 | 0 | 0 | 0
391 | 12.561 | 0 | 0 | 0 | 0
392 | 12.594 | 0 | 0 | 0 | 0
393 | 12.625 | 0 | 0 | 0 | 0
394 | 12.656 | 0 | 0 | 0 | 0
395 | 12.688 | 0 | 0 | 0 | 0
396 | 12.721 | 0 | 0 | 0 | 0
397 | 12.752 | 0 | 0 | 0 | 0
398 | 12.784 | 0 | 0 | 0 | 0
399 | 12.817 | 0 | 0 | 0 | 0
400 | 12.85 | 0 | 0 | 0 | 0
401 | 12.88 | 0 | 0 | 0 | 0
402 | 12.912 | 0 | 0 | 0 | 0
403 | 12.944 | 0 | 0 | 0 | 0
404 | 12.977 | 0 | 0 | 0 | 0
405 | 13.009 | 0 | 0 | 0 | 0
406 | 13.041 | 0 | 0 | 0 | 0
407 | 13.072 | 0 | 0 | 0 | 0
408 | 13.105 | 0 | 0 | 0 | 0
409 | 13.136 | 0 | 0 | 0 | 0
410 | 13.168 | 0 | 0 | 0 | 0
411 | 13.2 | 0 | 0 | 0 | 0
412 | 13.233 | 0 | 0 | 0 | 0
413 | 13.265 | 0 | 0 | 0 | 0
414 | 13.296 | 0 | 0 | 0 | 0
415 | 13.329 | 0 | 0 | 0 | 0
416 | 13.36 | 0 | 0 | 0 | 0
417 | 13.393 | 0 | 0 | 0 | 0
418 | 13.424 | 0 | 0 | 0 | 0
419 | 13.457 | 0 | 0 | 0 | 0
420 | 13.488 | 0 | 0 | 0 | 0
421 | 13.521 | 0 | 0 | 0 | 0
422 | 13.552 | 0 | 0 | 0 | 0
423 | 13.585 | 0 | 0 | 0 | 0
424 | 13.616 | 0 | 0 | 0 | 0
425 | 13.649 | 0 | 0 | 0 | 0
426 | 13.681 | 0 | 0 | 0 | 0
427 | 13.713 | 0 | 0 | 0 | 0
428 | 13.745 | 0 | 0 | 0 | 0
429 | 13.777 | 0 | 0 | 0 | 0
430 | 13.809 | 0 | 0 | 0 | 0
431 | 13.841 | 0 | 0 | 0 | 0
432 | 13.873 | 0 | 0 | 0 | 0
433 | 13.904 | 0 | 0 | 0 | 0
434 | 13.936 | 0 | 0 | 0 | 0
435 | 13.969 | 0 | 0 | 0 | 0
436 | 14.001 | 0 | 0 | 0 | 0
437 | 14.032 | 0 | 0 | 0 | 0
438 | 14.065 | 0 | 0 | 0 | 0
439 | 14.097 | 0 | 0 | 0 | 0
440 | 14.128 | 0 | 0 | 0 | 0
441 | 14.161 | 0 | 0 | 0 | 0
442 | 14.192 | 0 | 0 | 0 | 0
443 | 14.225 | 0 | 0 | 0 | 0
444 | 14.257 | 0 | 0 | 0 | 0
445 | 14.289 | 0 | 0 | 0 | 0
446 | 14.32 | 0 | 0 | 0 | 0
447 | 14.354 | 0 | 0 | 0 | 0
448 | 14.384 | 0 | 1.962 | 0.001 | 0
449 | 14.416 | 0 | 3.923 | 0.002 | 0
450 | 14.496 | 0 | 5.884 | 0.004 | 0
451 | 14.53 | 0 | 5.884 | 0.004 | 0
452 | 14.561 | 0 | 5.884 | 0.004 | 0
453 | 14.592 | 0 | 7.846 | 0.005 | 0
454 | 14.616 | 0 | 7.845 | 0.005 | 0
455 | 14.649 | 0 | 7.845 | 0.005 | 0
456 | 14.681 | 0 | 9.807 | 0.006 | 0
457 | 14.714 | 0 | 9.807 | 0.006 | 0
458 | 14.744 | 0 | 9.807 | 0.006 | 0
459 | 14.777 | 0 | 11.768 | 0.007 | 0
460 | 14.809 | 0 | 11.768 | 0.007 | 0
461 | 14.84 | 0 | 11.768 | 0.007 | 0
462 | 14.869 | 0 | 13.73 | 0.009 | 0
463 | 14.898 | 0 | 13.729 | 0.009 | 0
464 | 14.928 | 0 | 15.692 | 0.01 | 0
465 | 14.961 | 0 | 15.691 | 0.01 | 0
466 | 14.992 | 0 | 17.653 | 0.011 | 0
467 | 15.024 | 0 | 17.652 | 0.011 | 0
468 | 15.056 | 0 | 19.614 | 0.012 | 0
469 | 15.089 | 0 | 19.613 | 0.012 | 0
470 | 15.12 | 0 | 21.575 | 0.013 | 0
471 | 15.153 | 0 | 21.575 | 0.013 | 0
472 | 15.184 | 0 | 23.536 | 0.015 | 0
473 | 15.209 | 0 | 23.536 | 0.015 | 0
474 | 15.241 | 0 | 25.498 | 0.016 | 0
475 | 15.274 | 0 | 25.497 | 0.016 | 0
476 | 15.304 | 0 | 25.497 | 0.016 | 0
477 | 15.337 | 0 | 27.459 | 0.017 | 0
478 | 15.369 | 0 | 27.459 | 0.017 | 0
479 | 15.401 | 0 | 29.42 | 0.018 | 0
480 | 15.432 | 0 | 29.42 | 0.018 | 0
481 | 15.464 | 0 | 31.382 | 0.02 | 0
482 | 15.489 | 0 | 31.381 | 0.02 | 0
483 | 15.536 | 0 | 33.343 | 0.021 | 0
484 | 15.56 | 0 | 35.305 | 0.022 | 0
485 | 15.593 | 0 | 35.304 | 0.022 | 0
486 | 15.624 | 0 | 37.265 | 0.023 | 0
487 | 15.657 | 0 | 37.265 | 0.023 | 0
488 | 15.688 | 0 | 39.227 | 0.025 | 0
489 | 15.72 | 0 | 39.227 | 0.025 | 0
490 | 15.776 | 0 | 43.15 | 0.027 | 0
491 | 15.808 | 0 | 43.149 | 0.027 | 0
492 | 15.841 | 0 | 45.111 | 0.028 | 0
493 | 15.872 | 0 | 45.111 | 0.028 | 0
494 | 15.904 | 0 | 47.072 | 0.029 | 0
495 | 15.937 | 0 | 49.034 | 0.031 | 0
496 | 15.968 | 0 | 49.033 | 0.031 | 0
497 | 16 | 0 | 50.995 | 0.032 | 0
498 | 16.033 | 0 | 50.995 | 0.032 | 0
499 | 16.064 | 0 | 52.956 | 0.033 | 0
500 | 16.097 | 0 | 52.956 | 0.033 | 0
501 | 16.128 | 0 | 54.918 | 0.034 | 0
502 | 16.16 | 0 | 56.879 | 0.036 | 0
503 | 16.194 | 0 | 56.879 | 0.036 | 0
504 | 16.224 | 0 | 58.84 | 0.037 | 0
505 | 16.257 | 0 | 60.802 | 0.038 | 0
506 | 16.289 | 0 | 60.801 | 0.038 | 0
507 | 16.321 | 0 | 62.763 | 0.039 | 0
508 | 16.352 | 0 | 62.763 | 0.039 | 0
509 | 16.384 | 0 | 64.724 | 0.04 | 0
510 | 16.416 | 0 | 66.686 | 0.042 | 0
511 | 16.44 | 0 | 66.685 | 0.042 | 0
512 | 16.473 | 0 | 68.647 | 0.043 | 0
513 | 16.504 | 0 | 70.608 | 0.044 | 0
514 | 16.537 | 0 | 72.57 | 0.045 | 0
515 | 16.568 | 0 | 72.569 | 0.045 | 0
516 | 16.6 | 0 | 74.531 | 0.047 | 0
517 | 16.632 | 0 | 76.493 | 0.048 | 0
518 | 16.664 | 0 | 78.454 | 0.049 | 0
519 | 16.697 | 0 | 80.415 | 0.05 | 0
520 | 16.728 | 0 | 82.376 | 0.051 | 0
521 | 16.762 | 0 | 84.338 | 0.053 | 0
522 | 16.793 | 0 | 86.299 | 0.054 | 0
523 | 16.825 | 0 | 88.26 | 0.055 | 0
524 | 16.858 | 0 | 90.222 | 0.056 | 0
525 | 16.889 | 0 | 94.145 | 0.059 | 0
526 | 16.92 | 0.002 | 96.106 | 0.06 | 0.005
527 | 16.953 | 0.006 | 98.067 | 0.061 | 0.014
528 | 16.984 | 0.008 | 100.028 | 0.063 | 0.019
529 | 17.017 | 0.008 | 101.989 | 0.064 | 0.019
530 | 17.047 | 0.011 | 103.951 | 0.065 | 0.029
531 | 17.073 | 0.013 | 107.874 | 0.067 | 0.033
532 | 17.097 | 0.015 | 109.835 | 0.069 | 0.038
533 | 17.128 | 0.017 | 111.796 | 0.07 | 0.043
534 | 17.16 | 0.019 | 113.757 | 0.071 | 0.048
535 | 17.193 | 0.021 | 117.681 | 0.074 | 0.052
536 | 17.225 | 0.023 | 119.642 | 0.075 | 0.057
537 | 17.256 | 0.025 | 123.564 | 0.077 | 0.062
538 | 17.289 | 0.027 | 125.525 | 0.078 | 0.067
539 | 17.32 | 0.029 | 129.449 | 0.081 | 0.072
540 | 17.376 | 0.032 | 133.371 | 0.083 | 0.081
541 | 17.409 | 0.034 | 137.293 | 0.086 | 0.086
542 | 17.44 | 0.036 | 139.255 | 0.087 | 0.091
543 | 17.472 | 0.04 | 143.178 | 0.089 | 0.1
544 | 17.497 | 0.04 | 145.139 | 0.091 | 0.1
545 | 17.528 | 0.044 | 149.061 | 0.093 | 0.11
546 | 17.591 | 0.048 | 154.946 | 0.097 | 0.119
547 | 17.617 | 0.05 | 156.907 | 0.098 | 0.124
548 | 17.64 | 0.05 | 160.829 | 0.101 | 0.124
549 | 17.688 | 0.053 | 166.714 | 0.104 | 0.134
550 | 17.721 | 0.056 | 168.674 | 0.105 | 0.141
551 | 17.752 | 0.057 | 172.597 | 0.108 | 0.143
552 | 17.776 | 0.059 | 174.559 | 0.109 | 0.148
553 | 17.801 | 0.061 | 178.482 | 0.112 | 0.153
554 | 17.824 | 0.063 | 182.404 | 0.114 | 0.157
555 | 17.848 | 0.065 | 184.366 | 0.115 | 0.162
556 | 17.872 | 0.067 | 186.327 | 0.116 | 0.167
557 | 17.896 | 0.067 | 190.249 | 0.119 | 0.167
558 | 17.92 | 0.069 | 192.211 | 0.12 | 0.172
559 | 17.952 | 0.072 | 196.134 | 0.123 | 0.179
560 | 17.985 | 0.074 | 198.095 | 0.124 | 0.186
561 | 18.016 | 0.076 | 202.017 | 0.126 | 0.191
562 | 18.048 | 0.078 | 205.94 | 0.129 | 0.196
563 | 18.08 | 0.08 | 209.862 | 0.131 | 0.2
564 | 18.105 | 0.082 | 213.785 | 0.134 | 0.205
565 | 18.137 | 0.084 | 217.708 | 0.136 | 0.21
566 | 18.168 | 0.086 | 221.631 | 0.139 | 0.215
567 | 18.2 | 0.088 | 225.554 | 0.141 | 0.219
568 | 18.232 | 0.09 | 229.476 | 0.143 | 0.224
569 | 18.264 | 0.094 | 233.399 | 0.146 | 0.234
570 | 18.293 | 0.095 | 237.321 | 0.148 | 0.239
571 | 18.321 | 0.095 | 241.245 | 0.151 | 0.239
572 | 18.352 | 0.098 | 247.128 | 0.154 | 0.246
573 | 18.385 | 0.101 | 251.051 | 0.157 | 0.253
574 | 18.417 | 0.103 | 254.973 | 0.159 | 0.258
575 | 18.472 | 0.107 | 262.818 | 0.164 | 0.267
576 | 18.497 | 0.109 | 266.742 | 0.167 | 0.272
577 | 18.521 | 0.109 | 270.664 | 0.169 | 0.272
578 | 18.553 | 0.113 | 274.586 | 0.172 | 0.282
579 | 18.577 | 0.113 | 280.47 | 0.175 | 0.282
580 | 18.6 | 0.115 | 284.393 | 0.178 | 0.286
581 | 18.632 | 0.116 | 288.316 | 0.18 | 0.291
582 | 18.657 | 0.118 | 292.239 | 0.183 | 0.296
583 | 18.688 | 0.12 | 296.161 | 0.185 | 0.301
584 | 18.717 | 0.122 | 300.084 | 0.188 | 0.305
585 | 18.745 | 0.124 | 304.006 | 0.19 | 0.31
586 | 18.768 | 0.126 | 307.929 | 0.192 | 0.315
587 | 18.8 | 0.128 | 313.813 | 0.196 | 0.32
588 | 18.832 | 0.13 | 317.736 | 0.199 | 0.324
589 | 18.864 | 0.132 | 321.659 | 0.201 | 0.329
590 | 18.897 | 0.134 | 327.543 | 0.205 | 0.334
591 | 18.928 | 0.137 | 331.466 | 0.207 | 0.344
592 | 18.957 | 0.139 | 337.349 | 0.211 | 0.348
593 | 18.985 | 0.141 | 343.233 | 0.215 | 0.353
594 | 19.008 | 0.141 | 347.156 | 0.217 | 0.353
595 | 19.033 | 0.143 | 351.078 | 0.219 | 0.358
596 | 19.064 | 0.145 | 356.962 | 0.223 | 0.363
597 | 19.089 | 0.147 | 360.885 | 0.226 | 0.367
598 | 19.113 | 0.149 | 364.808 | 0.228 | 0.372
599 | 19.144 | 0.151 | 370.692 | 0.232 | 0.377
600 | 19.169 | 0.153 | 374.614 | 0.234 | 0.382
601 | 19.2 | 0.156 | 378.537 | 0.237 | 0.389
602 | 19.233 | 0.157 | 384.421 | 0.24 | 0.391
603 | 19.264 | 0.158 | 388.344 | 0.243 | 0.396
604 | 19.288 | 0.16 | 394.228 | 0.246 | 0.401
605 | 19.312 | 0.162 | 398.151 | 0.249 | 0.406
606 | 19.336 | 0.164 | 404.034 | 0.253 | 0.41
607 | 19.385 | 0.168 | 411.879 | 0.257 | 0.42
608 | 19.41 | 0.17 | 415.802 | 0.26 | 0.425
609 | 19.44 | 0.17 | 419.725 | 0.262 | 0.425
610 | 19.469 | 0.174 | 425.609 | 0.266 | 0.434
611 | 19.496 | 0.176 | 431.493 | 0.27 | 0.439
612 | 19.52 | 0.176 | 435.416 | 0.272 | 0.439
613 | 19.544 | 0.177 | 441.3 | 0.276 | 0.444
614 | 19.568 | 0.177 | 445.222 | 0.278 | 0.444
615 | 19.593 | 0.181 | 449.145 | 0.281 | 0.453
616 | 19.625 | 0.185 | 453.068 | 0.283 | 0.463
617 | 19.65 | 0.185 | 458.952 | 0.287 | 0.463
618 | 19.68 | 0.187 | 462.875 | 0.289 | 0.468
619 | 19.705 | 0.188 | 468.758 | 0.293 | 0.47
620 | 19.737 | 0.191 | 474.642 | 0.297 | 0.477
621 | 19.768 | 0.193 | 480.526 | 0.3 | 0.482
622 | 19.792 | 0.195 | 484.449 | 0.303 | 0.487
623 | 19.816 | 0.197 | 490.333 | 0.306 | 0.491
624 | 19.842 | 0.198 | 494.256 | 0.309 | 0.496
625 | 19.872 | 0.198 | 500.139 | 0.313 | 0.496
626 | 19.896 | 0.202 | 504.062 | 0.315 | 0.506
627 | 19.921 | 0.204 | 507.985 | 0.317 | 0.511
628 | 19.953 | 0.206 | 513.869 | 0.321 | 0.515
629 | 19.985 | 0.208 | 519.753 | 0.325 | 0.52
630 | 20.088 | 0.214 | 535.443 | 0.335 | 0.534
631 | 20.12 | 0.218 | 539.366 | 0.337 | 0.544
632 | 20.152 | 0.219 | 547.212 | 0.342 | 0.549
633 | 20.185 | 0.221 | 555.057 | 0.347 | 0.553
634 | 20.214 | 0.223 | 562.902 | 0.352 | 0.558
635 | 20.241 | 0.225 | 570.747 | 0.357 | 0.563
636 | 20.272 | 0.227 | 576.631 | 0.36 | 0.568
637 | 20.304 | 0.229 | 582.516 | 0.364 | 0.573
638 | 20.333 | 0.231 | 586.438 | 0.367 | 0.577
639 | 20.36 | 0.233 | 592.322 | 0.37 | 0.582
640 | 20.393 | 0.235 | 598.206 | 0.374 | 0.587
641 | 20.417 | 0.237 | 604.09 | 0.378 | 0.592
642 | 20.449 | 0.239 | 609.974 | 0.381 | 0.596
643 | 20.48 | 0.24 | 617.82 | 0.386 | 0.601
644 | 20.513 | 0.242 | 623.703 | 0.39 | 0.606
645 | 20.544 | 0.245 | 629.588 | 0.393 | 0.613
646 | 20.578 | 0.248 | 635.471 | 0.397 | 0.62
647 | 20.608 | 0.25 | 641.355 | 0.401 | 0.625
648 | 20.632 | 0.251 | 649.201 | 0.406 | 0.627
649 | 20.665 | 0.254 | 655.084 | 0.409 | 0.635
650 | 20.698 | 0.256 | 662.93 | 0.414 | 0.639
651 | 20.728 | 0.258 | 668.814 | 0.418 | 0.644
652 | 20.762 | 0.26 | 674.698 | 0.422 | 0.649
653 | 20.817 | 0.263 | 686.466 | 0.429 | 0.658
654 | 20.872 | 0.267 | 698.234 | 0.436 | 0.668
655 | 20.905 | 0.267 | 704.118 | 0.44 | 0.668
656 | 20.936 | 0.271 | 711.963 | 0.445 | 0.678
657 | 20.968 | 0.275 | 717.847 | 0.449 | 0.687
658 | 21.001 | 0.277 | 727.654 | 0.455 | 0.692
659 | 21.033 | 0.277 | 733.537 | 0.458 | 0.692
660 | 21.065 | 0.279 | 741.384 | 0.463 | 0.697
661 | 21.096 | 0.282 | 749.229 | 0.468 | 0.706
662 | 21.152 | 0.286 | 762.958 | 0.477 | 0.716
663 | 21.177 | 0.288 | 768.842 | 0.481 | 0.72
664 | 21.201 | 0.288 | 774.726 | 0.484 | 0.72
665 | 21.232 | 0.29 | 782.571 | 0.489 | 0.725
666 | 21.261 | 0.294 | 788.455 | 0.493 | 0.735
667 | 21.289 | 0.294 | 794.339 | 0.496 | 0.735
668 | 21.312 | 0.296 | 800.223 | 0.5 | 0.74
669 | 21.336 | 0.298 | 808.069 | 0.505 | 0.744
670 | 21.368 | 0.3 | 813.952 | 0.509 | 0.749
671 | 21.4 | 0.302 | 819.837 | 0.512 | 0.756
672 | 21.433 | 0.303 | 827.681 | 0.517 | 0.759
673 | 21.458 | 0.305 | 833.566 | 0.521 | 0.763
674 | 21.489 | 0.309 | 841.411 | 0.526 | 0.773
675 | 21.522 | 0.311 | 849.256 | 0.531 | 0.778
676 | 21.552 | 0.313 | 857.102 | 0.536 | 0.783
677 | 21.585 | 0.315 | 862.986 | 0.539 | 0.787
678 | 21.617 | 0.317 | 870.831 | 0.544 | 0.792
679 | 21.648 | 0.319 | 878.676 | 0.549 | 0.797
680 | 21.681 | 0.321 | 886.522 | 0.554 | 0.802
681 | 21.712 | 0.323 | 894.367 | 0.559 | 0.806
682 | 21.744 | 0.325 | 902.212 | 0.564 | 0.813
683 | 21.776 | 0.328 | 908.096 | 0.568 | 0.821
684 | 21.805 | 0.33 | 915.942 | 0.572 | 0.825
685 | 21.832 | 0.332 | 923.787 | 0.577 | 0.83
686 | 21.856 | 0.332 | 931.632 | 0.582 | 0.83
687 | 21.881 | 0.334 | 937.516 | 0.586 | 0.835
688 | 21.905 | 0.337 | 945.362 | 0.591 | 0.842
689 | 21.937 | 0.338 | 951.246 | 0.595 | 0.845
690 | 21.969 | 0.34 | 957.129 | 0.598 | 0.849
691 | 22.001 | 0.344 | 964.975 | 0.603 | 0.859
692 | 22.033 | 0.345 | 972.82 | 0.608 | 0.864
693 | 22.064 | 0.347 | 980.665 | 0.613 | 0.868
694 | 22.097 | 0.349 | 988.511 | 0.618 | 0.873
695 | 22.121 | 0.351 | 996.356 | 0.623 | 0.878
696 | 22.152 | 0.353 | 1004.202 | 0.628 | 0.883
697 | 22.184 | 0.355 | 1010.086 | 0.631 | 0.887
698 | 22.216 | 0.357 | 1017.931 | 0.636 | 0.892
699 | 22.248 | 0.359 | 1025.776 | 0.641 | 0.897
700 | 22.278 | 0.361 | 1031.66 | 0.645 | 0.902
701 | 22.305 | 0.363 | 1039.505 | 0.65 | 0.907
702 | 22.336 | 0.365 | 1047.351 | 0.655 | 0.911
703 | 22.369 | 0.367 | 1055.196 | 0.659 | 0.918
704 | 22.4 | 0.369 | 1063.042 | 0.664 | 0.923
705 | 22.432 | 0.372 | 1072.848 | 0.671 | 0.93
706 | 22.457 | 0.373 | 1080.694 | 0.675 | 0.933
707 | 22.488 | 0.376 | 1086.577 | 0.679 | 0.94
708 | 22.521 | 0.378 | 1094.422 | 0.684 | 0.945
709 | 22.578 | 0.382 | 1108.152 | 0.693 | 0.954
710 | 22.632 | 0.386 | 1121.881 | 0.701 | 0.964
711 | 22.656 | 0.386 | 1127.765 | 0.705 | 0.964
712 | 22.681 | 0.387 | 1137.572 | 0.711 | 0.969
713 | 22.713 | 0.389 | 1143.456 | 0.715 | 0.973
714 | 22.744 | 0.391 | 1151.301 | 0.72 | 0.978
715 | 22.774 | 0.395 | 1159.147 | 0.724 | 0.988
716 | 22.801 | 0.397 | 1165.03 | 0.728 | 0.992
717 | 22.835 | 0.399 | 1172.876 | 0.733 | 0.997
718 | 22.864 | 0.401 | 1180.721 | 0.738 | 1.002
719 | 22.896 | 0.403 | 1188.566 | 0.743 | 1.007
720 | 22.929 | 0.405 | 1196.412 | 0.748 | 1.012
721 | 22.96 | 0.407 | 1204.257 | 0.753 | 1.016
722 | 23.016 | 0.41 | 1217.986 | 0.761 | 1.026
723 | 23.049 | 0.412 | 1225.832 | 0.766 | 1.031
724 | 23.08 | 0.414 | 1233.677 | 0.771 | 1.035
725 | 23.113 | 0.418 | 1241.522 | 0.776 | 1.045
726 | 23.144 | 0.42 | 1249.368 | 0.781 | 1.05
727 | 23.177 | 0.422 | 1259.175 | 0.787 | 1.055
728 | 23.209 | 0.424 | 1267.02 | 0.792 | 1.059
729 | 23.24 | 0.426 | 1274.865 | 0.797 | 1.064
730 | 23.273 | 0.428 | 1282.71 | 0.802 | 1.069
731 | 23.329 | 0.431 | 1296.44 | 0.81 | 1.078
732 | 23.385 | 0.435 | 1310.169 | 0.819 | 1.088
733 | 23.41 | 0.437 | 1318.015 | 0.824 | 1.093
734 | 23.44 | 0.439 | 1325.859 | 0.829 | 1.097
735 | 23.47 | 0.441 | 1333.705 | 0.834 | 1.102
736 | 23.497 | 0.443 | 1343.511 | 0.84 | 1.107
737 | 23.528 | 0.445 | 1349.395 | 0.843 | 1.112
738 | 23.561 | 0.447 | 1357.241 | 0.848 | 1.117
739 | 23.592 | 0.45 | 1365.086 | 0.853 | 1.126
740 | 23.625 | 0.45 | 1372.932 | 0.858 | 1.126
741 | 23.654 | 0.452 | 1380.777 | 0.863 | 1.131
742 | 23.681 | 0.454 | 1388.622 | 0.868 | 1.136
743 | 23.712 | 0.456 | 1396.467 | 0.873 | 1.14
744 | 23.744 | 0.46 | 1402.351 | 0.876 | 1.15
745 | 23.774 | 0.462 | 1410.196 | 0.881 | 1.155
746 | 23.825 | 0.464 | 1425.888 | 0.891 | 1.159
747 | 23.857 | 0.466 | 1433.733 | 0.896 | 1.164
748 | 23.919 | 0.471 | 1445.5 | 0.903 | 1.179
749 | 23.946 | 0.473 | 1455.308 | 0.91 | 1.183
750 | 23.976 | 0.475 | 1463.153 | 0.914 | 1.188
751 | 24.009 | 0.477 | 1470.998 | 0.919 | 1.193
752 | 24.041 | 0.479 | 1480.805 | 0.926 | 1.198
753 | 24.064 | 0.481 | 1488.65 | 0.93 | 1.202
754 | 24.088 | 0.483 | 1496.495 | 0.935 | 1.207
755 | 24.12 | 0.485 | 1504.341 | 0.94 | 1.212
756 | 24.152 | 0.487 | 1510.225 | 0.944 | 1.217
757 | 24.176 | 0.489 | 1518.069 | 0.949 | 1.222
758 | 24.2 | 0.491 | 1525.916 | 0.954 | 1.226
759 | 24.249 | 0.493 | 1539.645 | 0.962 | 1.234
760 | 24.305 | 0.496 | 1551.412 | 0.97 | 1.241
761 | 24.336 | 0.498 | 1559.258 | 0.975 | 1.245
762 | 24.368 | 0.502 | 1567.103 | 0.979 | 1.255
763 | 24.401 | 0.504 | 1574.948 | 0.984 | 1.26
764 | 24.432 | 0.506 | 1584.755 | 0.99 | 1.264
765 | 24.464 | 0.508 | 1594.562 | 0.997 | 1.269
766 | 24.497 | 0.51 | 1602.407 | 1.002 | 1.274
767 | 24.528 | 0.512 | 1610.252 | 1.006 | 1.279
768 | 24.561 | 0.513 | 1620.059 | 1.013 | 1.284
769 | 24.593 | 0.515 | 1627.904 | 1.017 | 1.288
770 | 24.624 | 0.517 | 1635.75 | 1.022 | 1.293
771 | 24.648 | 0.519 | 1643.595 | 1.027 | 1.298
772 | 24.696 | 0.523 | 1657.324 | 1.036 | 1.307
773 | 24.72 | 0.525 | 1663.208 | 1.04 | 1.312
774 | 24.744 | 0.527 | 1671.053 | 1.044 | 1.317
775 | 24.77 | 0.529 | 1676.937 | 1.048 | 1.322
776 | 24.8 | 0.531 | 1684.783 | 1.053 | 1.326
777 | 24.83 | 0.531 | 1692.629 | 1.058 | 1.326
778 | 24.856 | 0.532 | 1698.513 | 1.062 | 1.331
779 | 24.881 | 0.534 | 1706.357 | 1.066 | 1.336
780 | 24.929 | 0.54 | 1720.087 | 1.075 | 1.35
781 | 24.953 | 0.54 | 1725.971 | 1.079 | 1.35
782 | 24.984 | 0.542 | 1733.816 | 1.084 | 1.355
783 | 25.009 | 0.544 | 1741.662 | 1.089 | 1.36
784 | 25.04 | 0.546 | 1751.469 | 1.095 | 1.365
785 | 25.069 | 0.548 | 1757.352 | 1.098 | 1.369
786 | 25.097 | 0.55 | 1765.197 | 1.103 | 1.374
787 | 25.121 | 0.552 | 1773.043 | 1.108 | 1.379
788 | 25.176 | 0.555 | 1786.772 | 1.117 | 1.389
789 | 25.201 | 0.557 | 1792.656 | 1.12 | 1.393
790 | 25.224 | 0.559 | 1800.502 | 1.125 | 1.398
791 | 25.256 | 0.561 | 1806.386 | 1.129 | 1.403
792 | 25.28 | 0.561 | 1814.231 | 1.134 | 1.403
793 | 25.329 | 0.565 | 1827.96 | 1.142 | 1.412
794 | 25.36 | 0.567 | 1835.805 | 1.147 | 1.417
795 | 25.393 | 0.569 | 1841.69 | 1.151 | 1.422
796 | 25.425 | 0.573 | 1849.535 | 1.156 | 1.431
797 | 25.449 | 0.573 | 1859.342 | 1.162 | 1.431
798 | 25.481 | 0.576 | 1867.186 | 1.167 | 1.441
799 | 25.513 | 0.578 | 1876.993 | 1.173 | 1.446
800 | 25.544 | 0.58 | 1884.839 | 1.178 | 1.451
801 | 25.577 | 0.582 | 1892.684 | 1.183 | 1.455
802 | 25.608 | 0.584 | 1900.529 | 1.188 | 1.46
803 | 25.641 | 0.586 | 1908.374 | 1.193 | 1.465
804 | 25.664 | 0.588 | 1916.22 | 1.198 | 1.47
805 | 25.697 | 0.59 | 1926.027 | 1.204 | 1.474
806 | 25.729 | 0.592 | 1933.872 | 1.209 | 1.479
807 | 25.76 | 0.594 | 1941.718 | 1.214 | 1.484
808 | 25.793 | 0.597 | 1949.563 | 1.218 | 1.493
809 | 25.825 | 0.599 | 1959.369 | 1.225 | 1.498
810 | 25.856 | 0.601 | 1967.215 | 1.23 | 1.503
811 | 25.888 | 0.603 | 1977.021 | 1.236 | 1.508
812 | 25.92 | 0.605 | 1986.828 | 1.242 | 1.513
813 | 25.944 | 0.607 | 1994.673 | 1.247 | 1.517
814 | 25.976 | 0.609 | 2002.518 | 1.252 | 1.522
815 | 26.009 | 0.611 | 2010.364 | 1.256 | 1.527
816 | 26.04 | 0.613 | 2018.209 | 1.261 | 1.532
817 | 26.073 | 0.615 | 2026.055 | 1.266 | 1.536
818 | 26.105 | 0.618 | 2033.9 | 1.271 | 1.546
819 | 26.136 | 0.62 | 2043.706 | 1.277 | 1.551
820 | 26.169 | 0.62 | 2051.552 | 1.282 | 1.551
821 | 26.201 | 0.622 | 2059.397 | 1.287 | 1.556
822 | 26.232 | 0.626 | 2067.242 | 1.292 | 1.565
823 | 26.264 | 0.628 | 2075.087 | 1.297 | 1.57
824 | 26.296 | 0.63 | 2084.895 | 1.303 | 1.575
825 | 26.328 | 0.632 | 2092.739 | 1.308 | 1.579
826 | 26.36 | 0.635 | 2102.547 | 1.314 | 1.587
827 | 26.393 | 0.637 | 2112.353 | 1.32 | 1.594
828 | 26.425 | 0.639 | 2120.198 | 1.325 | 1.598
829 | 26.457 | 0.641 | 2130.005 | 1.331 | 1.603
830 | 26.489 | 0.643 | 2137.85 | 1.336 | 1.608
831 | 26.521 | 0.645 | 2145.696 | 1.341 | 1.613
832 | 26.552 | 0.647 | 2153.541 | 1.346 | 1.618
833 | 26.584 | 0.65 | 2161.386 | 1.351 | 1.625
834 | 26.616 | 0.653 | 2171.192 | 1.357 | 1.632
835 | 26.649 | 0.655 | 2179.038 | 1.362 | 1.637
836 | 26.678 | 0.655 | 2186.884 | 1.367 | 1.637
837 | 26.705 | 0.657 | 2196.69 | 1.373 | 1.641
838 | 26.737 | 0.66 | 2204.535 | 1.378 | 1.651
839 | 26.769 | 0.662 | 2212.381 | 1.383 | 1.656
840 | 26.8 | 0.664 | 2220.226 | 1.388 | 1.66
841 | 26.825 | 0.666 | 2228.071 | 1.393 | 1.665
842 | 26.858 | 0.668 | 2235.917 | 1.397 | 1.67
843 | 26.888 | 0.67 | 2243.762 | 1.402 | 1.675
844 | 26.92 | 0.672 | 2251.607 | 1.407 | 1.68
845 | 26.952 | 0.674 | 2259.453 | 1.412 | 1.684
846 | 26.985 | 0.676 | 2267.298 | 1.417 | 1.689
847 | 27.018 | 0.678 | 2275.143 | 1.422 | 1.694
848 | 27.048 | 0.679 | 2282.988 | 1.427 | 1.699
849 | 27.109 | 0.685 | 2298.679 | 1.437 | 1.713
850 | 27.137 | 0.687 | 2306.524 | 1.442 | 1.718
851 | 27.168 | 0.689 | 2314.37 | 1.446 | 1.723
852 | 27.193 | 0.691 | 2322.216 | 1.451 | 1.727
853 | 27.217 | 0.691 | 2332.022 | 1.458 | 1.727
854 | 27.24 | 0.693 | 2337.906 | 1.461 | 1.732
855 | 27.272 | 0.695 | 2345.751 | 1.466 | 1.737
856 | 27.305 | 0.699 | 2353.596 | 1.471 | 1.746
857 | 27.336 | 0.7 | 2359.48 | 1.475 | 1.751
858 | 27.364 | 0.702 | 2367.326 | 1.48 | 1.756
859 | 27.393 | 0.704 | 2377.133 | 1.486 | 1.761
860 | 27.424 | 0.706 | 2384.978 | 1.491 | 1.765
861 | 27.456 | 0.708 | 2392.823 | 1.496 | 1.77
862 | 27.488 | 0.71 | 2400.668 | 1.5 | 1.775
863 | 27.521 | 0.712 | 2408.514 | 1.505 | 1.78
864 | 27.552 | 0.714 | 2416.36 | 1.51 | 1.785
865 | 27.585 | 0.718 | 2424.204 | 1.515 | 1.794
866 | 27.616 | 0.72 | 2434.011 | 1.521 | 1.799
867 | 27.649 | 0.72 | 2441.856 | 1.526 | 1.801
868 | 27.681 | 0.723 | 2449.701 | 1.531 | 1.808
869 | 27.712 | 0.725 | 2459.509 | 1.537 | 1.813
870 | 27.746 | 0.727 | 2467.353 | 1.542 | 1.818
871 | 27.776 | 0.73 | 2475.199 | 1.547 | 1.825
872 | 27.809 | 0.731 | 2483.045 | 1.552 | 1.827
873 | 27.84 | 0.733 | 2492.851 | 1.558 | 1.832
874 | 27.864 | 0.735 | 2500.696 | 1.563 | 1.837
875 | 27.897 | 0.737 | 2508.541 | 1.568 | 1.842
876 | 27.928 | 0.739 | 2514.425 | 1.572 | 1.847
877 | 27.96 | 0.741 | 2522.271 | 1.576 | 1.851
878 | 27.993 | 0.744 | 2530.116 | 1.581 | 1.861
879 | 28.053 | 0.748 | 2545.807 | 1.591 | 1.87
880 | 28.08 | 0.75 | 2553.652 | 1.596 | 1.875
881 | 28.113 | 0.752 | 2561.497 | 1.601 | 1.88
882 | 28.145 | 0.754 | 2569.343 | 1.606 | 1.885
883 | 28.177 | 0.757 | 2579.149 | 1.612 | 1.892
884 | 28.208 | 0.758 | 2586.995 | 1.617 | 1.894
885 | 28.232 | 0.76 | 2594.841 | 1.622 | 1.899
886 | 28.265 | 0.763 | 2602.685 | 1.627 | 1.906
887 | 28.296 | 0.763 | 2610.531 | 1.632 | 1.909
888 | 28.33 | 0.767 | 2618.376 | 1.636 | 1.918
889 | 28.361 | 0.769 | 2626.221 | 1.641 | 1.923
890 | 28.393 | 0.771 | 2634.067 | 1.646 | 1.928
891 | 28.416 | 0.771 | 2641.912 | 1.651 | 1.928
892 | 28.449 | 0.775 | 2649.757 | 1.656 | 1.937
893 | 28.481 | 0.777 | 2657.603 | 1.661 | 1.942
894 | 28.512 | 0.779 | 2665.448 | 1.666 | 1.947
895 | 28.545 | 0.781 | 2673.293 | 1.671 | 1.952
896 | 28.576 | 0.783 | 2681.138 | 1.676 | 1.956
897 | 28.608 | 0.784 | 2688.984 | 1.681 | 1.961
898 | 28.632 | 0.786 | 2696.829 | 1.686 | 1.966
899 | 28.656 | 0.788 | 2702.713 | 1.689 | 1.971
900 | 28.689 | 0.79 | 2710.558 | 1.694 | 1.975
901 | 28.72 | 0.792 | 2718.404 | 1.699 | 1.98
902 | 28.744 | 0.794 | 2724.288 | 1.703 | 1.985
903 | 28.768 | 0.796 | 2732.133 | 1.708 | 1.99
904 | 28.792 | 0.798 | 2738.017 | 1.711 | 1.994
905 | 28.84 | 0.8 | 2749.785 | 1.719 | 1.999
906 | 28.864 | 0.802 | 2755.67 | 1.722 | 2.004
907 | 28.889 | 0.804 | 2761.553 | 1.726 | 2.009
908 | 28.912 | 0.805 | 2767.437 | 1.73 | 2.014
909 | 28.961 | 0.809 | 2779.205 | 1.737 | 2.023
910 | 28.984 | 0.809 | 2785.089 | 1.741 | 2.023
911 | 29.008 | 0.811 | 2790.973 | 1.744 | 2.028
912 | 29.032 | 0.813 | 2796.857 | 1.748 | 2.033
913 | 29.057 | 0.815 | 2804.703 | 1.753 | 2.037
914 | 29.089 | 0.818 | 2812.548 | 1.758 | 2.044
915 | 29.121 | 0.819 | 2818.432 | 1.762 | 2.047
916 | 29.153 | 0.821 | 2826.277 | 1.766 | 2.052
917 | 29.185 | 0.825 | 2834.123 | 1.771 | 2.061
918 | 29.241 | 0.827 | 2847.852 | 1.78 | 2.068
919 | 29.274 | 0.83 | 2855.697 | 1.785 | 2.076
920 | 29.304 | 0.832 | 2861.581 | 1.788 | 2.08
921 | 29.337 | 0.834 | 2869.427 | 1.793 | 2.085
922 | 29.369 | 0.836 | 2879.233 | 1.8 | 2.09
923 | 29.401 | 0.838 | 2887.078 | 1.804 | 2.095
924 | 29.434 | 0.84 | 2894.923 | 1.809 | 2.099
925 | 29.464 | 0.842 | 2900.808 | 1.813 | 2.104
926 | 29.497 | 0.844 | 2908.653 | 1.818 | 2.109
927 | 29.529 | 0.846 | 2918.46 | 1.824 | 2.114
928 | 29.56 | 0.847 | 2924.343 | 1.828 | 2.119
929 | 29.584 | 0.849 | 2932.188 | 1.833 | 2.123
930 | 29.617 | 0.853 | 2940.034 | 1.838 | 2.133
931 | 29.649 | 0.855 | 2947.88 | 1.842 | 2.138
932 | 29.728 | 0.859 | 2965.532 | 1.853 | 2.147
933 | 29.752 | 0.861 | 2971.416 | 1.857 | 2.152
934 | 29.777 | 0.863 | 2977.299 | 1.861 | 2.157
935 | 29.857 | 0.868 | 2994.951 | 1.872 | 2.171
936 | 29.888 | 0.87 | 3002.797 | 1.877 | 2.176
937 | 29.921 | 0.873 | 3008.681 | 1.88 | 2.183
938 | 29.977 | 0.876 | 3026.332 | 1.891 | 2.19
939 | 30.008 | 0.878 | 3034.178 | 1.896 | 2.195
940 | 30.04 | 0.881 | 3042.023 | 1.901 | 2.202
941 | 30.073 | 0.884 | 3049.868 | 1.906 | 2.209
942 | 30.097 | 0.886 | 3057.714 | 1.911 | 2.214
943 | 30.128 | 0.886 | 3065.56 | 1.916 | 2.214
944 | 30.16 | 0.888 | 3073.404 | 1.921 | 2.221
945 | 30.192 | 0.891 | 3079.289 | 1.925 | 2.228
946 | 30.224 | 0.893 | 3087.134 | 1.929 | 2.233
947 | 30.257 | 0.895 | 3094.98 | 1.934 | 2.238
948 | 30.289 | 0.897 | 3100.863 | 1.938 | 2.243
949 | 30.321 | 0.899 | 3108.708 | 1.943 | 2.247
950 | 30.352 | 0.903 | 3116.554 | 1.948 | 2.257
951 | 30.385 | 0.905 | 3124.399 | 1.953 | 2.262
952 | 30.417 | 0.907 | 3132.244 | 1.958 | 2.266
953 | 30.448 | 0.908 | 3140.089 | 1.963 | 2.271
954 | 30.481 | 0.91 | 3147.935 | 1.967 | 2.276
955 | 30.513 | 0.912 | 3155.78 | 1.972 | 2.281
956 | 30.546 | 0.914 | 3163.626 | 1.977 | 2.286
957 | 30.577 | 0.916 | 3169.51 | 1.981 | 2.29
958 | 30.608 | 0.918 | 3177.355 | 1.986 | 2.295
959 | 30.656 | 0.922 | 3191.085 | 1.994 | 2.305
960 | 30.689 | 0.924 | 3196.968 | 1.998 | 2.309
961 | 30.721 | 0.926 | 3204.814 | 2.003 | 2.314
962 | 30.753 | 0.929 | 3210.698 | 2.007 | 2.324
963 | 30.785 | 0.931 | 3220.505 | 2.013 | 2.328
964 | 30.809 | 0.933 | 3226.388 | 2.016 | 2.333
965 | 30.841 | 0.935 | 3234.234 | 2.021 | 2.338
966 | 30.872 | 0.937 | 3240.117 | 2.025 | 2.343
967 | 30.9 | 0.939 | 3247.963 | 2.03 | 2.348
968 | 30.929 | 0.941 | 3253.847 | 2.034 | 2.352
969 | 30.953 | 0.941 | 3261.692 | 2.039 | 2.352
970 | 30.984 | 0.945 | 3267.576 | 2.042 | 2.362
971 | 31.008 | 0.945 | 3273.46 | 2.046 | 2.362
972 | 31.033 | 0.947 | 3279.345 | 2.05 | 2.367
973 | 31.064 | 0.949 | 3287.19 | 2.054 | 2.374
974 | 31.096 | 0.951 | 3293.074 | 2.058 | 2.378
975 | 31.129 | 0.954 | 3300.918 | 2.063 | 2.386
976 | 31.16 | 0.956 | 3308.764 | 2.068 | 2.391
977 | 31.194 | 0.958 | 3316.61 | 2.073 | 2.395
978 | 31.224 | 0.96 | 3322.493 | 2.077 | 2.4
979 | 31.256 | 0.962 | 3330.339 | 2.081 | 2.405
980 | 31.28 | 0.964 | 3336.222 | 2.085 | 2.41
981 | 31.312 | 0.966 | 3342.106 | 2.089 | 2.414
982 | 31.344 | 0.968 | 3349.952 | 2.094 | 2.419
983 | 31.376 | 0.97 | 3355.836 | 2.097 | 2.424
984 | 31.408 | 0.972 | 3363.681 | 2.102 | 2.431
985 | 31.441 | 0.975 | 3371.527 | 2.107 | 2.438
986 | 31.473 | 0.975 | 3379.372 | 2.112 | 2.438
987 | 31.505 | 0.977 | 3385.256 | 2.116 | 2.443
988 | 31.537 | 0.981 | 3393.101 | 2.121 | 2.453
989 | 31.569 | 0.985 | 3400.946 | 2.126 | 2.462
990 | 31.6 | 0.985 | 3408.792 | 2.13 | 2.462
991 | 31.632 | 0.987 | 3416.638 | 2.135 | 2.467
992 | 31.665 | 0.99 | 3424.482 | 2.14 | 2.474
993 | 31.697 | 0.992 | 3430.366 | 2.144 | 2.481
994 | 31.728 | 0.994 | 3438.212 | 2.149 | 2.486
995 | 31.76 | 0.996 | 3444.096 | 2.153 | 2.491
996 | 31.785 | 0.998 | 3449.98 | 2.156 | 2.495
997 | 31.817 | 1 | 3457.825 | 2.161 | 2.5
998 | 31.848 | 1.002 | 3463.71 | 2.165 | 2.505
999 | 31.88 | 1.004 | 3471.554 | 2.17 | 2.51
1000 | 31.912 | 1.006 | 3477.439 | 2.173 | 2.515
1001 | 31.968 | 1.01 | 3489.207 | 2.181 | 2.524
1002 | 31.993 | 1.012 | 3497.052 | 2.186 | 2.529
1003 | 32.024 | 1.013 | 3502.936 | 2.189 | 2.534
1004 | 32.049 | 1.015 | 3508.82 | 2.193 | 2.538
1005 | 32.08 | 1.017 | 3516.665 | 2.198 | 2.543
1006 | 32.111 | 1.019 | 3522.55 | 2.202 | 2.548
1007 | 32.136 | 1.021 | 3528.433 | 2.205 | 2.553
1008 | 32.168 | 1.023 | 3536.278 | 2.21 | 2.558
1009 | 32.2 | 1.025 | 3542.163 | 2.214 | 2.562
1010 | 32.234 | 1.027 | 3548.046 | 2.218 | 2.567
1011 | 32.264 | 1.031 | 3553.931 | 2.221 | 2.577
1012 | 32.296 | 1.033 | 3561.775 | 2.226 | 2.581
1013 | 32.329 | 1.034 | 3569.621 | 2.231 | 2.586
1014 | 32.361 | 1.036 | 3577.467 | 2.236 | 2.591
1015 | 32.392 | 1.038 | 3583.35 | 2.24 | 2.596
1016 | 32.425 | 1.04 | 3591.196 | 2.244 | 2.6
1017 | 32.453 | 1.042 | 3597.079 | 2.248 | 2.605
1018 | 32.48 | 1.044 | 3604.925 | 2.253 | 2.61
1019 | 32.505 | 1.046 | 3610.809 | 2.257 | 2.615
1020 | 32.56 | 1.05 | 3622.577 | 2.264 | 2.624
1021 | 32.584 | 1.052 | 3626.499 | 2.267 | 2.629
1022 | 32.608 | 1.054 | 3632.384 | 2.27 | 2.634
1023 | 32.657 | 1.055 | 3642.191 | 2.276 | 2.639
1024 | 32.68 | 1.057 | 3648.074 | 2.28 | 2.643
1025 | 32.705 | 1.059 | 3651.996 | 2.282 | 2.648
1026 | 32.728 | 1.061 | 3657.881 | 2.286 | 2.653
1027 | 32.76 | 1.063 | 3665.726 | 2.291 | 2.658
1028 | 32.794 | 1.065 | 3671.61 | 2.295 | 2.662
1029 | 32.824 | 1.067 | 3677.494 | 2.298 | 2.667
1030 | 32.857 | 1.069 | 3683.378 | 2.302 | 2.672
1031 | 32.888 | 1.073 | 3689.262 | 2.306 | 2.682
1032 | 32.948 | 1.075 | 3701.03 | 2.313 | 2.686
1033 | 32.976 | 1.076 | 3708.875 | 2.318 | 2.691
1034 | 33.008 | 1.08 | 3714.759 | 2.322 | 2.701
1035 | 33.032 | 1.082 | 3720.644 | 2.325 | 2.705
1036 | 33.065 | 1.084 | 3728.489 | 2.33 | 2.71
1037 | 33.096 | 1.086 | 3734.372 | 2.334 | 2.715
1038 | 33.128 | 1.088 | 3740.257 | 2.338 | 2.72
1039 | 33.206 | 1.09 | 3752.025 | 2.345 | 2.725