## 工作表1
No. | 時間( s) | 變形( mm) | 力量( N) | 應力( N/mm^2) | 應變( %)
1 | 0 | 0 | 0 | 0 | 0
2 | 0.045 | 0 | 0 | 0 | 0
3 | 0.075 | 0 | 0 | 0 | 0
4 | 0.108 | 0 | 0 | 0 | 0
5 | 0.14 | 0 | 0 | 0 | 0
6 | 0.171 | 0 | 0 | 0 | 0
7 | 0.203 | 0 | 0 | 0 | 0
8 | 0.234 | 0 | 0 | 0 | 0
9 | 0.267 | 0 | 0 | 0 | 0
10 | 0.298 | 0 | 0 | 0 | 0
11 | 0.33 | 0 | 0 | 0 | 0
12 | 0.364 | 0 | 0 | 0 | 0
13 | 0.394 | 0 | 0 | 0 | 0
14 | 0.426 | 0 | 0 | 0 | 0
15 | 0.458 | 0 | 0 | 0 | 0
16 | 0.49 | 0 | 0 | 0 | 0
17 | 0.522 | 0 | 0 | 0 | 0
18 | 0.554 | 0 | 0 | 0 | 0
19 | 0.586 | 0 | 0 | 0 | 0
20 | 0.619 | 0 | 0 | 0 | 0
21 | 0.65 | 0 | 0 | 0 | 0
22 | 0.682 | 0 | 0 | 0 | 0
23 | 0.714 | 0 | 0 | 0 | 0
24 | 0.746 | 0 | 0 | 0 | 0
25 | 0.779 | 0 | 0 | 0 | 0
26 | 0.81 | 0 | 0 | 0 | 0
27 | 0.843 | 0 | 0 | 0 | 0
28 | 0.874 | 0 | 0 | 0 | 0
29 | 0.906 | 0 | 0 | 0 | 0
30 | 0.938 | 0 | 0 | 0 | 0
31 | 0.97 | 0 | 0 | 0 | 0
32 | 1.002 | 0 | 0 | 0 | 0
33 | 1.034 | 0 | 0 | 0 | 0
34 | 1.066 | 0 | 0 | 0 | 0
35 | 1.098 | 0 | 0 | 0 | 0
36 | 1.131 | 0 | 0 | 0 | 0
37 | 1.164 | 0 | 0 | 0 | 0
38 | 1.195 | 0 | 0 | 0 | 0
39 | 1.226 | 0 | 0 | 0 | 0
40 | 1.25 | 0 | 0 | 0 | 0
41 | 1.284 | 0 | 0 | 0 | 0
42 | 1.314 | 0 | 0 | 0 | 0
43 | 1.348 | 0 | 0 | 0 | 0
44 | 1.378 | 0 | 0 | 0 | 0
45 | 1.412 | 0 | 0 | 0 | 0
46 | 1.442 | 0 | 0 | 0 | 0
47 | 1.474 | 0 | 0 | 0 | 0
48 | 1.506 | 0 | 0 | 0 | 0
49 | 1.538 | 0 | 0 | 0 | 0
50 | 1.57 | 0 | 0 | 0 | 0
51 | 1.603 | 0 | 0 | 0 | 0
52 | 1.636 | 0 | 0 | 0 | 0
53 | 1.666 | 0 | 0 | 0 | 0
54 | 1.699 | 0 | 0 | 0 | 0
55 | 1.73 | 0 | 0 | 0 | 0
56 | 1.763 | 0 | 0 | 0 | 0
57 | 1.794 | 0 | 0 | 0 | 0
58 | 1.827 | 0 | 0 | 0 | 0
59 | 1.858 | 0 | 0 | 0 | 0
60 | 1.891 | 0 | 0 | 0 | 0
61 | 1.923 | 0 | 0 | 0 | 0
62 | 1.954 | 0 | 0 | 0 | 0
63 | 1.986 | 0 | 0 | 0 | 0
64 | 2.018 | 0 | 0 | 0 | 0
65 | 2.05 | 0 | 0 | 0 | 0
66 | 2.082 | 0 | 0 | 0 | 0
67 | 2.115 | 0 | 0 | 0 | 0
68 | 2.146 | 0 | 0 | 0 | 0
69 | 2.179 | 0 | 0 | 0 | 0
70 | 2.212 | 0 | 0 | 0 | 0
71 | 2.242 | 0 | 0 | 0 | 0
72 | 2.274 | 0 | 0 | 0 | 0
73 | 2.306 | 0 | 0 | 0 | 0
74 | 2.338 | 0 | 0 | 0 | 0
75 | 2.37 | 0 | 0 | 0 | 0
76 | 2.403 | 0 | 0 | 0 | 0
77 | 2.434 | 0 | 0 | 0 | 0
78 | 2.466 | 0 | 0 | 0 | 0
79 | 2.499 | 0 | 0 | 0 | 0
80 | 2.53 | 0 | 0 | 0 | 0
81 | 2.562 | 0 | 0 | 0 | 0
82 | 2.594 | 0 | 0 | 0 | 0
83 | 2.626 | 0 | 0 | 0 | 0
84 | 2.658 | 0 | 0 | 0 | 0
85 | 2.69 | 0 | 0 | 0 | 0
86 | 2.722 | 0 | 0 | 0 | 0
87 | 2.755 | 0 | 0 | 0 | 0
88 | 2.786 | 0 | 0 | 0 | 0
89 | 2.818 | 0 | 0 | 0 | 0
90 | 2.851 | 0 | 0 | 0 | 0
91 | 2.882 | 0 | 0 | 0 | 0
92 | 2.914 | 0 | 0 | 0 | 0
93 | 2.946 | 0 | 0 | 0 | 0
94 | 2.979 | 0 | 0 | 0 | 0
95 | 3.01 | 0 | 0 | 0 | 0
96 | 3.043 | 0 | 0 | 0 | 0
97 | 3.076 | 0 | 0 | 0 | 0
98 | 3.106 | 0 | 0 | 0 | 0
99 | 3.139 | 0 | 0 | 0 | 0
100 | 3.171 | 0 | 0 | 0 | 0
101 | 3.202 | 0 | 0 | 0 | 0
102 | 3.234 | 0 | 0 | 0 | 0
103 | 3.266 | 0 | 0 | 0 | 0
104 | 3.298 | 0 | 0 | 0 | 0
105 | 3.331 | 0 | 0 | 0 | 0
106 | 3.362 | 0 | 0 | 0 | 0
107 | 3.394 | 0 | 0 | 0 | 0
108 | 3.426 | 0 | 0 | 0 | 0
109 | 3.458 | 0 | 0 | 0 | 0
110 | 3.49 | 0 | 0 | 0 | 0
111 | 3.522 | 0 | 0 | 0 | 0
112 | 3.555 | 0 | 0 | 0 | 0
113 | 3.587 | 0 | 0 | 0 | 0
114 | 3.619 | 0 | 0 | 0 | 0
115 | 3.65 | 0 | 0 | 0 | 0
116 | 3.682 | 0 | 0 | 0 | 0
117 | 3.714 | 0 | 0 | 0 | 0
118 | 3.747 | 0 | 0 | 0 | 0
119 | 3.778 | 0 | 0 | 0 | 0
120 | 3.811 | 0 | 0 | 0 | 0
121 | 3.843 | 0 | 0 | 0 | 0
122 | 3.874 | 0 | 0 | 0 | 0
123 | 3.906 | 0 | 0 | 0 | 0
124 | 3.939 | 0 | 0 | 0 | 0
125 | 3.97 | 0 | 0 | 0 | 0
126 | 4.002 | 0 | 0 | 0 | 0
127 | 4.034 | 0 | 0 | 0 | 0
128 | 4.066 | 0 | 0 | 0 | 0
129 | 4.099 | 0 | 0 | 0 | 0
130 | 4.13 | 0 | 0 | 0 | 0
131 | 4.162 | 0 | 0 | 0 | 0
132 | 4.194 | 0 | 0 | 0 | 0
133 | 4.227 | 0 | 0 | 0 | 0
134 | 4.26 | 0 | 0 | 0 | 0
135 | 4.29 | 0 | 0 | 0 | 0
136 | 4.323 | 0 | 0 | 0 | 0
137 | 4.354 | 0 | 0 | 0 | 0
138 | 4.386 | 0 | 0 | 0 | 0
139 | 4.418 | 0 | 0 | 0 | 0
140 | 4.45 | 0 | 0 | 0 | 0
141 | 4.483 | 0 | 0 | 0 | 0
142 | 4.515 | 0 | 0 | 0 | 0
143 | 4.546 | 0 | 0 | 0 | 0
144 | 4.578 | 0 | 0 | 0 | 0
145 | 4.61 | 0 | 0 | 0 | 0
146 | 4.643 | 0 | 0 | 0 | 0
147 | 4.674 | 0 | 0 | 0 | 0
148 | 4.708 | 0 | 0 | 0 | 0
149 | 4.738 | 0 | 0 | 0 | 0
150 | 4.771 | 0 | 0 | 0 | 0
151 | 4.803 | 0 | 0 | 0 | 0
152 | 4.834 | 0 | 0 | 0 | 0
153 | 4.867 | 0 | 0 | 0 | 0
154 | 4.898 | 0 | 0 | 0 | 0
155 | 4.931 | 0 | 0 | 0 | 0
156 | 4.962 | 0 | 0 | 0 | 0
157 | 4.995 | 0 | 0 | 0 | 0
158 | 5.026 | 0 | 0 | 0 | 0
159 | 5.058 | 0 | 0 | 0 | 0
160 | 5.091 | 0 | 0 | 0 | 0
161 | 5.122 | 0 | 0 | 0 | 0
162 | 5.154 | 0 | 0 | 0 | 0
163 | 5.186 | 0 | 0 | 0 | 0
164 | 5.218 | 0 | 0 | 0 | 0
165 | 5.25 | 0 | 0 | 0 | 0
166 | 5.282 | 0 | 0 | 0 | 0
167 | 5.314 | 0 | 0 | 0 | 0
168 | 5.347 | 0 | 0 | 0 | 0
169 | 5.378 | 0 | 0 | 0 | 0
170 | 5.411 | 0 | 0 | 0 | 0
171 | 5.443 | 0 | 0 | 0 | 0
172 | 5.475 | 0 | 0 | 0 | 0
173 | 5.506 | 0 | 0 | 0 | 0
174 | 5.538 | 0 | 0 | 0 | 0
175 | 5.57 | 0 | 0 | 0 | 0
176 | 5.602 | 0 | 0 | 0 | 0
177 | 5.635 | 0 | 0 | 0 | 0
178 | 5.668 | 0 | 0 | 0 | 0
179 | 5.698 | 0 | 0 | 0 | 0
180 | 5.731 | 0 | 0 | 0 | 0
181 | 5.763 | 0 | 0 | 0 | 0
182 | 5.794 | 0 | 0 | 0 | 0
183 | 5.826 | 0 | 0 | 0 | 0
184 | 5.86 | 0 | 0 | 0 | 0
185 | 5.89 | 0 | 0 | 0 | 0
186 | 5.923 | 0 | 0 | 0 | 0
187 | 5.954 | 0 | 0 | 0 | 0
188 | 5.987 | 0 | 0 | 0 | 0
189 | 6.018 | 0 | 0 | 0 | 0
190 | 6.052 | 0 | 0 | 0 | 0
191 | 6.082 | 0 | 0 | 0 | 0
192 | 6.115 | 0 | 0 | 0 | 0
193 | 6.147 | 0 | 0 | 0 | 0
194 | 6.178 | 0 | 0 | 0 | 0
195 | 6.202 | 0 | 0 | 0 | 0
196 | 6.234 | 0 | 0 | 0 | 0
197 | 6.267 | 0 | 0 | 0 | 0
198 | 6.299 | 0 | 0 | 0 | 0
199 | 6.331 | 0 | 0 | 0 | 0
200 | 6.362 | 0 | 0 | 0 | 0
201 | 6.394 | 0 | 0 | 0 | 0
202 | 6.426 | 0 | 0 | 0 | 0
203 | 6.458 | 0 | 0 | 0 | 0
204 | 6.49 | 0 | 0 | 0 | 0
205 | 6.522 | 0 | 0 | 0 | 0
206 | 6.554 | 0 | 0 | 0 | 0
207 | 6.586 | 0 | 0 | 0 | 0
208 | 6.619 | 0 | 0 | 0 | 0
209 | 6.65 | 0 | 0 | 0 | 0
210 | 6.682 | 0 | 0 | 0 | 0
211 | 6.715 | 0 | 0 | 0 | 0
212 | 6.746 | 0 | 0 | 0 | 0
213 | 6.778 | 0 | 0 | 0 | 0
214 | 6.81 | 0 | 0 | 0 | 0
215 | 6.843 | 0 | 0 | 0 | 0
216 | 6.874 | 0 | 0 | 0 | 0
217 | 6.908 | 0 | 0 | 0 | 0
218 | 6.939 | 0 | 0 | 0 | 0
219 | 6.97 | 0 | 0 | 0 | 0
220 | 7.004 | 0 | 0 | 0 | 0
221 | 7.034 | 0 | 0 | 0 | 0
222 | 7.066 | 0 | 0 | 0 | 0
223 | 7.099 | 0 | 0 | 0 | 0
224 | 7.13 | 0 | 0 | 0 | 0
225 | 7.162 | 0 | 0 | 0 | 0
226 | 7.194 | 0 | 0 | 0 | 0
227 | 7.227 | 0 | 0 | 0 | 0
228 | 7.259 | 0 | 0 | 0 | 0
229 | 7.291 | 0 | 0 | 0 | 0
230 | 7.322 | 0 | 0 | 0 | 0
231 | 7.356 | 0 | 0 | 0 | 0
232 | 7.386 | 0 | 0 | 0 | 0
233 | 7.418 | 0 | 0 | 0 | 0
234 | 7.45 | 0 | 0 | 0 | 0
235 | 7.482 | 0 | 0 | 0 | 0
236 | 7.514 | 0 | 0 | 0 | 0
237 | 7.547 | 0 | 0 | 0 | 0
238 | 7.578 | 0 | 0 | 0 | 0
239 | 7.61 | 0 | 0 | 0 | 0
240 | 7.643 | 0 | 0 | 0 | 0
241 | 7.674 | 0 | 0 | 0 | 0
242 | 7.707 | 0 | 0 | 0 | 0
243 | 7.739 | 0 | 0 | 0 | 0
244 | 7.77 | 0 | 0 | 0 | 0
245 | 7.803 | 0 | 0 | 0 | 0
246 | 7.834 | 0 | 0 | 0 | 0
247 | 7.867 | 0 | 0 | 0 | 0
248 | 7.898 | 0 | 0 | 0 | 0
249 | 7.93 | 0 | 0 | 0 | 0
250 | 7.962 | 0 | 0 | 0 | 0
251 | 7.994 | 0 | 0 | 0 | 0
252 | 8.027 | 0 | 0 | 0 | 0
253 | 8.059 | 0 | 0 | 0 | 0
254 | 8.091 | 0 | 0 | 0 | 0
255 | 8.123 | 0 | 0 | 0 | 0
256 | 8.154 | 0 | 0 | 0 | 0
257 | 8.186 | 0 | 0 | 0 | 0
258 | 8.219 | 0 | 0 | 0 | 0
259 | 8.25 | 0 | 0 | 0 | 0
260 | 8.282 | 0 | 0 | 0 | 0
261 | 8.314 | 0 | 0 | 0 | 0
262 | 8.347 | 0 | 0 | 0 | 0
263 | 8.378 | 0 | 0 | 0 | 0
264 | 8.41 | 0 | 0 | 0 | 0
265 | 8.443 | 0 | 0 | 0 | 0
266 | 8.474 | 0 | 0 | 0 | 0
267 | 8.507 | 0 | 0 | 0 | 0
268 | 8.538 | 0 | 0 | 0 | 0
269 | 8.57 | 0 | 0 | 0 | 0
270 | 8.602 | 0 | 0 | 0 | 0
271 | 8.635 | 0 | 0 | 0 | 0
272 | 8.666 | 0 | 0 | 0 | 0
273 | 8.698 | 0 | 0 | 0 | 0
274 | 8.731 | 0 | 0 | 0 | 0
275 | 8.762 | 0 | 0 | 0 | 0
276 | 8.794 | 0 | 0 | 0 | 0
277 | 8.826 | 0 | 0 | 0 | 0
278 | 8.858 | 0 | 0 | 0 | 0
279 | 8.891 | 0 | 0 | 0 | 0
280 | 8.922 | 0 | 0 | 0 | 0
281 | 8.954 | 0 | 0 | 0 | 0
282 | 8.986 | 0 | 0 | 0 | 0
283 | 9.018 | 0 | 0 | 0 | 0
284 | 9.051 | 0 | 0 | 0 | 0
285 | 9.082 | 0 | 0 | 0 | 0
286 | 9.114 | 0 | 0 | 0 | 0
287 | 9.147 | 0 | 0 | 0 | 0
288 | 9.179 | 0 | 0 | 0 | 0
289 | 9.211 | 0 | 0 | 0 | 0
290 | 9.242 | 0 | 0 | 0 | 0
291 | 9.275 | 0 | 0 | 0 | 0
292 | 9.306 | 0 | 0 | 0 | 0
293 | 9.338 | 0 | 0 | 0 | 0
294 | 9.371 | 0 | 0 | 0 | 0
295 | 9.403 | 0 | 0 | 0 | 0
296 | 9.434 | 0 | 0 | 0 | 0
297 | 9.466 | 0 | 0 | 0 | 0
298 | 9.498 | 0 | 0 | 0 | 0
299 | 9.53 | 0 | 0 | 0 | 0
300 | 9.562 | 0 | 0 | 0 | 0
301 | 9.595 | 0 | 0 | 0 | 0
302 | 9.626 | 0 | 0 | 0 | 0
303 | 9.658 | 0 | 0 | 0 | 0
304 | 9.69 | 0 | 0 | 0 | 0
305 | 9.722 | 0 | 0 | 0 | 0
306 | 9.755 | 0 | 0 | 0 | 0
307 | 9.786 | 0 | 0 | 0 | 0
308 | 9.818 | 0 | 0 | 0 | 0
309 | 9.85 | 0 | 0 | 0 | 0
310 | 9.883 | 0 | 0 | 0 | 0
311 | 9.914 | 0 | 0 | 0 | 0
312 | 9.947 | 0 | 0 | 0 | 0
313 | 9.978 | 0 | 0 | 0 | 0
314 | 10.011 | 0 | 0 | 0 | 0
315 | 10.044 | 0 | 0 | 0 | 0
316 | 10.074 | 0 | 0 | 0 | 0
317 | 10.106 | 0 | 0 | 0 | 0
318 | 10.139 | 0 | 0 | 0 | 0
319 | 10.17 | 0 | 0 | 0 | 0
320 | 10.202 | 0 | 0 | 0 | 0
321 | 10.236 | 0 | 0 | 0 | 0
322 | 10.267 | 0 | 0 | 0 | 0
323 | 10.298 | 0 | 0 | 0 | 0
324 | 10.33 | 0 | 0 | 0 | 0
325 | 10.362 | 0 | 0 | 0 | 0
326 | 10.394 | 0 | 0 | 0 | 0
327 | 10.426 | 0 | 0 | 0 | 0
328 | 10.458 | 0 | 0 | 0 | 0
329 | 10.491 | 0 | 0 | 0 | 0
330 | 10.522 | 0 | 0 | 0 | 0
331 | 10.555 | 0 | 0 | 0 | 0
332 | 10.586 | 0 | 0 | 0 | 0
333 | 10.619 | 0 | 0 | 0 | 0
334 | 10.651 | 0 | 0 | 0 | 0
335 | 10.683 | 0 | 0 | 0 | 0
336 | 10.714 | 0 | 0 | 0 | 0
337 | 10.746 | 0 | 0 | 0 | 0
338 | 10.778 | 0 | 0 | 0 | 0
339 | 10.81 | 0 | 0 | 0 | 0
340 | 10.844 | 0 | 0 | 0 | 0
341 | 10.874 | 0 | 0 | 0 | 0
342 | 10.906 | 0 | 0 | 0 | 0
343 | 10.94 | 0 | 0 | 0 | 0
344 | 10.97 | 0 | 0 | 0 | 0
345 | 11.003 | 0 | 0 | 0 | 0
346 | 11.034 | 0 | 0 | 0 | 0
347 | 11.066 | 0 | 0 | 0 | 0
348 | 11.098 | 0 | 0 | 0 | 0
349 | 11.13 | 0 | 0 | 0 | 0
350 | 11.162 | 0 | 0 | 0 | 0
351 | 11.194 | 0 | 0 | 0 | 0
352 | 11.227 | 0 | 0 | 0 | 0
353 | 11.258 | 0 | 0 | 0 | 0
354 | 11.29 | 0 | 0 | 0 | 0
355 | 11.322 | 0 | 0 | 0 | 0
356 | 11.347 | 0 | 0 | 0 | 0
357 | 11.378 | 0 | 0 | 0 | 0
358 | 11.409 | 0 | 0 | 0 | 0
359 | 11.434 | 0 | 0 | 0 | 0
360 | 11.466 | 0 | 0 | 0 | 0
361 | 11.498 | 0 | 0 | 0 | 0
362 | 11.53 | 0 | 0 | 0 | 0
363 | 11.562 | 0 | 0 | 0 | 0
364 | 11.594 | 0 | 0 | 0 | 0
365 | 11.626 | 0 | 0 | 0 | 0
366 | 11.658 | 0 | 0 | 0 | 0
367 | 11.69 | 0 | 0 | 0 | 0
368 | 11.722 | 0 | 0 | 0 | 0
369 | 11.755 | 0 | 0 | 0 | 0
370 | 11.787 | 0 | 0 | 0 | 0
371 | 11.818 | 0 | 0 | 0 | 0
372 | 11.851 | 0 | 0 | 0 | 0
373 | 11.882 | 0 | 0 | 0 | 0
374 | 11.914 | 0 | 0 | 0 | 0
375 | 11.947 | 0 | 0 | 0 | 0
376 | 11.978 | 0 | 0 | 0 | 0
377 | 12.01 | 0 | 0 | 0 | 0
378 | 12.043 | 0 | 0 | 0 | 0
379 | 12.074 | 0 | 0 | 0 | 0
380 | 12.106 | 0 | 0 | 0 | 0
381 | 12.139 | 0 | 0 | 0 | 0
382 | 12.17 | 0 | 0 | 0 | 0
383 | 12.202 | 0 | 0 | 0 | 0
384 | 12.234 | 0 | 0 | 0 | 0
385 | 12.266 | 0 | 0 | 0 | 0
386 | 12.299 | 0 | 0 | 0 | 0
387 | 12.33 | 0 | 0 | 0 | 0
388 | 12.363 | 0 | 0 | 0 | 0
389 | 12.394 | 0 | 0 | 0 | 0
390 | 12.427 | 0 | 0 | 0 | 0
391 | 12.458 | 0 | 0 | 0 | 0
392 | 12.49 | 0 | 0 | 0 | 0
393 | 12.522 | 0 | 0 | 0 | 0
394 | 12.555 | 0 | 0 | 0 | 0
395 | 12.586 | 0 | 0 | 0 | 0
396 | 12.619 | 0 | 0 | 0 | 0
397 | 12.652 | 0 | 0 | 0 | 0
398 | 12.682 | 0 | 0 | 0 | 0
399 | 12.714 | 0 | 0 | 0 | 0
400 | 12.747 | 0 | 0 | 0 | 0
401 | 12.778 | 0 | 0 | 0 | 0
402 | 12.81 | 0 | 0 | 0 | 0
403 | 12.843 | 0 | 0 | 0 | 0
404 | 12.874 | 0 | 0 | 0 | 0
405 | 12.908 | 0 | 0 | 0 | 0
406 | 12.939 | 0 | 0 | 0 | 0
407 | 12.97 | 0 | 0 | 0 | 0
408 | 13.002 | 0 | 0 | 0 | 0
409 | 13.035 | 0 | 0 | 0 | 0
410 | 13.066 | 0 | 0 | 0 | 0
411 | 13.098 | 0 | 0 | 0 | 0
412 | 13.131 | 0 | 0 | 0 | 0
413 | 13.163 | 0 | 0 | 0 | 0
414 | 13.195 | 0 | 0 | 0 | 0
415 | 13.226 | 0 | 0 | 0 | 0
416 | 13.258 | 0 | 0 | 0 | 0
417 | 13.29 | 0 | 0 | 0 | 0
418 | 13.322 | 0 | 0 | 0 | 0
419 | 13.354 | 0 | 0 | 0 | 0
420 | 13.386 | 0 | 0 | 0 | 0
421 | 13.42 | 0 | 0 | 0 | 0
422 | 13.451 | 0 | 0 | 0 | 0
423 | 13.482 | 0 | 0 | 0 | 0
424 | 13.514 | 0 | 0 | 0 | 0
425 | 13.547 | 0 | 0 | 0 | 0
426 | 13.578 | 0 | 0 | 0 | 0
427 | 13.61 | 0 | 0 | 0 | 0
428 | 13.642 | 0 | 0 | 0 | 0
429 | 13.674 | 0 | 0 | 0 | 0
430 | 13.707 | 0 | 0 | 0 | 0
431 | 13.738 | 0 | 0 | 0 | 0
432 | 13.771 | 0 | 0 | 0 | 0
433 | 13.803 | 0 | 0 | 0 | 0
434 | 13.834 | 0 | 0 | 0 | 0
435 | 13.866 | 0 | 0 | 0 | 0
436 | 13.898 | 0 | 0 | 0 | 0
437 | 13.93 | 0 | 0 | 0 | 0
438 | 13.963 | 0 | 0 | 0 | 0
439 | 13.994 | 0 | 0 | 0 | 0
440 | 14.026 | 0 | 0 | 0 | 0
441 | 14.058 | 0 | 0 | 0 | 0
442 | 14.091 | 0 | 0 | 0 | 0
443 | 14.122 | 0 | 0 | 0 | 0
444 | 14.155 | 0 | 0 | 0 | 0
445 | 14.186 | 0 | 0 | 0 | 0
446 | 14.219 | 0 | 0 | 0 | 0
447 | 14.251 | 0 | 0 | 0 | 0
448 | 14.283 | 0 | 0 | 0 | 0
449 | 14.314 | 0 | 0 | 0 | 0
450 | 14.347 | 0 | 0 | 0 | 0
451 | 14.379 | 0 | 0 | 0 | 0
452 | 14.41 | 0 | 0 | 0 | 0
453 | 14.442 | 0 | 0 | 0 | 0
454 | 14.474 | 0 | 0 | 0 | 0
455 | 14.506 | 0 | 0 | 0 | 0
456 | 14.54 | 0 | 0 | 0 | 0
457 | 14.57 | 0 | 0 | 0 | 0
458 | 14.602 | 0 | 0 | 0 | 0
459 | 14.634 | 0 | 0 | 0 | 0
460 | 14.666 | 0 | 0 | 0 | 0
461 | 14.698 | 0 | 0 | 0 | 0
462 | 14.731 | 0 | 0 | 0 | 0
463 | 14.762 | 0 | 0 | 0 | 0
464 | 14.794 | 0 | 0 | 0 | 0
465 | 14.827 | 0 | 0 | 0 | 0
466 | 14.858 | 0 | 0 | 0 | 0
467 | 14.891 | 0 | 0 | 0 | 0
468 | 14.922 | 0 | 0 | 0 | 0
469 | 14.955 | 0 | 0 | 0 | 0
470 | 14.986 | 0 | 0 | 0 | 0
471 | 15.018 | 0 | 0 | 0 | 0
472 | 15.051 | 0 | 0 | 0 | 0
473 | 15.082 | 0 | 0 | 0 | 0
474 | 15.115 | 0 | 0 | 0 | 0
475 | 15.146 | 0 | 0 | 0 | 0
476 | 15.179 | 0 | 0 | 0 | 0
477 | 15.21 | 0 | 0 | 0 | 0
478 | 15.242 | 0 | 0 | 0 | 0
479 | 15.274 | 0 | 0 | 0 | 0
480 | 15.306 | 0 | 0 | 0 | 0
481 | 15.338 | 0 | 0 | 0 | 0
482 | 15.37 | 0 | 1.962 | 0.001 | 0
483 | 15.402 | 0 | 3.923 | 0.002 | 0
484 | 15.435 | 0 | 3.923 | 0.002 | 0
485 | 15.466 | 0 | 3.923 | 0.002 | 0
486 | 15.499 | 0 | 5.885 | 0.004 | 0
487 | 15.531 | 0 | 5.884 | 0.004 | 0
488 | 15.562 | 0 | 5.884 | 0.004 | 0
489 | 15.594 | 0 | 7.846 | 0.005 | 0
490 | 15.627 | 0 | 7.845 | 0.005 | 0
491 | 15.658 | 0 | 7.845 | 0.005 | 0
492 | 15.69 | 0 | 9.807 | 0.006 | 0
493 | 15.722 | 0 | 9.807 | 0.006 | 0
494 | 15.754 | 0 | 9.807 | 0.006 | 0
495 | 15.786 | 0 | 11.768 | 0.007 | 0
496 | 15.818 | 0 | 11.768 | 0.007 | 0
497 | 15.851 | 0 | 11.768 | 0.007 | 0
498 | 15.882 | 0 | 13.729 | 0.009 | 0
499 | 15.914 | 0 | 13.729 | 0.009 | 0
500 | 15.946 | 0 | 15.692 | 0.01 | 0
501 | 15.978 | 0 | 15.691 | 0.01 | 0
502 | 16.01 | 0 | 15.691 | 0.01 | 0
503 | 16.044 | 0 | 17.652 | 0.011 | 0
504 | 16.075 | 0 | 17.652 | 0.011 | 0
505 | 16.106 | 0 | 19.614 | 0.012 | 0
506 | 16.138 | 0 | 19.613 | 0.012 | 0
507 | 16.171 | 0 | 21.576 | 0.013 | 0
508 | 16.203 | 0 | 21.575 | 0.013 | 0
509 | 16.234 | 0 | 21.575 | 0.013 | 0
510 | 16.267 | 0 | 23.536 | 0.015 | 0
511 | 16.298 | 0 | 23.536 | 0.015 | 0
512 | 16.331 | 0 | 25.498 | 0.016 | 0
513 | 16.362 | 0 | 25.497 | 0.016 | 0
514 | 16.394 | 0 | 27.459 | 0.017 | 0
515 | 16.426 | 0 | 27.459 | 0.017 | 0
516 | 16.458 | 0 | 29.421 | 0.018 | 0
517 | 16.491 | 0 | 29.42 | 0.018 | 0
518 | 16.522 | 0 | 31.382 | 0.02 | 0
519 | 16.554 | 0 | 31.381 | 0.02 | 0
520 | 16.586 | 0 | 33.343 | 0.021 | 0
521 | 16.618 | 0 | 33.343 | 0.021 | 0
522 | 16.642 | 0 | 35.305 | 0.022 | 0
523 | 16.674 | 0 | 35.304 | 0.022 | 0
524 | 16.706 | 0 | 37.266 | 0.023 | 0
525 | 16.739 | 0 | 37.265 | 0.023 | 0
526 | 16.771 | 0 | 39.227 | 0.025 | 0
527 | 16.803 | 0 | 41.188 | 0.026 | 0
528 | 16.834 | 0 | 41.188 | 0.026 | 0
529 | 16.858 | 0 | 43.15 | 0.027 | 0
530 | 16.89 | 0 | 43.149 | 0.027 | 0
531 | 16.922 | 0 | 45.111 | 0.028 | 0
532 | 16.954 | 0 | 45.111 | 0.028 | 0
533 | 16.987 | 0 | 47.072 | 0.029 | 0
534 | 17.019 | 0 | 47.072 | 0.029 | 0
535 | 17.051 | 0 | 49.033 | 0.031 | 0
536 | 17.082 | 0 | 49.033 | 0.031 | 0
537 | 17.107 | 0 | 50.995 | 0.032 | 0
538 | 17.138 | 0 | 52.957 | 0.033 | 0
539 | 17.17 | 0 | 52.956 | 0.033 | 0
540 | 17.202 | 0 | 54.918 | 0.034 | 0
541 | 17.234 | 0 | 56.879 | 0.036 | 0
542 | 17.266 | 0 | 56.879 | 0.036 | 0
543 | 17.298 | 0 | 58.84 | 0.037 | 0
544 | 17.33 | 0 | 60.802 | 0.038 | 0
545 | 17.362 | 0 | 62.763 | 0.039 | 0
546 | 17.394 | 0 | 64.725 | 0.04 | 0
547 | 17.426 | 0 | 66.686 | 0.042 | 0
548 | 17.458 | 0 | 68.647 | 0.043 | 0
549 | 17.491 | 0 | 70.608 | 0.044 | 0
550 | 17.523 | 0 | 72.57 | 0.045 | 0
551 | 17.554 | 0 | 72.569 | 0.045 | 0
552 | 17.587 | 0 | 74.531 | 0.047 | 0
553 | 17.618 | 0 | 78.453 | 0.049 | 0
554 | 17.651 | 0 | 80.416 | 0.05 | 0
555 | 17.682 | 0 | 82.376 | 0.051 | 0
556 | 17.714 | 0 | 84.338 | 0.053 | 0
557 | 17.748 | 0 | 86.299 | 0.054 | 0
558 | 17.778 | 0 | 88.26 | 0.055 | 0
559 | 17.802 | 0 | 90.222 | 0.056 | 0
560 | 17.834 | 0.002 | 94.145 | 0.059 | 0.005
561 | 17.866 | 0.004 | 96.106 | 0.06 | 0.01
562 | 17.898 | 0.006 | 98.067 | 0.061 | 0.014
563 | 17.93 | 0.008 | 101.99 | 0.064 | 0.019
564 | 17.962 | 0.01 | 103.951 | 0.065 | 0.024
565 | 17.994 | 0.011 | 105.913 | 0.066 | 0.029
566 | 18.018 | 0.013 | 107.873 | 0.067 | 0.033
567 | 18.042 | 0.015 | 111.796 | 0.07 | 0.038
568 | 18.09 | 0.019 | 115.719 | 0.072 | 0.048
569 | 18.114 | 0.019 | 117.681 | 0.074 | 0.048
570 | 18.138 | 0.021 | 119.641 | 0.075 | 0.052
571 | 18.162 | 0.023 | 121.603 | 0.076 | 0.057
572 | 18.218 | 0.027 | 125.526 | 0.078 | 0.067
573 | 18.25 | 0.029 | 129.448 | 0.081 | 0.072
574 | 18.274 | 0.029 | 131.409 | 0.082 | 0.072
575 | 18.299 | 0.032 | 133.371 | 0.083 | 0.081
576 | 18.331 | 0.034 | 137.293 | 0.086 | 0.086
577 | 18.362 | 0.036 | 139.255 | 0.087 | 0.091
578 | 18.394 | 0.038 | 143.177 | 0.089 | 0.095
579 | 18.423 | 0.04 | 145.139 | 0.091 | 0.1
580 | 18.45 | 0.042 | 149.062 | 0.093 | 0.105
581 | 18.475 | 0.044 | 151.023 | 0.094 | 0.11
582 | 18.506 | 0.046 | 152.984 | 0.096 | 0.115
583 | 18.53 | 0.048 | 156.907 | 0.098 | 0.119
584 | 18.562 | 0.05 | 158.868 | 0.099 | 0.124
585 | 18.594 | 0.052 | 162.791 | 0.102 | 0.129
586 | 18.618 | 0.053 | 164.752 | 0.103 | 0.134
587 | 18.642 | 0.055 | 168.675 | 0.105 | 0.138
588 | 18.666 | 0.057 | 170.636 | 0.107 | 0.143
589 | 18.714 | 0.059 | 176.521 | 0.11 | 0.148
590 | 18.738 | 0.061 | 178.482 | 0.112 | 0.153
591 | 18.763 | 0.063 | 182.404 | 0.114 | 0.157
592 | 18.794 | 0.065 | 184.365 | 0.115 | 0.162
593 | 18.818 | 0.067 | 188.288 | 0.118 | 0.167
594 | 18.844 | 0.069 | 192.211 | 0.12 | 0.172
595 | 18.874 | 0.071 | 194.172 | 0.121 | 0.177
596 | 18.906 | 0.073 | 198.095 | 0.124 | 0.181
597 | 18.938 | 0.074 | 202.017 | 0.126 | 0.186
598 | 18.97 | 0.076 | 205.94 | 0.129 | 0.191
599 | 18.994 | 0.078 | 209.863 | 0.131 | 0.196
600 | 19.026 | 0.08 | 213.786 | 0.134 | 0.2
601 | 19.058 | 0.082 | 217.708 | 0.136 | 0.205
602 | 19.114 | 0.086 | 223.592 | 0.14 | 0.215
603 | 19.138 | 0.088 | 227.515 | 0.142 | 0.219
604 | 19.162 | 0.09 | 231.437 | 0.145 | 0.224
605 | 19.186 | 0.092 | 235.36 | 0.147 | 0.229
606 | 19.234 | 0.094 | 241.244 | 0.151 | 0.234
607 | 19.258 | 0.095 | 245.167 | 0.153 | 0.239
608 | 19.282 | 0.097 | 249.09 | 0.156 | 0.243
609 | 19.306 | 0.099 | 251.051 | 0.157 | 0.248
610 | 19.33 | 0.101 | 254.974 | 0.159 | 0.253
611 | 19.355 | 0.103 | 258.896 | 0.162 | 0.258
612 | 19.386 | 0.105 | 262.819 | 0.164 | 0.262
613 | 19.41 | 0.107 | 266.741 | 0.167 | 0.267
614 | 19.458 | 0.111 | 272.625 | 0.17 | 0.277
615 | 19.482 | 0.111 | 276.548 | 0.173 | 0.277
616 | 19.506 | 0.113 | 280.47 | 0.175 | 0.282
617 | 19.53 | 0.115 | 284.393 | 0.178 | 0.286
618 | 19.563 | 0.116 | 288.316 | 0.18 | 0.291
619 | 19.594 | 0.118 | 292.239 | 0.183 | 0.296
620 | 19.619 | 0.118 | 296.162 | 0.185 | 0.296
621 | 19.65 | 0.122 | 300.084 | 0.188 | 0.305
622 | 19.674 | 0.124 | 304.007 | 0.19 | 0.31
623 | 19.698 | 0.126 | 307.929 | 0.192 | 0.315
624 | 19.746 | 0.128 | 315.774 | 0.197 | 0.32
625 | 19.77 | 0.13 | 319.697 | 0.2 | 0.324
626 | 19.794 | 0.132 | 323.62 | 0.202 | 0.329
627 | 19.818 | 0.134 | 327.543 | 0.205 | 0.334
628 | 19.842 | 0.136 | 331.465 | 0.207 | 0.339
629 | 19.866 | 0.137 | 335.388 | 0.21 | 0.344
630 | 19.914 | 0.139 | 343.233 | 0.215 | 0.348
631 | 19.974 | 0.145 | 349.117 | 0.218 | 0.363
632 | 20.002 | 0.145 | 355.001 | 0.222 | 0.363
633 | 20.034 | 0.147 | 358.924 | 0.224 | 0.367
634 | 20.066 | 0.151 | 364.807 | 0.228 | 0.377
635 | 20.1 | 0.153 | 370.692 | 0.232 | 0.382
636 | 20.13 | 0.155 | 376.576 | 0.235 | 0.386
637 | 20.162 | 0.157 | 380.499 | 0.238 | 0.391
638 | 20.186 | 0.158 | 386.382 | 0.241 | 0.396
639 | 20.21 | 0.16 | 392.266 | 0.245 | 0.401
640 | 20.234 | 0.162 | 396.189 | 0.248 | 0.406
641 | 20.267 | 0.164 | 402.073 | 0.251 | 0.41
642 | 20.298 | 0.166 | 405.996 | 0.254 | 0.415
643 | 20.33 | 0.168 | 411.88 | 0.257 | 0.42
644 | 20.362 | 0.17 | 415.803 | 0.26 | 0.425
645 | 20.394 | 0.172 | 421.686 | 0.264 | 0.429
646 | 20.426 | 0.174 | 427.57 | 0.267 | 0.434
647 | 20.45 | 0.176 | 433.454 | 0.271 | 0.439
648 | 20.482 | 0.177 | 437.377 | 0.273 | 0.444
649 | 20.514 | 0.179 | 443.261 | 0.277 | 0.449
650 | 20.546 | 0.181 | 449.145 | 0.281 | 0.453
651 | 20.57 | 0.183 | 455.029 | 0.284 | 0.458
652 | 20.602 | 0.187 | 460.913 | 0.288 | 0.468
653 | 20.635 | 0.189 | 464.836 | 0.291 | 0.472
654 | 20.666 | 0.191 | 472.681 | 0.295 | 0.477
655 | 20.698 | 0.193 | 476.604 | 0.298 | 0.482
656 | 20.73 | 0.195 | 484.449 | 0.303 | 0.487
657 | 20.763 | 0.197 | 490.333 | 0.306 | 0.491
658 | 20.818 | 0.2 | 500.139 | 0.313 | 0.501
659 | 20.842 | 0.202 | 506.024 | 0.316 | 0.506
660 | 20.866 | 0.204 | 509.946 | 0.319 | 0.511
661 | 20.89 | 0.206 | 513.869 | 0.321 | 0.515
662 | 20.914 | 0.208 | 519.753 | 0.325 | 0.52
663 | 20.947 | 0.208 | 525.637 | 0.329 | 0.52
664 | 20.978 | 0.21 | 529.56 | 0.331 | 0.525
665 | 21.002 | 0.214 | 535.444 | 0.335 | 0.534
666 | 21.035 | 0.216 | 541.328 | 0.338 | 0.539
667 | 21.066 | 0.218 | 549.173 | 0.343 | 0.544
668 | 21.098 | 0.219 | 555.057 | 0.347 | 0.549
669 | 21.123 | 0.22 | 560.941 | 0.351 | 0.551
670 | 21.154 | 0.223 | 566.824 | 0.354 | 0.558
671 | 21.182 | 0.225 | 570.748 | 0.357 | 0.563
672 | 21.211 | 0.227 | 576.631 | 0.36 | 0.568
673 | 21.242 | 0.229 | 582.516 | 0.364 | 0.573
674 | 21.266 | 0.231 | 588.4 | 0.368 | 0.577
675 | 21.298 | 0.233 | 594.284 | 0.371 | 0.582
676 | 21.331 | 0.235 | 600.167 | 0.375 | 0.587
677 | 21.362 | 0.237 | 606.052 | 0.379 | 0.592
678 | 21.394 | 0.239 | 611.936 | 0.382 | 0.596
679 | 21.423 | 0.24 | 617.819 | 0.386 | 0.601
680 | 21.45 | 0.243 | 623.703 | 0.39 | 0.608
681 | 21.482 | 0.244 | 631.549 | 0.395 | 0.611
682 | 21.514 | 0.248 | 637.433 | 0.398 | 0.62
683 | 21.546 | 0.25 | 643.316 | 0.402 | 0.625
684 | 21.578 | 0.252 | 649.201 | 0.406 | 0.63
685 | 21.602 | 0.252 | 655.085 | 0.409 | 0.63
686 | 21.634 | 0.256 | 660.969 | 0.413 | 0.639
687 | 21.666 | 0.258 | 666.853 | 0.417 | 0.644
688 | 21.699 | 0.26 | 674.698 | 0.422 | 0.649
689 | 21.755 | 0.263 | 686.466 | 0.429 | 0.658
690 | 21.786 | 0.265 | 692.35 | 0.433 | 0.663
691 | 21.818 | 0.267 | 698.234 | 0.436 | 0.668
692 | 21.85 | 0.271 | 704.118 | 0.44 | 0.678
693 | 21.875 | 0.271 | 711.964 | 0.445 | 0.678
694 | 21.906 | 0.273 | 717.847 | 0.449 | 0.682
695 | 21.93 | 0.275 | 725.693 | 0.454 | 0.687
696 | 21.954 | 0.277 | 731.577 | 0.457 | 0.692
697 | 21.986 | 0.279 | 735.5 | 0.46 | 0.697
698 | 22.018 | 0.281 | 741.383 | 0.463 | 0.701
699 | 22.051 | 0.282 | 749.229 | 0.468 | 0.706
700 | 22.082 | 0.285 | 755.113 | 0.472 | 0.713
701 | 22.114 | 0.288 | 762.958 | 0.477 | 0.72
702 | 22.146 | 0.29 | 768.842 | 0.481 | 0.725
703 | 22.178 | 0.292 | 776.687 | 0.485 | 0.73
704 | 22.21 | 0.294 | 782.571 | 0.489 | 0.735
705 | 22.242 | 0.296 | 790.416 | 0.494 | 0.74
706 | 22.275 | 0.298 | 796.301 | 0.498 | 0.744
707 | 22.306 | 0.3 | 804.146 | 0.503 | 0.749
708 | 22.33 | 0.302 | 810.029 | 0.506 | 0.754
709 | 22.354 | 0.303 | 815.914 | 0.51 | 0.759
710 | 22.387 | 0.305 | 823.759 | 0.515 | 0.763
711 | 22.418 | 0.307 | 829.643 | 0.519 | 0.768
712 | 22.45 | 0.309 | 835.527 | 0.522 | 0.773
713 | 22.482 | 0.313 | 843.373 | 0.527 | 0.783
714 | 22.506 | 0.313 | 849.257 | 0.531 | 0.783
715 | 22.538 | 0.315 | 855.14 | 0.534 | 0.787
716 | 22.562 | 0.317 | 862.986 | 0.539 | 0.792
717 | 22.586 | 0.319 | 868.87 | 0.543 | 0.797
718 | 22.61 | 0.321 | 874.754 | 0.547 | 0.802
719 | 22.658 | 0.324 | 884.56 | 0.553 | 0.811
720 | 22.682 | 0.324 | 888.483 | 0.555 | 0.811
721 | 22.707 | 0.326 | 894.367 | 0.559 | 0.816
722 | 22.738 | 0.328 | 900.251 | 0.563 | 0.821
723 | 22.77 | 0.332 | 908.096 | 0.568 | 0.83
724 | 22.802 | 0.334 | 913.981 | 0.571 | 0.835
725 | 22.835 | 0.336 | 921.825 | 0.576 | 0.84
726 | 22.867 | 0.338 | 927.71 | 0.58 | 0.845
727 | 22.898 | 0.34 | 935.555 | 0.585 | 0.849
728 | 22.923 | 0.342 | 943.4 | 0.59 | 0.854
729 | 22.955 | 0.344 | 949.284 | 0.593 | 0.859
730 | 22.986 | 0.345 | 957.13 | 0.598 | 0.864
731 | 23.015 | 0.347 | 963.014 | 0.602 | 0.868
732 | 23.042 | 0.349 | 968.897 | 0.606 | 0.873
733 | 23.09 | 0.353 | 982.627 | 0.614 | 0.883
734 | 23.122 | 0.355 | 988.511 | 0.618 | 0.887
735 | 23.154 | 0.357 | 994.395 | 0.621 | 0.892
736 | 23.188 | 0.359 | 1000.279 | 0.625 | 0.897
737 | 23.219 | 0.361 | 1008.124 | 0.63 | 0.902
738 | 23.25 | 0.363 | 1015.97 | 0.635 | 0.907
739 | 23.282 | 0.366 | 1023.815 | 0.64 | 0.916
740 | 23.339 | 0.37 | 1037.544 | 0.648 | 0.926
741 | 23.398 | 0.374 | 1049.312 | 0.656 | 0.935
742 | 23.426 | 0.376 | 1057.158 | 0.661 | 0.94
743 | 23.458 | 0.378 | 1065.002 | 0.666 | 0.945
744 | 23.49 | 0.38 | 1072.848 | 0.671 | 0.95
745 | 23.522 | 0.383 | 1080.693 | 0.675 | 0.957
746 | 23.579 | 0.386 | 1094.423 | 0.684 | 0.964
747 | 23.61 | 0.387 | 1102.268 | 0.689 | 0.969
748 | 23.642 | 0.389 | 1110.113 | 0.694 | 0.973
749 | 23.666 | 0.391 | 1115.997 | 0.697 | 0.978
750 | 23.691 | 0.393 | 1123.843 | 0.702 | 0.983
751 | 23.722 | 0.395 | 1129.726 | 0.706 | 0.988
752 | 23.751 | 0.397 | 1137.572 | 0.711 | 0.992
753 | 23.778 | 0.399 | 1143.456 | 0.715 | 0.997
754 | 23.802 | 0.401 | 1151.301 | 0.72 | 1.002
755 | 23.834 | 0.403 | 1157.186 | 0.723 | 1.007
756 | 23.858 | 0.405 | 1165.031 | 0.728 | 1.012
757 | 23.884 | 0.405 | 1170.914 | 0.732 | 1.012
758 | 23.914 | 0.408 | 1176.798 | 0.735 | 1.021
759 | 23.946 | 0.41 | 1184.644 | 0.74 | 1.026
760 | 23.978 | 0.412 | 1190.528 | 0.744 | 1.031
761 | 24.01 | 0.414 | 1198.374 | 0.749 | 1.035
762 | 24.042 | 0.416 | 1206.218 | 0.754 | 1.04
763 | 24.066 | 0.418 | 1214.064 | 0.759 | 1.045
764 | 24.099 | 0.42 | 1221.909 | 0.764 | 1.05
765 | 24.13 | 0.422 | 1227.793 | 0.767 | 1.055
766 | 24.162 | 0.424 | 1235.638 | 0.772 | 1.059
767 | 24.194 | 0.428 | 1243.484 | 0.777 | 1.069
768 | 24.226 | 0.429 | 1251.329 | 0.782 | 1.074
769 | 24.258 | 0.431 | 1259.174 | 0.787 | 1.078
770 | 24.282 | 0.433 | 1267.02 | 0.792 | 1.083
771 | 24.314 | 0.435 | 1274.865 | 0.797 | 1.088
772 | 24.347 | 0.437 | 1282.71 | 0.802 | 1.093
773 | 24.378 | 0.439 | 1290.555 | 0.807 | 1.097
774 | 24.402 | 0.441 | 1296.439 | 0.81 | 1.102
775 | 24.434 | 0.443 | 1304.285 | 0.815 | 1.107
776 | 24.49 | 0.447 | 1318.015 | 0.824 | 1.117
777 | 24.514 | 0.449 | 1325.859 | 0.829 | 1.121
778 | 24.546 | 0.45 | 1331.743 | 0.832 | 1.126
779 | 24.606 | 0.454 | 1345.473 | 0.841 | 1.136
780 | 24.634 | 0.456 | 1353.318 | 0.846 | 1.14
781 | 24.659 | 0.458 | 1359.202 | 0.85 | 1.145
782 | 24.69 | 0.46 | 1367.048 | 0.854 | 1.15
783 | 24.714 | 0.462 | 1374.893 | 0.859 | 1.155
784 | 24.738 | 0.464 | 1382.738 | 0.864 | 1.159
785 | 24.763 | 0.464 | 1388.622 | 0.868 | 1.159
786 | 24.794 | 0.466 | 1394.507 | 0.872 | 1.164
787 | 24.818 | 0.468 | 1402.352 | 0.876 | 1.169
788 | 24.842 | 0.471 | 1408.235 | 0.88 | 1.179
789 | 24.866 | 0.471 | 1414.119 | 0.884 | 1.179
790 | 24.891 | 0.473 | 1421.965 | 0.889 | 1.183
791 | 24.922 | 0.474 | 1427.849 | 0.892 | 1.186
792 | 24.954 | 0.477 | 1433.733 | 0.896 | 1.193
793 | 24.984 | 0.481 | 1441.578 | 0.901 | 1.202
794 | 25.01 | 0.483 | 1449.424 | 0.906 | 1.207
795 | 25.042 | 0.483 | 1457.269 | 0.911 | 1.207
796 | 25.071 | 0.485 | 1465.114 | 0.916 | 1.212
797 | 25.098 | 0.487 | 1472.959 | 0.921 | 1.217
798 | 25.13 | 0.491 | 1478.844 | 0.924 | 1.226
799 | 25.154 | 0.492 | 1486.689 | 0.929 | 1.231
800 | 25.186 | 0.492 | 1494.534 | 0.934 | 1.231
801 | 25.218 | 0.494 | 1502.379 | 0.939 | 1.236
802 | 25.25 | 0.496 | 1510.225 | 0.944 | 1.241
803 | 25.282 | 0.5 | 1518.07 | 0.949 | 1.25
804 | 25.311 | 0.502 | 1523.954 | 0.952 | 1.255
805 | 25.338 | 0.504 | 1531.799 | 0.957 | 1.26
806 | 25.37 | 0.506 | 1539.645 | 0.962 | 1.264
807 | 25.394 | 0.508 | 1547.489 | 0.967 | 1.269
808 | 25.426 | 0.51 | 1555.335 | 0.972 | 1.274
809 | 25.455 | 0.512 | 1561.219 | 0.976 | 1.279
810 | 25.482 | 0.513 | 1569.064 | 0.981 | 1.284
811 | 25.507 | 0.515 | 1574.948 | 0.984 | 1.288
812 | 25.538 | 0.517 | 1582.793 | 0.989 | 1.293
813 | 25.57 | 0.519 | 1590.639 | 0.994 | 1.298
814 | 25.601 | 0.521 | 1598.485 | 0.999 | 1.303
815 | 25.626 | 0.523 | 1604.369 | 1.003 | 1.307
816 | 25.658 | 0.525 | 1612.213 | 1.008 | 1.312
817 | 25.688 | 0.527 | 1620.059 | 1.013 | 1.317
818 | 25.716 | 0.529 | 1627.904 | 1.017 | 1.322
819 | 25.746 | 0.531 | 1633.788 | 1.021 | 1.326
820 | 25.771 | 0.532 | 1641.634 | 1.026 | 1.331
821 | 25.803 | 0.534 | 1649.479 | 1.031 | 1.336
822 | 25.832 | 0.536 | 1657.325 | 1.036 | 1.341
823 | 25.858 | 0.538 | 1665.17 | 1.041 | 1.346
824 | 25.938 | 0.544 | 1682.822 | 1.052 | 1.36
825 | 25.97 | 0.546 | 1688.706 | 1.055 | 1.365
826 | 26.003 | 0.548 | 1696.551 | 1.06 | 1.369
827 | 26.035 | 0.55 | 1706.358 | 1.066 | 1.374
828 | 26.066 | 0.552 | 1716.164 | 1.073 | 1.379
829 | 26.09 | 0.553 | 1722.048 | 1.076 | 1.384
830 | 26.122 | 0.555 | 1729.894 | 1.081 | 1.389
831 | 26.146 | 0.557 | 1737.739 | 1.086 | 1.393
832 | 26.171 | 0.559 | 1743.623 | 1.09 | 1.398
833 | 26.202 | 0.561 | 1751.468 | 1.095 | 1.403
834 | 26.235 | 0.563 | 1759.314 | 1.1 | 1.408
835 | 26.266 | 0.565 | 1765.198 | 1.103 | 1.412
836 | 26.298 | 0.567 | 1773.042 | 1.108 | 1.417
837 | 26.33 | 0.571 | 1780.889 | 1.113 | 1.427
838 | 26.363 | 0.573 | 1788.733 | 1.118 | 1.431
839 | 26.394 | 0.573 | 1796.579 | 1.123 | 1.434
840 | 26.426 | 0.576 | 1806.386 | 1.129 | 1.441
841 | 26.458 | 0.578 | 1814.231 | 1.134 | 1.446
842 | 26.49 | 0.58 | 1822.076 | 1.139 | 1.451
843 | 26.514 | 0.582 | 1829.921 | 1.144 | 1.455
844 | 26.546 | 0.584 | 1835.805 | 1.147 | 1.46
845 | 26.57 | 0.586 | 1843.651 | 1.152 | 1.465
846 | 26.594 | 0.588 | 1849.535 | 1.156 | 1.47
847 | 26.642 | 0.592 | 1861.303 | 1.163 | 1.479
848 | 26.666 | 0.592 | 1867.187 | 1.167 | 1.479
849 | 26.69 | 0.594 | 1875.032 | 1.172 | 1.484
850 | 26.714 | 0.595 | 1880.916 | 1.176 | 1.489
851 | 26.738 | 0.597 | 1886.8 | 1.179 | 1.493
852 | 26.764 | 0.599 | 1892.684 | 1.183 | 1.498
853 | 26.794 | 0.601 | 1900.529 | 1.188 | 1.503
854 | 26.819 | 0.603 | 1906.413 | 1.192 | 1.508
855 | 26.85 | 0.605 | 1912.297 | 1.195 | 1.513
856 | 26.874 | 0.607 | 1918.181 | 1.199 | 1.517
857 | 26.922 | 0.609 | 1929.949 | 1.206 | 1.522
858 | 26.947 | 0.611 | 1937.794 | 1.211 | 1.527
859 | 26.978 | 0.613 | 1943.678 | 1.215 | 1.532
860 | 27.007 | 0.615 | 1949.563 | 1.218 | 1.536
861 | 27.034 | 0.616 | 1957.408 | 1.223 | 1.541
862 | 27.066 | 0.618 | 1965.253 | 1.228 | 1.546
863 | 27.099 | 0.621 | 1973.099 | 1.233 | 1.553
864 | 27.131 | 0.622 | 1980.943 | 1.238 | 1.556
865 | 27.162 | 0.626 | 1988.789 | 1.243 | 1.565
866 | 27.194 | 0.628 | 1996.634 | 1.248 | 1.57
867 | 27.226 | 0.63 | 2004.479 | 1.253 | 1.575
868 | 27.251 | 0.632 | 2010.364 | 1.256 | 1.579
869 | 27.282 | 0.634 | 2018.209 | 1.261 | 1.584
870 | 27.314 | 0.636 | 2026.054 | 1.266 | 1.589
871 | 27.338 | 0.637 | 2033.9 | 1.271 | 1.594
872 | 27.395 | 0.641 | 2045.667 | 1.279 | 1.603
873 | 27.427 | 0.643 | 2053.513 | 1.283 | 1.608
874 | 27.458 | 0.645 | 2059.397 | 1.287 | 1.613
875 | 27.49 | 0.647 | 2067.242 | 1.292 | 1.618
876 | 27.514 | 0.649 | 2077.049 | 1.298 | 1.622
877 | 27.546 | 0.651 | 2082.933 | 1.302 | 1.627
878 | 27.578 | 0.653 | 2090.778 | 1.307 | 1.632
879 | 27.61 | 0.655 | 2098.624 | 1.312 | 1.637
880 | 27.642 | 0.658 | 2106.469 | 1.317 | 1.646
881 | 27.674 | 0.66 | 2114.314 | 1.321 | 1.651
882 | 27.709 | 0.662 | 2120.198 | 1.325 | 1.656
883 | 27.739 | 0.664 | 2128.043 | 1.33 | 1.66
884 | 27.77 | 0.666 | 2135.889 | 1.335 | 1.665
885 | 27.802 | 0.668 | 2145.696 | 1.341 | 1.67
886 | 27.831 | 0.67 | 2153.54 | 1.346 | 1.675
887 | 27.858 | 0.672 | 2159.425 | 1.35 | 1.68
888 | 27.882 | 0.674 | 2167.27 | 1.355 | 1.684
889 | 27.914 | 0.676 | 2173.154 | 1.358 | 1.689
890 | 27.938 | 0.678 | 2179.038 | 1.362 | 1.694
891 | 27.962 | 0.679 | 2186.883 | 1.367 | 1.699
892 | 28.01 | 0.681 | 2196.69 | 1.373 | 1.703
893 | 28.042 | 0.685 | 2204.535 | 1.378 | 1.713
894 | 28.074 | 0.687 | 2210.419 | 1.382 | 1.718
895 | 28.106 | 0.689 | 2218.265 | 1.386 | 1.723
896 | 28.138 | 0.691 | 2226.11 | 1.391 | 1.727
897 | 28.17 | 0.693 | 2233.955 | 1.396 | 1.732
898 | 28.202 | 0.695 | 2241.801 | 1.401 | 1.737
899 | 28.234 | 0.697 | 2249.646 | 1.406 | 1.742
900 | 28.259 | 0.699 | 2257.491 | 1.411 | 1.746
901 | 28.29 | 0.701 | 2263.375 | 1.415 | 1.754
902 | 28.352 | 0.706 | 2277.105 | 1.423 | 1.765
903 | 28.378 | 0.706 | 2284.95 | 1.428 | 1.765
904 | 28.411 | 0.708 | 2292.796 | 1.433 | 1.77
905 | 28.442 | 0.71 | 2298.679 | 1.437 | 1.775
906 | 28.466 | 0.712 | 2306.525 | 1.442 | 1.78
907 | 28.49 | 0.714 | 2312.408 | 1.445 | 1.785
908 | 28.522 | 0.716 | 2320.254 | 1.45 | 1.789
909 | 28.547 | 0.718 | 2326.138 | 1.454 | 1.794
910 | 28.579 | 0.72 | 2333.983 | 1.459 | 1.801
911 | 28.61 | 0.721 | 2339.867 | 1.462 | 1.804
912 | 28.635 | 0.723 | 2347.713 | 1.467 | 1.808
913 | 28.666 | 0.725 | 2353.596 | 1.471 | 1.813
914 | 28.698 | 0.729 | 2361.442 | 1.476 | 1.823
915 | 28.73 | 0.731 | 2369.287 | 1.481 | 1.827
916 | 28.762 | 0.733 | 2375.171 | 1.484 | 1.832
917 | 28.794 | 0.735 | 2383.016 | 1.489 | 1.837
918 | 28.826 | 0.737 | 2390.862 | 1.494 | 1.842
919 | 28.858 | 0.739 | 2398.707 | 1.499 | 1.847
920 | 28.89 | 0.741 | 2406.552 | 1.504 | 1.851
921 | 28.923 | 0.742 | 2412.436 | 1.508 | 1.856
922 | 29.002 | 0.748 | 2430.089 | 1.519 | 1.87
923 | 29.036 | 0.75 | 2435.972 | 1.522 | 1.875
924 | 29.066 | 0.752 | 2443.818 | 1.527 | 1.88
925 | 29.098 | 0.756 | 2451.663 | 1.532 | 1.89
926 | 29.128 | 0.758 | 2463.431 | 1.54 | 1.894
927 | 29.155 | 0.76 | 2469.315 | 1.543 | 1.899
928 | 29.186 | 0.762 | 2477.16 | 1.548 | 1.904
929 | 29.218 | 0.763 | 2485.006 | 1.553 | 1.909
930 | 29.251 | 0.765 | 2492.851 | 1.558 | 1.913
931 | 29.282 | 0.767 | 2498.735 | 1.562 | 1.918
932 | 29.306 | 0.769 | 2506.58 | 1.567 | 1.923
933 | 29.33 | 0.771 | 2512.464 | 1.57 | 1.928
934 | 29.354 | 0.772 | 2518.349 | 1.574 | 1.93
935 | 29.387 | 0.775 | 2524.232 | 1.578 | 1.937
936 | 29.466 | 0.779 | 2539.923 | 1.587 | 1.947
937 | 29.498 | 0.783 | 2545.807 | 1.591 | 1.956
938 | 29.531 | 0.784 | 2553.652 | 1.596 | 1.961
939 | 29.562 | 0.786 | 2561.498 | 1.601 | 1.966
940 | 29.586 | 0.788 | 2569.343 | 1.606 | 1.971
941 | 29.611 | 0.79 | 2577.188 | 1.611 | 1.975
942 | 29.642 | 0.792 | 2583.072 | 1.614 | 1.98
943 | 29.671 | 0.794 | 2588.956 | 1.618 | 1.985
944 | 29.698 | 0.796 | 2596.801 | 1.623 | 1.99
945 | 29.731 | 0.798 | 2602.685 | 1.627 | 1.994
946 | 29.762 | 0.8 | 2610.531 | 1.632 | 1.999
947 | 29.794 | 0.802 | 2616.415 | 1.635 | 2.004
948 | 29.818 | 0.804 | 2624.26 | 1.64 | 2.009
949 | 29.85 | 0.805 | 2630.144 | 1.644 | 2.014
950 | 29.882 | 0.807 | 2637.99 | 1.649 | 2.018
951 | 29.914 | 0.809 | 2643.873 | 1.652 | 2.023
952 | 29.97 | 0.813 | 2657.603 | 1.661 | 2.033
953 | 30.002 | 0.816 | 2665.448 | 1.666 | 2.04
954 | 30.034 | 0.819 | 2671.332 | 1.67 | 2.047
955 | 30.066 | 0.82 | 2679.177 | 1.674 | 2.049
956 | 30.098 | 0.823 | 2687.023 | 1.679 | 2.057
957 | 30.131 | 0.825 | 2694.868 | 1.684 | 2.061
958 | 30.162 | 0.826 | 2702.713 | 1.689 | 2.066
959 | 30.186 | 0.828 | 2710.559 | 1.694 | 2.071
960 | 30.218 | 0.828 | 2716.442 | 1.698 | 2.071
961 | 30.25 | 0.832 | 2722.326 | 1.701 | 2.08
962 | 30.274 | 0.834 | 2728.211 | 1.705 | 2.085
963 | 30.298 | 0.836 | 2734.095 | 1.709 | 2.09
964 | 30.323 | 0.836 | 2739.979 | 1.712 | 2.09
965 | 30.354 | 0.839 | 2747.824 | 1.717 | 2.097
966 | 30.41 | 0.844 | 2757.631 | 1.724 | 2.109
967 | 30.434 | 0.846 | 2763.515 | 1.727 | 2.114
968 | 30.458 | 0.846 | 2769.398 | 1.731 | 2.114
969 | 30.483 | 0.847 | 2775.283 | 1.735 | 2.119
970 | 30.514 | 0.849 | 2783.128 | 1.739 | 2.123
971 | 30.546 | 0.851 | 2789.012 | 1.743 | 2.128
972 | 30.571 | 0.853 | 2794.896 | 1.747 | 2.133
973 | 30.602 | 0.856 | 2800.78 | 1.75 | 2.14
974 | 30.635 | 0.859 | 2808.625 | 1.755 | 2.147
975 | 30.666 | 0.861 | 2816.47 | 1.76 | 2.152
976 | 30.699 | 0.863 | 2822.355 | 1.764 | 2.157
977 | 30.73 | 0.865 | 2830.199 | 1.769 | 2.161
978 | 30.763 | 0.867 | 2836.083 | 1.773 | 2.166
979 | 30.795 | 0.868 | 2843.929 | 1.777 | 2.171
980 | 30.827 | 0.87 | 2849.813 | 1.781 | 2.176
981 | 30.858 | 0.873 | 2857.658 | 1.786 | 2.183
982 | 30.89 | 0.874 | 2865.504 | 1.791 | 2.185
983 | 30.922 | 0.878 | 2871.387 | 1.795 | 2.195
984 | 30.954 | 0.88 | 2879.233 | 1.8 | 2.2
985 | 30.986 | 0.882 | 2885.117 | 1.803 | 2.204
986 | 31.018 | 0.884 | 2892.962 | 1.808 | 2.209
987 | 31.042 | 0.886 | 2898.847 | 1.812 | 2.214
988 | 31.074 | 0.887 | 2906.692 | 1.817 | 2.219
989 | 31.107 | 0.889 | 2912.576 | 1.82 | 2.224
990 | 31.138 | 0.891 | 2918.46 | 1.824 | 2.228
991 | 31.162 | 0.893 | 2926.305 | 1.829 | 2.233
992 | 31.194 | 0.895 | 2932.189 | 1.833 | 2.238
993 | 31.227 | 0.897 | 2938.072 | 1.836 | 2.243
994 | 31.258 | 0.899 | 2945.918 | 1.841 | 2.247
995 | 31.282 | 0.901 | 2951.802 | 1.845 | 2.252
996 | 31.314 | 0.904 | 2957.686 | 1.849 | 2.259
997 | 31.347 | 0.905 | 2963.57 | 1.852 | 2.262
998 | 31.378 | 0.908 | 2971.415 | 1.857 | 2.271
999 | 31.41 | 0.91 | 2977.3 | 1.861 | 2.276
1000 | 31.443 | 0.912 | 2985.145 | 1.866 | 2.281
1001 | 31.474 | 0.914 | 2991.029 | 1.869 | 2.286
1002 | 31.499 | 0.916 | 2996.913 | 1.873 | 2.29
1003 | 31.554 | 0.918 | 3008.68 | 1.88 | 2.295
1004 | 31.586 | 0.922 | 3014.565 | 1.884 | 2.305
1005 | 31.61 | 0.924 | 3020.449 | 1.888 | 2.309
1006 | 31.634 | 0.927 | 3026.332 | 1.891 | 2.316
1007 | 31.667 | 0.928 | 3034.178 | 1.896 | 2.319
1008 | 31.698 | 0.928 | 3042.023 | 1.901 | 2.319
1009 | 31.723 | 0.929 | 3047.907 | 1.905 | 2.324
1010 | 31.755 | 0.933 | 3053.791 | 1.909 | 2.333
1011 | 31.786 | 0.935 | 3057.714 | 1.911 | 2.338
1012 | 31.818 | 0.937 | 3063.598 | 1.915 | 2.343
1013 | 31.85 | 0.939 | 3071.444 | 1.92 | 2.348
1014 | 31.882 | 0.941 | 3077.328 | 1.923 | 2.352
1015 | 31.914 | 0.943 | 3085.172 | 1.928 | 2.357
1016 | 31.947 | 0.945 | 3091.057 | 1.932 | 2.362
1017 | 31.979 | 0.949 | 3096.94 | 1.936 | 2.371
1018 | 32.01 | 0.95 | 3104.786 | 1.94 | 2.376
1019 | 32.034 | 0.952 | 3110.67 | 1.944 | 2.381
1020 | 32.058 | 0.952 | 3116.554 | 1.948 | 2.381
1021 | 32.082 | 0.954 | 3122.438 | 1.952 | 2.386
1022 | 32.107 | 0.956 | 3128.322 | 1.955 | 2.391
1023 | 32.138 | 0.958 | 3134.205 | 1.959 | 2.395
1024 | 32.162 | 0.96 | 3138.128 | 1.961 | 2.4
1025 | 32.21 | 0.964 | 3147.935 | 1.967 | 2.41
1026 | 32.234 | 0.966 | 3151.858 | 1.97 | 2.414
1027 | 32.259 | 0.966 | 3157.742 | 1.974 | 2.414
1028 | 32.29 | 0.97 | 3163.625 | 1.977 | 2.424
1029 | 32.315 | 0.971 | 3169.51 | 1.981 | 2.429
1030 | 32.347 | 0.973 | 3175.394 | 1.985 | 2.433
1031 | 32.378 | 0.975 | 3183.239 | 1.99 | 2.438
1032 | 32.41 | 0.977 | 3189.123 | 1.993 | 2.443
1033 | 32.434 | 0.979 | 3195.007 | 1.997 | 2.448
1034 | 32.459 | 0.981 | 3200.891 | 2.001 | 2.453
1035 | 32.491 | 0.983 | 3206.775 | 2.004 | 2.457
1036 | 32.523 | 0.985 | 3212.659 | 2.008 | 2.462
1037 | 32.554 | 0.987 | 3218.543 | 2.012 | 2.467
1038 | 32.579 | 0.989 | 3224.427 | 2.015 | 2.472
1039 | 32.61 | 0.991 | 3232.272 | 2.02 | 2.476
1040 | 32.642 | 0.992 | 3238.156 | 2.024 | 2.481
1041 | 32.666 | 0.994 | 3242.079 | 2.026 | 2.486
1042 | 32.69 | 0.996 | 3247.963 | 2.03 | 2.491
1043 | 32.714 | 0.996 | 3253.847 | 2.034 | 2.491
1044 | 32.746 | 1 | 3257.77 | 2.036 | 2.5
1045 | 32.771 | 1 | 3263.653 | 2.04 | 2.5
1046 | 32.802 | 1.004 | 3269.538 | 2.043 | 2.51
1047 | 32.826 | 1.004 | 3275.421 | 2.047 | 2.51
1048 | 32.85 | 1.006 | 3281.306 | 2.051 | 2.515
1049 | 32.874 | 1.008 | 3285.229 | 2.053 | 2.519
1050 | 32.899 | 1.009 | 3291.112 | 2.057 | 2.522
1051 | 32.932 | 1.012 | 3295.035 | 2.059 | 2.529
1052 | 32.962 | 1.013 | 3300.919 | 2.063 | 2.534
1053 | 32.991 | 1.015 | 3306.803 | 2.067 | 2.538
1054 | 33.018 | 1.017 | 3312.687 | 2.07 | 2.543
1055 | 33.05 | 1.019 | 3318.571 | 2.074 | 2.548
1056 | 33.082 | 1.021 | 3326.416 | 2.079 | 2.553
1057 | 33.115 | 1.025 | 3332.3 | 2.083 | 2.562
1058 | 33.146 | 1.027 | 3338.184 | 2.086 | 2.567
1059 | 33.194 | 1.029 | 3347.99 | 2.092 | 2.572
1060 | 33.221 | 1.031 | 3353.875 | 2.096 | 2.577
1061 | 33.275 | 1.034 | 3363.681 | 2.102 | 2.586
1062 | 33.307 | 1.036 | 3369.565 | 2.106 | 2.591
1063 | 33.338 | 1.038 | 3375.45 | 2.11 | 2.596
1064 | 33.37 | 1.04 | 3381.333 | 2.113 | 2.6
1065 | 33.394 | 1.042 | 3389.179 | 2.118 | 2.605
1066 | 33.418 | 1.044 | 3393.101 | 2.121 | 2.61
1067 | 33.442 | 1.046 | 3398.985 | 2.124 | 2.615
1068 | 33.49 | 1.05 | 3408.792 | 2.13 | 2.624
1069 | 33.514 | 1.052 | 3412.715 | 2.133 | 2.629
1070 | 33.538 | 1.052 | 3418.599 | 2.137 | 2.629
1071 | 33.563 | 1.054 | 3422.521 | 2.139 | 2.634
1072 | 33.622 | 1.057 | 3432.328 | 2.145 | 2.643
1073 | 33.65 | 1.059 | 3438.212 | 2.149 | 2.648
1074 | 33.682 | 1.061 | 3442.135 | 2.151 | 2.653
1075 | 33.714 | 1.063 | 3448.018 | 2.155 | 2.658
1076 | 33.747 | 1.067 | 3455.864 | 2.16 | 2.667
1077 | 33.778 | 1.069 | 3461.748 | 2.164 | 2.672
1078 | 33.81 | 1.071 | 3467.632 | 2.167 | 2.677
1079 | 33.842 | 1.073 | 3473.516 | 2.171 | 2.682
1080 | 33.874 | 1.075 | 3481.361 | 2.176 | 2.686
1081 | 33.906 | 1.077 | 3487.245 | 2.18 | 2.693
1082 | 33.938 | 1.078 | 3493.13 | 2.183 | 2.696
1083 | 33.971 | 1.082 | 3499.014 | 2.187 | 2.705
1084 | 34.002 | 1.084 | 3506.859 | 2.192 | 2.71
1085 | 34.058 | 1.088 | 3516.666 | 2.198 | 2.72
1086 | 34.082 | 1.09 | 3522.55 | 2.202 | 2.725
1087 | 34.108 | 1.09 | 3528.433 | 2.205 | 2.725
1088 | 34.139 | 1.092 | 3532.356 | 2.208 | 2.729
1089 | 34.17 | 1.094 | 3538.24 | 2.211 | 2.734
1090 | 34.202 | 1.096 | 3544.123 | 2.215 | 2.739
1091 | 34.235 | 1.099 | 3550.008 | 2.219 | 2.748
1092 | 34.266 | 1.101 | 3555.892 | 2.222 | 2.753
1093 | 34.29 | 1.103 | 3561.776 | 2.226 | 2.758
1094 | 34.316 | 1.103 | 3565.699 | 2.229 | 2.758
1095 | 34.346 | 1.107 | 3571.583 | 2.232 | 2.767
1096 | 34.378 | 1.109 | 3577.467 | 2.236 | 2.772
1097 | 34.402 | 1.111 | 3581.389 | 2.238 | 2.777
1098 | 34.427 | 1.111 | 3587.273 | 2.242 | 2.777
1099 | 34.459 | 1.115 | 3593.157 | 2.246 | 2.787
1100 | 34.49 | 1.117 | 3599.041 | 2.249 | 2.791
1101 | 34.514 | 1.117 | 3602.963 | 2.252 | 2.791
1102 | 34.539 | 1.118 | 3608.848 | 2.256 | 2.796
1103 | 34.57 | 1.12 | 3612.77 | 2.258 | 2.801
1104 | 34.599 | 1.122 | 3618.654 | 2.262 | 2.806
1105 | 34.626 | 1.124 | 3622.577 | 2.264 | 2.81
1106 | 34.65 | 1.126 | 3628.461 | 2.268 | 2.815
1107 | 34.675 | 1.128 | 3632.383 | 2.27 | 2.82
1108 | 34.706 | 1.13 | 3638.267 | 2.274 | 2.825
1109 | 34.73 | 1.132 | 3642.19 | 2.276 | 2.829
1110 | 34.755 | 1.134 | 3648.074 | 2.28 | 2.834
1111 | 34.787 | 1.136 | 3653.958 | 2.284 | 2.839
1112 | 34.818 | 1.138 | 3657.881 | 2.286 | 2.844
1113 | 34.85 | 1.141 | 3663.765 | 2.29 | 2.853
1114 | 34.882 | 1.143 | 3669.649 | 2.294 | 2.858
1115 | 34.914 | 1.145 | 3675.533 | 2.297 | 2.863
1116 | 34.946 | 1.147 | 3681.417 | 2.301 | 2.868
1117 | 34.974 | 1.149 | 3687.301 | 2.305 | 2.872
1118 | 35.002 | 1.151 | 3691.223 | 2.307 | 2.877
1119 | 35.026 | 1.153 | 3697.107 | 2.311 | 2.882
1120 | 35.052 | 1.153 | 3701.03 | 2.313 | 2.882
1121 | 35.082 | 1.155 | 3706.914 | 2.317 | 2.887
1122 | 35.131 | 1.159 | 3714.76 | 2.322 | 2.896
1123 | 35.162 | 1.16 | 3718.682 | 2.324 | 2.901
1124 | 35.194 | 1.163 | 3724.566 | 2.328 | 2.908
1125 | 35.227 | 1.166 | 3728.489 | 2.33 | 2.915
1126 | 35.258 | 1.168 | 3736.334 | 2.335 | 2.92
1127 | 35.29 | 1.17 | 3740.257 | 2.338 | 2.925
1128 | 35.315 | 1.172 | 3746.141 | 2.341 | 2.93
1129 | 35.346 | 1.172 | 3750.063 | 2.344 | 2.93
1130 | 35.396 | 1.172 | 3753.986 | 2.346 | 2.93