## 工作表1
No. | 時間( s) | 變形( mm) | 力量( N) | 應力( N/mm^2) | 應變( %)
1 | 0 | 0 | 0 | 0 | 0
2 | 0.085 | 0 | 0 | 0 | 0
3 | 0.112 | 0 | 0 | 0 | 0
4 | 0.143 | 0 | 0 | 0 | 0
5 | 0.175 | 0 | 0 | 0 | 0
6 | 0.206 | 0 | 0 | 0 | 0
7 | 0.238 | 0 | 0 | 0 | 0
8 | 0.27 | 0 | 0 | 0 | 0
9 | 0.302 | 0 | 0 | 0 | 0
10 | 0.334 | 0 | 0 | 0 | 0
11 | 0.367 | 0 | 0 | 0 | 0
12 | 0.398 | 0 | 0 | 0 | 0
13 | 0.431 | 0 | 0 | 0 | 0
14 | 0.463 | 0 | 0 | 0 | 0
15 | 0.495 | 0 | 0 | 0 | 0
16 | 0.526 | 0 | 0 | 0 | 0
17 | 0.558 | 0 | 0 | 0 | 0
18 | 0.59 | 0 | 0 | 0 | 0
19 | 0.622 | 0 | 0 | 0 | 0
20 | 0.654 | 0 | 0 | 0 | 0
21 | 0.688 | 0 | 0 | 0 | 0
22 | 0.718 | 0 | 0 | 0 | 0
23 | 0.75 | 0 | 0 | 0 | 0
24 | 0.783 | 0 | 0 | 0 | 0
25 | 0.814 | 0 | 0 | 0 | 0
26 | 0.847 | 0 | 0 | 0 | 0
27 | 0.878 | 0 | 0 | 0 | 0
28 | 0.91 | 0 | 0 | 0 | 0
29 | 0.942 | 0 | 0 | 0 | 0
30 | 0.974 | 0 | 0 | 0 | 0
31 | 1.008 | 0 | 0 | 0 | 0
32 | 1.038 | 0 | 0 | 0 | 0
33 | 1.071 | 0 | 0 | 0 | 0
34 | 1.103 | 0 | 0 | 0 | 0
35 | 1.134 | 0 | 0 | 0 | 0
36 | 1.166 | 0 | 0 | 0 | 0
37 | 1.198 | 0 | 0 | 0 | 0
38 | 1.23 | 0 | 0 | 0 | 0
39 | 1.262 | 0 | 0 | 0 | 0
40 | 1.294 | 0 | 0 | 0 | 0
41 | 1.326 | 0 | 0 | 0 | 0
42 | 1.358 | 0 | 0 | 0 | 0
43 | 1.39 | 0 | 0 | 0 | 0
44 | 1.422 | 0 | 0 | 0 | 0
45 | 1.454 | 0 | 0 | 0 | 0
46 | 1.487 | 0 | 0 | 0 | 0
47 | 1.518 | 0 | 0 | 0 | 0
48 | 1.55 | 0 | 0 | 0 | 0
49 | 1.583 | 0 | 0 | 0 | 0
50 | 1.614 | 0 | 0 | 0 | 0
51 | 1.646 | 0 | 0 | 0 | 0
52 | 1.679 | 0 | 0 | 0 | 0
53 | 1.71 | 0 | 0 | 0 | 0
54 | 1.742 | 0 | 0 | 0 | 0
55 | 1.775 | 0 | 0 | 0 | 0
56 | 1.806 | 0 | 0 | 0 | 0
57 | 1.839 | 0 | 0 | 0 | 0
58 | 1.871 | 0 | 0 | 0 | 0
59 | 1.903 | 0 | 0 | 0 | 0
60 | 1.934 | 0 | 0 | 0 | 0
61 | 1.966 | 0 | 0 | 0 | 0
62 | 1.998 | 0 | 0 | 0 | 0
63 | 2.032 | 0 | 0 | 0 | 0
64 | 2.064 | 0 | 0 | 0 | 0
65 | 2.095 | 0 | 0 | 0 | 0
66 | 2.126 | 0 | 0 | 0 | 0
67 | 2.158 | 0 | 0 | 0 | 0
68 | 2.19 | 0 | 0 | 0 | 0
69 | 2.223 | 0 | 0 | 0 | 0
70 | 2.254 | 0 | 0 | 0 | 0
71 | 2.286 | 0 | 0 | 0 | 0
72 | 2.318 | 0 | 0 | 0 | 0
73 | 2.352 | 0 | 0 | 0 | 0
74 | 2.383 | 0 | 0 | 0 | 0
75 | 2.415 | 0 | 0 | 0 | 0
76 | 2.446 | 0 | 0 | 0 | 0
77 | 2.478 | 0 | 0 | 0 | 0
78 | 2.512 | 0 | 0 | 0 | 0
79 | 2.543 | 0 | 0 | 0 | 0
80 | 2.574 | 0 | 0 | 0 | 0
81 | 2.607 | 0 | 0 | 0 | 0
82 | 2.638 | 0 | 0 | 0 | 0
83 | 2.67 | 0 | 0 | 0 | 0
84 | 2.702 | 0 | 0 | 0 | 0
85 | 2.735 | 0 | 0 | 0 | 0
86 | 2.766 | 0 | 0 | 0 | 0
87 | 2.798 | 0 | 0 | 0 | 0
88 | 2.831 | 0 | 0 | 0 | 0
89 | 2.862 | 0 | 0 | 0 | 0
90 | 2.894 | 0 | 0 | 0 | 0
91 | 2.926 | 0 | 0 | 0 | 0
92 | 2.958 | 0 | 0 | 0 | 0
93 | 2.99 | 0 | 0 | 0 | 0
94 | 3.023 | 0 | 0 | 0 | 0
95 | 3.054 | 0 | 0 | 0 | 0
96 | 3.086 | 0 | 0 | 0 | 0
97 | 3.118 | 0 | 0 | 0 | 0
98 | 3.15 | 0 | 0 | 0 | 0
99 | 3.182 | 0 | 0 | 0 | 0
100 | 3.214 | 0 | 0 | 0 | 0
101 | 3.246 | 0 | 0 | 0 | 0
102 | 3.278 | 0 | 0 | 0 | 0
103 | 3.31 | 0 | 0 | 0 | 0
104 | 3.342 | 0 | 0 | 0 | 0
105 | 3.376 | 0 | 0 | 0 | 0
106 | 3.407 | 0 | 0 | 0 | 0
107 | 3.438 | 0 | 0 | 0 | 0
108 | 3.466 | 0 | 0 | 0 | 0
109 | 3.494 | 0 | 0 | 0 | 0
110 | 3.526 | 0 | 0 | 0 | 0
111 | 3.559 | 0 | 0 | 0 | 0
112 | 3.591 | 0 | 0 | 0 | 0
113 | 3.622 | 0 | 0 | 0 | 0
114 | 3.656 | 0 | 0 | 0 | 0
115 | 3.687 | 0 | 0 | 0 | 0
116 | 3.719 | 0 | 0 | 0 | 0
117 | 3.75 | 0 | 0 | 0 | 0
118 | 3.783 | 0 | 0 | 0 | 0
119 | 3.814 | 0 | 0 | 0 | 0
120 | 3.846 | 0 | 0 | 0 | 0
121 | 3.878 | 0 | 0 | 0 | 0
122 | 3.91 | 0 | 0 | 0 | 0
123 | 3.942 | 0 | 0 | 0 | 0
124 | 3.974 | 0 | 0 | 0 | 0
125 | 4.006 | 0 | 0 | 0 | 0
126 | 4.039 | 0 | 0 | 0 | 0
127 | 4.07 | 0 | 0 | 0 | 0
128 | 4.103 | 0 | 0 | 0 | 0
129 | 4.135 | 0 | 0 | 0 | 0
130 | 4.166 | 0 | 0 | 0 | 0
131 | 4.199 | 0 | 0 | 0 | 0
132 | 4.23 | 0 | 0 | 0 | 0
133 | 4.262 | 0 | 0 | 0 | 0
134 | 4.295 | 0 | 0 | 0 | 0
135 | 4.327 | 0 | 0 | 0 | 0
136 | 4.358 | 0 | 0 | 0 | 0
137 | 4.39 | 0 | 0 | 0 | 0
138 | 4.423 | 0 | 0 | 0 | 0
139 | 4.454 | 0 | 0 | 0 | 0
140 | 4.486 | 0 | 0 | 0 | 0
141 | 4.519 | 0 | 0 | 0 | 0
142 | 4.55 | 0 | 0 | 0 | 0
143 | 4.582 | 0 | 0 | 0 | 0
144 | 4.615 | 0 | 0 | 0 | 0
145 | 4.646 | 0 | 0 | 0 | 0
146 | 4.679 | 0 | 0 | 0 | 0
147 | 4.711 | 0 | 0 | 0 | 0
148 | 4.742 | 0 | 0 | 0 | 0
149 | 4.775 | 0 | 0 | 0 | 0
150 | 4.807 | 0 | 0 | 0 | 0
151 | 4.839 | 0 | 0 | 0 | 0
152 | 4.87 | 0 | 0 | 0 | 0
153 | 4.903 | 0 | 0 | 0 | 0
154 | 4.935 | 0 | 0 | 0 | 0
155 | 4.966 | 0 | 0 | 0 | 0
156 | 4.998 | 0 | 0 | 0 | 0
157 | 5.031 | 0 | 0 | 0 | 0
158 | 5.062 | 0 | 0 | 0 | 0
159 | 5.094 | 0 | 0 | 0 | 0
160 | 5.126 | 0 | 0 | 0 | 0
161 | 5.158 | 0 | 0 | 0 | 0
162 | 5.19 | 0 | 0 | 0 | 0
163 | 5.224 | 0 | 0 | 0 | 0
164 | 5.255 | 0 | 0 | 0 | 0
165 | 5.286 | 0 | 0 | 0 | 0
166 | 5.318 | 0 | 0 | 0 | 0
167 | 5.35 | 0 | 0 | 0 | 0
168 | 5.384 | 0 | 0 | 0 | 0
169 | 5.414 | 0 | 0 | 0 | 0
170 | 5.446 | 0 | 0 | 0 | 0
171 | 5.478 | 0 | 0 | 0 | 0
172 | 5.51 | 0 | 0 | 0 | 0
173 | 5.542 | 0 | 0 | 0 | 0
174 | 5.574 | 0 | 0 | 0 | 0
175 | 5.607 | 0 | 0 | 0 | 0
176 | 5.638 | 0 | 0 | 0 | 0
177 | 5.671 | 0 | 0 | 0 | 0
178 | 5.702 | 0 | 0 | 0 | 0
179 | 5.735 | 0 | 0 | 0 | 0
180 | 5.766 | 0 | 0 | 0 | 0
181 | 5.798 | 0 | 0 | 0 | 0
182 | 5.83 | 0 | 0 | 0 | 0
183 | 5.863 | 0 | 0 | 0 | 0
184 | 5.894 | 0 | 0 | 0 | 0
185 | 5.926 | 0 | 0 | 0 | 0
186 | 5.958 | 0 | 0 | 0 | 0
187 | 6.019 | 0 | 0 | 0 | 0
188 | 6.07 | 0 | 0 | 0 | 0
189 | 6.102 | 0 | 0 | 0 | 0
190 | 6.134 | 0 | 0 | 0 | 0
191 | 6.167 | 0 | 0 | 0 | 0
192 | 6.198 | 0 | 0 | 0 | 0
193 | 6.23 | 0 | 0 | 0 | 0
194 | 6.263 | 0 | 0 | 0 | 0
195 | 6.295 | 0 | 0 | 0 | 0
196 | 6.328 | 0 | 0 | 0 | 0
197 | 6.358 | 0 | 0 | 0 | 0
198 | 6.39 | 0 | 0 | 0 | 0
199 | 6.422 | 0 | 0 | 0 | 0
200 | 6.454 | 0 | 0 | 0 | 0
201 | 6.487 | 0 | 0 | 0 | 0
202 | 6.52 | 0 | 0 | 0 | 0
203 | 6.55 | 0 | 0 | 0 | 0
204 | 6.583 | 0 | 0 | 0 | 0
205 | 6.614 | 0 | 0 | 0 | 0
206 | 6.647 | 0 | 0 | 0 | 0
207 | 6.678 | 0 | 0 | 0 | 0
208 | 6.71 | 0 | 0 | 0 | 0
209 | 6.742 | 0 | 0 | 0 | 0
210 | 6.774 | 0 | 0 | 0 | 0
211 | 6.808 | 0 | 0 | 0 | 0
212 | 6.838 | 0 | 0 | 0 | 0
213 | 6.87 | 0 | 0 | 0 | 0
214 | 6.902 | 0 | 0 | 0 | 0
215 | 6.934 | 0 | 0 | 0 | 0
216 | 6.967 | 0 | 0 | 0 | 0
217 | 6.998 | 0 | 0 | 0 | 0
218 | 7.03 | 0 | 0 | 0 | 0
219 | 7.063 | 0 | 0 | 0 | 0
220 | 7.094 | 0 | 0 | 0 | 0
221 | 7.126 | 0 | 0 | 0 | 0
222 | 7.159 | 0 | 0 | 0 | 0
223 | 7.191 | 0 | 0 | 0 | 0
224 | 7.223 | 0 | 0 | 0 | 0
225 | 7.254 | 0 | 0 | 0 | 0
226 | 7.287 | 0 | 0 | 0 | 0
227 | 7.318 | 0 | 0 | 0 | 0
228 | 7.35 | 0 | 0 | 0 | 0
229 | 7.382 | 0 | 0 | 0 | 0
230 | 7.414 | 0 | 0 | 0 | 0
231 | 7.446 | 0 | 0 | 0 | 0
232 | 7.479 | 0 | 0 | 0 | 0
233 | 7.51 | 0 | 0 | 0 | 0
234 | 7.542 | 0 | 0 | 0 | 0
235 | 7.574 | 0 | 0 | 0 | 0
236 | 7.606 | 0 | 0 | 0 | 0
237 | 7.638 | 0 | 0 | 0 | 0
238 | 7.67 | 0 | 0 | 0 | 0
239 | 7.704 | 0 | 0 | 0 | 0
240 | 7.734 | 0 | 0 | 0 | 0
241 | 7.767 | 0 | 0 | 0 | 0
242 | 7.798 | 0 | 0 | 0 | 0
243 | 7.831 | 0 | 0 | 0 | 0
244 | 7.862 | 0 | 0 | 0 | 0
245 | 7.895 | 0 | 0 | 0 | 0
246 | 7.926 | 0 | 0 | 0 | 0
247 | 7.958 | 0 | 0 | 0 | 0
248 | 7.99 | 0 | 0 | 0 | 0
249 | 8.023 | 0 | 0 | 0 | 0
250 | 8.055 | 0 | 0 | 0 | 0
251 | 8.086 | 0 | 0 | 0 | 0
252 | 8.118 | 0 | 0 | 0 | 0
253 | 8.15 | 0 | 0 | 0 | 0
254 | 8.182 | 0 | 0 | 0 | 0
255 | 8.216 | 0 | 0 | 0 | 0
256 | 8.246 | 0 | 0 | 0 | 0
257 | 8.278 | 0 | 0 | 0 | 0
258 | 8.31 | 0 | 0 | 0 | 0
259 | 8.342 | 0 | 0 | 0 | 0
260 | 8.375 | 0 | 0 | 0 | 0
261 | 8.407 | 0 | 0 | 0 | 0
262 | 8.438 | 0 | 0 | 0 | 0
263 | 8.47 | 0 | 0 | 0 | 0
264 | 8.504 | 0 | 0 | 0 | 0
265 | 8.535 | 0 | 0 | 0 | 0
266 | 8.567 | 0 | 0 | 0 | 0
267 | 8.598 | 0 | 0 | 0 | 0
268 | 8.63 | 0 | 0 | 0 | 0
269 | 8.662 | 0 | 0 | 0 | 0
270 | 8.695 | 0 | 0 | 0 | 0
271 | 8.726 | 0 | 0 | 0 | 0
272 | 8.758 | 0 | 0 | 0 | 0
273 | 8.79 | 0 | 0 | 0 | 0
274 | 8.822 | 0 | 0 | 0 | 0
275 | 8.854 | 0 | 0 | 0 | 0
276 | 8.886 | 0 | 0 | 0 | 0
277 | 8.919 | 0 | 0 | 0 | 0
278 | 8.951 | 0 | 0 | 0 | 0
279 | 8.982 | 0 | 0 | 0 | 0
280 | 9.016 | 0 | 0 | 0 | 0
281 | 9.046 | 0 | 0 | 0 | 0
282 | 9.078 | 0 | 0 | 0 | 0
283 | 9.111 | 0 | 0 | 0 | 0
284 | 9.142 | 0 | 0 | 0 | 0
285 | 9.175 | 0 | 0 | 0 | 0
286 | 9.206 | 0 | 0 | 0 | 0
287 | 9.238 | 0 | 0 | 0 | 0
288 | 9.27 | 0 | 0 | 0 | 0
289 | 9.303 | 0 | 0 | 0 | 0
290 | 9.334 | 0 | 0 | 0 | 0
291 | 9.366 | 0 | 0 | 0 | 0
292 | 9.398 | 0 | 0 | 0 | 0
293 | 9.43 | 0 | 0 | 0 | 0
294 | 9.462 | 0 | 0 | 0 | 0
295 | 9.495 | 0 | 0 | 0 | 0
296 | 9.527 | 0 | 0 | 0 | 0
297 | 9.559 | 0 | 0 | 0 | 0
298 | 9.591 | 0 | 0 | 0 | 0
299 | 9.623 | 0 | 0 | 0 | 0
300 | 9.655 | 0 | 0 | 0 | 0
301 | 9.687 | 0 | 0 | 0 | 0
302 | 9.719 | 0 | 0 | 0 | 0
303 | 9.751 | 0 | 0 | 0 | 0
304 | 9.782 | 0 | 0 | 0 | 0
305 | 9.814 | 0 | 0 | 0 | 0
306 | 9.847 | 0 | 0 | 0 | 0
307 | 9.878 | 0 | 0 | 0 | 0
308 | 9.91 | 0 | 0 | 0 | 0
309 | 9.943 | 0 | 0 | 0 | 0
310 | 9.975 | 0 | 0 | 0 | 0
311 | 10.007 | 0 | 0 | 0 | 0
312 | 10.038 | 0 | 0 | 0 | 0
313 | 10.07 | 0 | 0 | 0 | 0
314 | 10.102 | 0 | 0 | 0 | 0
315 | 10.134 | 0 | 0 | 0 | 0
316 | 10.167 | 0 | 0 | 0 | 0
317 | 10.198 | 0 | 0 | 0 | 0
318 | 10.23 | 0 | 0 | 0 | 0
319 | 10.263 | 0 | 0 | 0 | 0
320 | 10.294 | 0 | 0 | 0 | 0
321 | 10.327 | 0 | 0 | 0 | 0
322 | 10.359 | 0 | 0 | 0 | 0
323 | 10.39 | 0 | 0 | 0 | 0
324 | 10.423 | 0 | 0 | 0 | 0
325 | 10.454 | 0 | 0 | 0 | 0
326 | 10.487 | 0 | 0 | 0 | 0
327 | 10.518 | 0 | 0 | 0 | 0
328 | 10.55 | 0 | 0 | 0 | 0
329 | 10.582 | 0 | 0 | 0 | 0
330 | 10.614 | 0 | 0 | 0 | 0
331 | 10.647 | 0 | 0 | 0 | 0
332 | 10.678 | 0 | 0 | 0 | 0
333 | 10.71 | 0 | 0 | 0 | 0
334 | 10.743 | 0 | 0 | 0 | 0
335 | 10.774 | 0 | 0 | 0 | 0
336 | 10.807 | 0 | 0 | 0 | 0
337 | 10.838 | 0 | 0 | 0 | 0
338 | 10.87 | 0 | 0 | 0 | 0
339 | 10.904 | 0 | 0 | 0 | 0
340 | 10.934 | 0 | 0 | 0 | 0
341 | 10.966 | 0 | 0 | 0 | 0
342 | 10.998 | 0 | 0 | 0 | 0
343 | 11.03 | 0 | 0 | 0 | 0
344 | 11.062 | 0 | 0 | 0 | 0
345 | 11.094 | 0 | 0 | 0 | 0
346 | 11.126 | 0 | 0 | 0 | 0
347 | 11.159 | 0 | 0 | 0 | 0
348 | 11.191 | 0 | 0 | 0 | 0
349 | 11.222 | 0 | 0 | 0 | 0
350 | 11.254 | 0 | 0 | 0 | 0
351 | 11.286 | 0 | 0 | 0 | 0
352 | 11.318 | 0 | 0 | 0 | 0
353 | 11.351 | 0 | 0 | 0 | 0
354 | 11.382 | 0 | 0 | 0 | 0
355 | 11.414 | 0 | 0 | 0 | 0
356 | 11.446 | 0 | 0 | 0 | 0
357 | 11.478 | 0 | 0 | 0 | 0
358 | 11.51 | 0 | 0 | 0 | 0
359 | 11.542 | 0 | 0 | 0 | 0
360 | 11.574 | 0 | 0 | 0 | 0
361 | 11.607 | 0 | 0 | 0 | 0
362 | 11.639 | 0 | 0 | 0 | 0
363 | 11.67 | 0 | 0 | 0 | 0
364 | 11.702 | 0 | 0 | 0 | 0
365 | 11.735 | 0 | 0 | 0 | 0
366 | 11.766 | 0 | 0 | 0 | 0
367 | 11.799 | 0 | 0 | 0 | 0
368 | 11.831 | 0 | 0 | 0 | 0
369 | 11.862 | 0 | 0 | 0 | 0
370 | 11.895 | 0 | 0 | 0 | 0
371 | 11.925 | 0 | 0 | 0 | 0
372 | 11.959 | 0 | 0 | 0 | 0
373 | 11.991 | 0 | 0 | 0 | 0
374 | 12.022 | 0 | 0 | 0 | 0
375 | 12.055 | 0 | 0 | 0 | 0
376 | 12.086 | 0 | 1.962 | 0.001 | 0
377 | 12.118 | 0 | 3.923 | 0.002 | 0
378 | 12.15 | 0 | 3.923 | 0.002 | 0
379 | 12.179 | 0 | 3.923 | 0.002 | 0
380 | 12.207 | 0 | 3.923 | 0.002 | 0
381 | 12.238 | 0 | 5.884 | 0.004 | 0
382 | 12.272 | 0 | 5.884 | 0.004 | 0
383 | 12.303 | 0 | 5.884 | 0.004 | 0
384 | 12.334 | 0 | 5.884 | 0.004 | 0
385 | 12.367 | 0 | 7.846 | 0.005 | 0
386 | 12.398 | 0 | 7.845 | 0.005 | 0
387 | 12.43 | 0 | 7.845 | 0.005 | 0
388 | 12.462 | 0 | 7.845 | 0.005 | 0
389 | 12.494 | 0 | 9.807 | 0.006 | 0
390 | 12.527 | 0 | 9.807 | 0.006 | 0
391 | 12.558 | 0 | 9.807 | 0.006 | 0
392 | 12.59 | 0 | 11.769 | 0.007 | 0
393 | 12.623 | 0 | 11.768 | 0.007 | 0
394 | 12.654 | 0 | 11.768 | 0.007 | 0
395 | 12.687 | 0 | 13.73 | 0.009 | 0
396 | 12.719 | 0 | 13.729 | 0.009 | 0
397 | 12.75 | 0 | 15.692 | 0.01 | 0
398 | 12.783 | 0 | 15.691 | 0.01 | 0
399 | 12.844 | 0 | 17.653 | 0.011 | 0
400 | 12.87 | 0 | 17.652 | 0.011 | 0
401 | 12.902 | 0 | 19.614 | 0.012 | 0
402 | 12.934 | 0 | 19.613 | 0.012 | 0
403 | 12.966 | 0 | 21.575 | 0.013 | 0
404 | 12.998 | 0 | 21.575 | 0.013 | 0
405 | 13.03 | 0 | 23.536 | 0.015 | 0
406 | 13.063 | 0 | 25.497 | 0.016 | 0
407 | 13.118 | 0 | 27.459 | 0.017 | 0
408 | 13.143 | 0 | 27.459 | 0.017 | 0
409 | 13.174 | 0 | 29.42 | 0.018 | 0
410 | 13.206 | 0 | 29.42 | 0.018 | 0
411 | 13.238 | 0 | 31.382 | 0.02 | 0
412 | 13.27 | 0 | 33.343 | 0.021 | 0
413 | 13.302 | 0 | 35.305 | 0.022 | 0
414 | 13.335 | 0 | 35.304 | 0.022 | 0
415 | 13.366 | 0 | 37.266 | 0.023 | 0
416 | 13.398 | 0 | 39.227 | 0.025 | 0
417 | 13.423 | 0 | 41.188 | 0.026 | 0
418 | 13.454 | 0 | 41.188 | 0.026 | 0
419 | 13.486 | 0 | 43.149 | 0.027 | 0
420 | 13.519 | 0 | 45.111 | 0.028 | 0
421 | 13.55 | 0 | 47.072 | 0.029 | 0
422 | 13.583 | 0 | 49.034 | 0.031 | 0
423 | 13.614 | 0 | 50.995 | 0.032 | 0
424 | 13.647 | 0 | 52.957 | 0.033 | 0
425 | 13.678 | 0 | 52.956 | 0.033 | 0
426 | 13.71 | 0 | 54.918 | 0.034 | 0
427 | 13.742 | 0 | 56.879 | 0.036 | 0
428 | 13.774 | 0 | 58.841 | 0.037 | 0
429 | 13.806 | 0 | 60.802 | 0.038 | 0
430 | 13.838 | 0 | 62.763 | 0.039 | 0
431 | 13.87 | 0 | 64.724 | 0.04 | 0
432 | 13.902 | 0 | 66.686 | 0.042 | 0
433 | 13.926 | 0 | 68.647 | 0.043 | 0
434 | 13.958 | 0 | 70.608 | 0.044 | 0
435 | 13.99 | 0 | 72.57 | 0.045 | 0
436 | 14.014 | 0 | 74.531 | 0.047 | 0
437 | 14.047 | 0 | 76.492 | 0.048 | 0
438 | 14.078 | 0 | 78.454 | 0.049 | 0
439 | 14.11 | 0 | 78.453 | 0.049 | 0
440 | 14.142 | 0 | 80.415 | 0.05 | 0
441 | 14.174 | 0 | 82.377 | 0.051 | 0
442 | 14.206 | 0 | 84.338 | 0.053 | 0
443 | 14.238 | 0 | 86.299 | 0.054 | 0
444 | 14.271 | 0 | 90.221 | 0.056 | 0
445 | 14.302 | 0 | 92.183 | 0.058 | 0
446 | 14.334 | 0 | 94.145 | 0.059 | 0
447 | 14.358 | 0.002 | 96.106 | 0.06 | 0.005
448 | 14.39 | 0.005 | 98.067 | 0.061 | 0.012
449 | 14.423 | 0.008 | 100.028 | 0.063 | 0.019
450 | 14.454 | 0.01 | 101.989 | 0.064 | 0.024
451 | 14.478 | 0.011 | 105.913 | 0.066 | 0.029
452 | 14.502 | 0.011 | 107.874 | 0.067 | 0.029
453 | 14.533 | 0.013 | 109.835 | 0.069 | 0.033
454 | 14.563 | 0.015 | 111.797 | 0.07 | 0.038
455 | 14.59 | 0.017 | 113.758 | 0.071 | 0.043
456 | 14.614 | 0.019 | 115.719 | 0.072 | 0.048
457 | 14.639 | 0.021 | 117.68 | 0.074 | 0.052
458 | 14.671 | 0.024 | 119.642 | 0.075 | 0.06
459 | 14.702 | 0.025 | 121.603 | 0.076 | 0.062
460 | 14.727 | 0.027 | 125.525 | 0.078 | 0.067
461 | 14.758 | 0.029 | 127.487 | 0.08 | 0.072
462 | 14.783 | 0.031 | 129.449 | 0.081 | 0.076
463 | 14.814 | 0.032 | 133.371 | 0.083 | 0.081
464 | 14.846 | 0.034 | 135.333 | 0.085 | 0.086
465 | 14.87 | 0.036 | 137.294 | 0.086 | 0.091
466 | 14.894 | 0.038 | 141.216 | 0.088 | 0.095
467 | 14.918 | 0.04 | 143.177 | 0.089 | 0.1
468 | 14.951 | 0.042 | 145.139 | 0.091 | 0.105
469 | 14.982 | 0.045 | 149.062 | 0.093 | 0.112
470 | 15.014 | 0.046 | 152.984 | 0.096 | 0.115
471 | 15.038 | 0.048 | 154.946 | 0.097 | 0.119
472 | 15.07 | 0.05 | 158.868 | 0.099 | 0.124
473 | 15.096 | 0.052 | 160.83 | 0.101 | 0.129
474 | 15.126 | 0.053 | 164.752 | 0.103 | 0.134
475 | 15.158 | 0.055 | 168.675 | 0.105 | 0.138
476 | 15.182 | 0.057 | 170.636 | 0.107 | 0.143
477 | 15.214 | 0.059 | 174.559 | 0.109 | 0.148
478 | 15.246 | 0.063 | 178.482 | 0.112 | 0.157
479 | 15.27 | 0.063 | 180.443 | 0.113 | 0.157
480 | 15.302 | 0.065 | 184.365 | 0.115 | 0.162
481 | 15.326 | 0.067 | 188.288 | 0.118 | 0.167
482 | 15.35 | 0.069 | 190.25 | 0.119 | 0.172
483 | 15.374 | 0.071 | 194.172 | 0.121 | 0.177
484 | 15.405 | 0.073 | 198.095 | 0.124 | 0.181
485 | 15.435 | 0.074 | 200.056 | 0.125 | 0.186
486 | 15.462 | 0.076 | 203.979 | 0.127 | 0.191
487 | 15.494 | 0.08 | 207.902 | 0.13 | 0.2
488 | 15.526 | 0.08 | 211.824 | 0.132 | 0.2
489 | 15.558 | 0.082 | 215.746 | 0.135 | 0.205
490 | 15.582 | 0.084 | 219.67 | 0.137 | 0.21
491 | 15.643 | 0.09 | 225.554 | 0.141 | 0.224
492 | 15.672 | 0.09 | 229.476 | 0.143 | 0.224
493 | 15.702 | 0.093 | 233.399 | 0.146 | 0.232
494 | 15.735 | 0.094 | 237.322 | 0.148 | 0.234
495 | 15.766 | 0.097 | 241.244 | 0.151 | 0.243
496 | 15.798 | 0.099 | 245.167 | 0.153 | 0.248
497 | 15.853 | 0.103 | 253.012 | 0.158 | 0.258
498 | 15.879 | 0.105 | 256.935 | 0.161 | 0.262
499 | 15.91 | 0.107 | 260.857 | 0.163 | 0.267
500 | 15.943 | 0.109 | 264.781 | 0.165 | 0.272
501 | 15.974 | 0.111 | 270.664 | 0.169 | 0.277
502 | 16.007 | 0.113 | 274.587 | 0.172 | 0.282
503 | 16.038 | 0.115 | 278.51 | 0.174 | 0.286
504 | 16.07 | 0.116 | 282.432 | 0.177 | 0.291
505 | 16.102 | 0.118 | 288.316 | 0.18 | 0.296
506 | 16.127 | 0.12 | 292.239 | 0.183 | 0.301
507 | 16.158 | 0.124 | 298.123 | 0.186 | 0.31
508 | 16.19 | 0.126 | 302.045 | 0.189 | 0.315
509 | 16.222 | 0.128 | 305.968 | 0.191 | 0.32
510 | 16.254 | 0.13 | 311.852 | 0.195 | 0.324
511 | 16.278 | 0.132 | 315.775 | 0.197 | 0.329
512 | 16.302 | 0.134 | 319.697 | 0.2 | 0.334
513 | 16.334 | 0.136 | 323.62 | 0.202 | 0.339
514 | 16.366 | 0.137 | 329.504 | 0.206 | 0.344
515 | 16.398 | 0.139 | 333.427 | 0.208 | 0.348
516 | 16.43 | 0.141 | 339.311 | 0.212 | 0.353
517 | 16.462 | 0.143 | 343.234 | 0.215 | 0.358
518 | 16.493 | 0.145 | 347.156 | 0.217 | 0.363
519 | 16.518 | 0.147 | 353.04 | 0.221 | 0.367
520 | 16.551 | 0.149 | 356.962 | 0.223 | 0.372
521 | 16.582 | 0.151 | 362.846 | 0.227 | 0.377
522 | 16.606 | 0.153 | 366.769 | 0.229 | 0.382
523 | 16.638 | 0.156 | 372.653 | 0.233 | 0.389
524 | 16.67 | 0.157 | 376.576 | 0.235 | 0.391
525 | 16.694 | 0.158 | 382.46 | 0.239 | 0.396
526 | 16.726 | 0.16 | 386.383 | 0.241 | 0.401
527 | 16.758 | 0.163 | 392.267 | 0.245 | 0.408
528 | 16.79 | 0.166 | 396.189 | 0.248 | 0.415
529 | 16.814 | 0.168 | 402.073 | 0.251 | 0.42
530 | 16.846 | 0.168 | 407.958 | 0.255 | 0.42
531 | 16.878 | 0.172 | 411.88 | 0.257 | 0.429
532 | 16.902 | 0.174 | 417.763 | 0.261 | 0.434
533 | 16.929 | 0.176 | 421.687 | 0.264 | 0.439
534 | 16.958 | 0.176 | 427.571 | 0.267 | 0.439
535 | 16.983 | 0.178 | 431.493 | 0.27 | 0.446
536 | 17.015 | 0.179 | 435.416 | 0.272 | 0.449
537 | 17.047 | 0.183 | 441.3 | 0.276 | 0.458
538 | 17.079 | 0.185 | 447.184 | 0.279 | 0.463
539 | 17.11 | 0.187 | 451.106 | 0.282 | 0.468
540 | 17.142 | 0.189 | 456.99 | 0.286 | 0.472
541 | 17.199 | 0.193 | 466.797 | 0.292 | 0.482
542 | 17.23 | 0.195 | 472.681 | 0.295 | 0.487
543 | 17.26 | 0.197 | 478.565 | 0.299 | 0.491
544 | 17.286 | 0.198 | 484.449 | 0.303 | 0.496
545 | 17.335 | 0.202 | 494.255 | 0.309 | 0.506
546 | 17.367 | 0.204 | 500.139 | 0.313 | 0.511
547 | 17.398 | 0.206 | 506.024 | 0.316 | 0.515
548 | 17.43 | 0.208 | 509.946 | 0.319 | 0.52
549 | 17.462 | 0.21 | 517.791 | 0.324 | 0.525
550 | 17.492 | 0.212 | 523.675 | 0.327 | 0.53
551 | 17.52 | 0.214 | 529.559 | 0.331 | 0.534
552 | 17.55 | 0.216 | 533.482 | 0.333 | 0.539
553 | 17.574 | 0.218 | 539.366 | 0.337 | 0.544
554 | 17.607 | 0.219 | 545.25 | 0.341 | 0.549
555 | 17.638 | 0.222 | 551.134 | 0.344 | 0.556
556 | 17.67 | 0.223 | 557.019 | 0.348 | 0.558
557 | 17.703 | 0.227 | 562.902 | 0.352 | 0.568
558 | 17.734 | 0.229 | 568.787 | 0.355 | 0.573
559 | 17.767 | 0.231 | 576.632 | 0.36 | 0.577
560 | 17.798 | 0.233 | 582.516 | 0.364 | 0.582
561 | 17.83 | 0.235 | 588.4 | 0.368 | 0.587
562 | 17.854 | 0.237 | 596.245 | 0.373 | 0.592
563 | 17.886 | 0.239 | 602.128 | 0.376 | 0.596
564 | 17.91 | 0.24 | 608.013 | 0.38 | 0.601
565 | 17.942 | 0.242 | 613.897 | 0.384 | 0.606
566 | 17.974 | 0.245 | 619.781 | 0.387 | 0.613
567 | 18.006 | 0.246 | 625.664 | 0.391 | 0.616
568 | 18.039 | 0.248 | 631.549 | 0.395 | 0.62
569 | 18.07 | 0.25 | 639.394 | 0.4 | 0.625
570 | 18.102 | 0.254 | 645.278 | 0.403 | 0.635
571 | 18.135 | 0.256 | 653.124 | 0.408 | 0.639
572 | 18.166 | 0.258 | 659.008 | 0.412 | 0.644
573 | 18.19 | 0.258 | 664.892 | 0.416 | 0.644
574 | 18.215 | 0.26 | 670.775 | 0.419 | 0.649
575 | 18.247 | 0.263 | 678.62 | 0.424 | 0.658
576 | 18.278 | 0.265 | 684.505 | 0.428 | 0.663
577 | 18.302 | 0.267 | 690.388 | 0.431 | 0.668
578 | 18.334 | 0.269 | 696.272 | 0.435 | 0.673
579 | 18.367 | 0.271 | 704.118 | 0.44 | 0.678
580 | 18.399 | 0.273 | 711.963 | 0.445 | 0.682
581 | 18.431 | 0.275 | 717.848 | 0.449 | 0.687
582 | 18.462 | 0.278 | 725.692 | 0.454 | 0.694
583 | 18.518 | 0.281 | 737.46 | 0.461 | 0.701
584 | 18.542 | 0.282 | 743.345 | 0.465 | 0.706
585 | 18.574 | 0.284 | 751.19 | 0.469 | 0.711
586 | 18.603 | 0.286 | 757.074 | 0.473 | 0.716
587 | 18.63 | 0.288 | 764.919 | 0.478 | 0.72
588 | 18.654 | 0.29 | 770.803 | 0.482 | 0.725
589 | 18.711 | 0.294 | 782.572 | 0.489 | 0.735
590 | 18.742 | 0.296 | 788.455 | 0.493 | 0.74
591 | 18.774 | 0.298 | 796.3 | 0.498 | 0.744
592 | 18.806 | 0.3 | 804.146 | 0.503 | 0.749
593 | 18.835 | 0.302 | 811.991 | 0.507 | 0.754
594 | 18.862 | 0.303 | 817.875 | 0.511 | 0.759
595 | 18.886 | 0.305 | 825.72 | 0.516 | 0.763
596 | 18.918 | 0.307 | 831.604 | 0.52 | 0.768
597 | 18.942 | 0.309 | 837.489 | 0.523 | 0.773
598 | 18.966 | 0.311 | 843.372 | 0.527 | 0.778
599 | 18.998 | 0.313 | 851.218 | 0.532 | 0.783
600 | 19.03 | 0.315 | 857.102 | 0.536 | 0.787
601 | 19.054 | 0.317 | 864.947 | 0.541 | 0.792
602 | 19.086 | 0.319 | 870.831 | 0.544 | 0.797
603 | 19.11 | 0.321 | 878.676 | 0.549 | 0.802
604 | 19.135 | 0.323 | 884.56 | 0.553 | 0.806
605 | 19.167 | 0.324 | 890.445 | 0.557 | 0.811
606 | 19.198 | 0.326 | 898.29 | 0.561 | 0.816
607 | 19.222 | 0.328 | 904.174 | 0.565 | 0.821
608 | 19.247 | 0.33 | 912.019 | 0.57 | 0.825
609 | 19.278 | 0.332 | 917.903 | 0.574 | 0.83
610 | 19.307 | 0.334 | 925.748 | 0.579 | 0.835
611 | 19.336 | 0.336 | 933.594 | 0.583 | 0.84
612 | 19.367 | 0.336 | 939.477 | 0.587 | 0.84
613 | 19.398 | 0.338 | 947.323 | 0.592 | 0.845
614 | 19.426 | 0.342 | 953.207 | 0.596 | 0.854
615 | 19.454 | 0.345 | 961.053 | 0.601 | 0.864
616 | 19.51 | 0.347 | 974.782 | 0.609 | 0.868
617 | 19.542 | 0.349 | 982.627 | 0.614 | 0.873
618 | 19.571 | 0.351 | 990.472 | 0.619 | 0.878
619 | 19.598 | 0.354 | 998.318 | 0.624 | 0.885
620 | 19.63 | 0.355 | 1006.163 | 0.629 | 0.887
621 | 19.654 | 0.357 | 1014.009 | 0.634 | 0.892
622 | 19.678 | 0.359 | 1021.853 | 0.639 | 0.897
623 | 19.702 | 0.361 | 1027.737 | 0.642 | 0.902
624 | 19.734 | 0.363 | 1035.583 | 0.647 | 0.907
625 | 19.758 | 0.365 | 1041.467 | 0.651 | 0.911
626 | 19.783 | 0.366 | 1047.351 | 0.655 | 0.916
627 | 19.838 | 0.369 | 1061.08 | 0.663 | 0.923
628 | 19.871 | 0.37 | 1066.964 | 0.667 | 0.926
629 | 19.902 | 0.374 | 1074.809 | 0.672 | 0.935
630 | 19.934 | 0.376 | 1082.655 | 0.677 | 0.94
631 | 19.966 | 0.378 | 1092.461 | 0.683 | 0.945
632 | 19.995 | 0.38 | 1100.307 | 0.688 | 0.95
633 | 20.023 | 0.382 | 1108.152 | 0.693 | 0.954
634 | 20.054 | 0.384 | 1115.998 | 0.697 | 0.959
635 | 20.087 | 0.386 | 1123.842 | 0.702 | 0.964
636 | 20.118 | 0.388 | 1133.649 | 0.709 | 0.971
637 | 20.15 | 0.391 | 1141.494 | 0.713 | 0.978
638 | 20.183 | 0.393 | 1149.34 | 0.718 | 0.983
639 | 20.215 | 0.395 | 1159.146 | 0.724 | 0.988
640 | 20.246 | 0.397 | 1168.953 | 0.731 | 0.992
641 | 20.278 | 0.399 | 1176.798 | 0.735 | 0.997
642 | 20.311 | 0.401 | 1184.644 | 0.74 | 1.002
643 | 20.343 | 0.403 | 1192.489 | 0.745 | 1.007
644 | 20.374 | 0.405 | 1200.335 | 0.75 | 1.012
645 | 20.407 | 0.407 | 1210.141 | 0.756 | 1.016
646 | 20.438 | 0.41 | 1217.986 | 0.761 | 1.026
647 | 20.47 | 0.412 | 1227.793 | 0.767 | 1.031
648 | 20.502 | 0.414 | 1235.638 | 0.772 | 1.035
649 | 20.535 | 0.416 | 1245.445 | 0.778 | 1.04
650 | 20.566 | 0.418 | 1253.29 | 0.783 | 1.045
651 | 20.598 | 0.42 | 1261.136 | 0.788 | 1.05
652 | 20.63 | 0.422 | 1270.942 | 0.794 | 1.055
653 | 20.663 | 0.426 | 1280.749 | 0.8 | 1.064
654 | 20.694 | 0.426 | 1288.594 | 0.805 | 1.064
655 | 20.726 | 0.428 | 1298.401 | 0.812 | 1.069
656 | 20.758 | 0.431 | 1306.246 | 0.816 | 1.078
657 | 20.79 | 0.433 | 1314.092 | 0.821 | 1.083
658 | 20.822 | 0.435 | 1323.898 | 0.827 | 1.088
659 | 20.854 | 0.437 | 1331.744 | 0.832 | 1.093
660 | 20.886 | 0.439 | 1341.55 | 0.838 | 1.097
661 | 20.918 | 0.442 | 1351.357 | 0.845 | 1.104
662 | 20.951 | 0.445 | 1359.203 | 0.85 | 1.112
663 | 20.983 | 0.447 | 1369.009 | 0.856 | 1.117
664 | 21.015 | 0.449 | 1376.854 | 0.861 | 1.121
665 | 21.07 | 0.452 | 1394.506 | 0.872 | 1.131
666 | 21.102 | 0.454 | 1402.351 | 0.876 | 1.136
667 | 21.134 | 0.456 | 1410.197 | 0.881 | 1.14
668 | 21.164 | 0.458 | 1420.003 | 0.888 | 1.145
669 | 21.191 | 0.46 | 1429.811 | 0.894 | 1.15
670 | 21.222 | 0.462 | 1437.655 | 0.899 | 1.155
671 | 21.246 | 0.464 | 1445.501 | 0.903 | 1.159
672 | 21.294 | 0.468 | 1459.23 | 0.912 | 1.169
673 | 21.35 | 0.471 | 1470.998 | 0.919 | 1.179
674 | 21.374 | 0.471 | 1478.843 | 0.924 | 1.179
675 | 21.399 | 0.473 | 1486.689 | 0.929 | 1.183
676 | 21.43 | 0.475 | 1494.534 | 0.934 | 1.188
677 | 21.454 | 0.477 | 1504.341 | 0.94 | 1.193
678 | 21.478 | 0.479 | 1510.224 | 0.944 | 1.198
679 | 21.526 | 0.483 | 1523.954 | 0.952 | 1.207
680 | 21.55 | 0.485 | 1531.799 | 0.957 | 1.212
681 | 21.582 | 0.487 | 1537.683 | 0.961 | 1.217
682 | 21.615 | 0.489 | 1545.528 | 0.966 | 1.222
683 | 21.647 | 0.491 | 1555.335 | 0.972 | 1.226
684 | 21.678 | 0.492 | 1565.142 | 0.978 | 1.231
685 | 21.71 | 0.494 | 1574.949 | 0.984 | 1.236
686 | 21.742 | 0.497 | 1584.755 | 0.99 | 1.243
687 | 21.774 | 0.498 | 1592.601 | 0.995 | 1.245
688 | 21.807 | 0.502 | 1602.407 | 1.002 | 1.255
689 | 21.839 | 0.504 | 1610.252 | 1.006 | 1.26
690 | 21.899 | 0.508 | 1627.905 | 1.017 | 1.269
691 | 22.022 | 0.515 | 1653.402 | 1.033 | 1.288
692 | 22.054 | 0.518 | 1661.247 | 1.038 | 1.295
693 | 22.086 | 0.521 | 1673.015 | 1.046 | 1.303
694 | 22.118 | 0.523 | 1686.745 | 1.054 | 1.307
695 | 22.15 | 0.523 | 1700.474 | 1.063 | 1.307
696 | 22.174 | 0.525 | 1710.28 | 1.069 | 1.312
697 | 22.201 | 0.527 | 1718.126 | 1.074 | 1.317
698 | 22.23 | 0.529 | 1725.971 | 1.079 | 1.322
699 | 22.254 | 0.531 | 1733.816 | 1.084 | 1.326
700 | 22.278 | 0.532 | 1739.7 | 1.087 | 1.331
701 | 22.326 | 0.536 | 1753.43 | 1.096 | 1.341
702 | 22.35 | 0.538 | 1761.275 | 1.101 | 1.346
703 | 22.375 | 0.539 | 1769.12 | 1.106 | 1.348
704 | 22.406 | 0.542 | 1775.004 | 1.109 | 1.355
705 | 22.438 | 0.544 | 1784.811 | 1.116 | 1.36
706 | 22.47 | 0.546 | 1792.656 | 1.12 | 1.365
707 | 22.502 | 0.548 | 1802.463 | 1.127 | 1.369
708 | 22.534 | 0.55 | 1812.269 | 1.133 | 1.374
709 | 22.566 | 0.552 | 1822.076 | 1.139 | 1.379
710 | 22.591 | 0.553 | 1831.882 | 1.145 | 1.384
711 | 22.622 | 0.555 | 1839.728 | 1.15 | 1.389
712 | 22.654 | 0.557 | 1849.534 | 1.156 | 1.393
713 | 22.678 | 0.559 | 1857.38 | 1.161 | 1.398
714 | 22.71 | 0.561 | 1865.226 | 1.166 | 1.403
715 | 22.742 | 0.563 | 1873.071 | 1.171 | 1.408
716 | 22.798 | 0.567 | 1888.761 | 1.18 | 1.417
717 | 22.823 | 0.569 | 1896.607 | 1.185 | 1.422
718 | 22.854 | 0.572 | 1906.413 | 1.192 | 1.429
719 | 22.888 | 0.573 | 1914.259 | 1.196 | 1.431
720 | 22.918 | 0.576 | 1926.027 | 1.204 | 1.441
721 | 22.95 | 0.578 | 1933.872 | 1.209 | 1.446
722 | 22.982 | 0.58 | 1943.679 | 1.215 | 1.451
723 | 23.014 | 0.582 | 1953.485 | 1.221 | 1.455
724 | 23.046 | 0.584 | 1963.292 | 1.227 | 1.46
725 | 23.075 | 0.586 | 1971.137 | 1.232 | 1.465
726 | 23.102 | 0.588 | 1980.944 | 1.238 | 1.47
727 | 23.134 | 0.59 | 1990.75 | 1.244 | 1.474
728 | 23.166 | 0.592 | 1998.596 | 1.249 | 1.479
729 | 23.198 | 0.594 | 2008.402 | 1.255 | 1.484
730 | 23.23 | 0.596 | 2016.248 | 1.26 | 1.491
731 | 23.291 | 0.601 | 2033.9 | 1.271 | 1.503
732 | 23.342 | 0.603 | 2051.551 | 1.282 | 1.508
733 | 23.366 | 0.605 | 2057.436 | 1.286 | 1.513
734 | 23.399 | 0.609 | 2067.243 | 1.292 | 1.522
735 | 23.43 | 0.611 | 2077.049 | 1.298 | 1.527
736 | 23.462 | 0.613 | 2086.855 | 1.304 | 1.532
737 | 23.51 | 0.615 | 2104.508 | 1.315 | 1.536
738 | 23.534 | 0.616 | 2112.353 | 1.32 | 1.541
739 | 23.558 | 0.619 | 2120.198 | 1.325 | 1.548
740 | 23.59 | 0.62 | 2128.043 | 1.33 | 1.551
741 | 23.619 | 0.622 | 2135.889 | 1.335 | 1.556
742 | 23.646 | 0.624 | 2143.734 | 1.34 | 1.56
743 | 23.671 | 0.626 | 2153.541 | 1.346 | 1.565
744 | 23.702 | 0.628 | 2161.386 | 1.351 | 1.57
745 | 23.726 | 0.63 | 2169.231 | 1.356 | 1.575
746 | 23.751 | 0.632 | 2177.077 | 1.361 | 1.579
747 | 23.782 | 0.634 | 2184.922 | 1.366 | 1.584
748 | 23.806 | 0.636 | 2192.767 | 1.37 | 1.589
749 | 23.854 | 0.638 | 2208.458 | 1.38 | 1.596
750 | 23.888 | 0.639 | 2214.342 | 1.384 | 1.598
751 | 23.918 | 0.643 | 2222.188 | 1.389 | 1.608
752 | 23.95 | 0.645 | 2231.994 | 1.395 | 1.613
753 | 23.974 | 0.647 | 2241.801 | 1.401 | 1.618
754 | 24.006 | 0.649 | 2251.608 | 1.407 | 1.622
755 | 24.039 | 0.651 | 2261.414 | 1.413 | 1.627
756 | 24.07 | 0.653 | 2271.22 | 1.42 | 1.632
757 | 24.102 | 0.655 | 2279.066 | 1.424 | 1.637
758 | 24.135 | 0.657 | 2288.872 | 1.431 | 1.641
759 | 24.166 | 0.658 | 2298.679 | 1.437 | 1.646
760 | 24.198 | 0.661 | 2308.486 | 1.443 | 1.653
761 | 24.231 | 0.664 | 2318.293 | 1.449 | 1.66
762 | 24.262 | 0.666 | 2328.1 | 1.455 | 1.665
763 | 24.286 | 0.668 | 2335.945 | 1.46 | 1.67
764 | 24.311 | 0.668 | 2345.752 | 1.466 | 1.67
765 | 24.342 | 0.671 | 2355.558 | 1.472 | 1.677
766 | 24.374 | 0.674 | 2363.403 | 1.477 | 1.684
767 | 24.398 | 0.675 | 2371.248 | 1.482 | 1.687
768 | 24.43 | 0.678 | 2381.056 | 1.488 | 1.694
769 | 24.454 | 0.679 | 2388.9 | 1.493 | 1.696
770 | 24.486 | 0.681 | 2398.707 | 1.499 | 1.703
771 | 24.516 | 0.683 | 2406.552 | 1.504 | 1.708
772 | 24.542 | 0.683 | 2416.359 | 1.51 | 1.708
773 | 24.575 | 0.687 | 2424.204 | 1.515 | 1.718
774 | 24.606 | 0.689 | 2432.05 | 1.52 | 1.723
775 | 24.639 | 0.691 | 2441.857 | 1.526 | 1.727
776 | 24.694 | 0.693 | 2459.508 | 1.537 | 1.732
777 | 24.718 | 0.697 | 2467.354 | 1.542 | 1.742
778 | 24.75 | 0.699 | 2475.199 | 1.547 | 1.746
779 | 24.811 | 0.702 | 2492.851 | 1.558 | 1.756
780 | 24.838 | 0.704 | 2502.658 | 1.564 | 1.761
781 | 24.87 | 0.706 | 2512.464 | 1.57 | 1.765
782 | 24.902 | 0.709 | 2522.271 | 1.576 | 1.772
783 | 24.934 | 0.71 | 2532.077 | 1.583 | 1.775
784 | 24.968 | 0.712 | 2541.884 | 1.589 | 1.78
785 | 24.998 | 0.714 | 2553.652 | 1.596 | 1.785
786 | 25.028 | 0.718 | 2561.498 | 1.601 | 1.794
787 | 25.054 | 0.72 | 2571.304 | 1.607 | 1.799
788 | 25.086 | 0.721 | 2579.15 | 1.612 | 1.804
789 | 25.111 | 0.722 | 2588.956 | 1.618 | 1.806
790 | 25.143 | 0.725 | 2598.763 | 1.624 | 1.813
791 | 25.174 | 0.727 | 2606.608 | 1.629 | 1.818
792 | 25.207 | 0.729 | 2616.415 | 1.635 | 1.823
793 | 25.238 | 0.731 | 2624.26 | 1.64 | 1.827
794 | 25.27 | 0.733 | 2634.066 | 1.646 | 1.832
795 | 25.294 | 0.735 | 2643.873 | 1.652 | 1.837
796 | 25.318 | 0.737 | 2651.718 | 1.657 | 1.842
797 | 25.342 | 0.739 | 2661.525 | 1.663 | 1.847
798 | 25.375 | 0.741 | 2669.371 | 1.668 | 1.851
799 | 25.406 | 0.742 | 2677.216 | 1.673 | 1.856
800 | 25.439 | 0.744 | 2687.023 | 1.679 | 1.861
801 | 25.471 | 0.746 | 2694.868 | 1.684 | 1.866
802 | 25.502 | 0.748 | 2704.674 | 1.69 | 1.87
803 | 25.526 | 0.75 | 2714.482 | 1.697 | 1.875
804 | 25.582 | 0.754 | 2728.21 | 1.705 | 1.885
805 | 25.614 | 0.756 | 2738.018 | 1.711 | 1.89
806 | 25.643 | 0.758 | 2745.863 | 1.716 | 1.894
807 | 25.67 | 0.76 | 2755.669 | 1.722 | 1.899
808 | 25.702 | 0.762 | 2765.475 | 1.728 | 1.904
809 | 25.734 | 0.764 | 2775.282 | 1.735 | 1.911
810 | 25.766 | 0.765 | 2785.089 | 1.741 | 1.913
811 | 25.791 | 0.768 | 2794.895 | 1.747 | 1.92
812 | 25.822 | 0.771 | 2802.741 | 1.752 | 1.928
813 | 25.851 | 0.773 | 2812.548 | 1.758 | 1.932
814 | 25.878 | 0.775 | 2822.354 | 1.764 | 1.937
815 | 25.905 | 0.775 | 2830.2 | 1.769 | 1.937
816 | 25.935 | 0.779 | 2840.006 | 1.775 | 1.947
817 | 25.966 | 0.781 | 2847.852 | 1.78 | 1.952
818 | 25.995 | 0.781 | 2857.658 | 1.786 | 1.952
819 | 26.046 | 0.784 | 2871.388 | 1.795 | 1.961
820 | 26.07 | 0.786 | 2877.271 | 1.798 | 1.966
821 | 26.102 | 0.79 | 2887.079 | 1.804 | 1.975
822 | 26.126 | 0.79 | 2894.924 | 1.809 | 1.975
823 | 26.159 | 0.792 | 2904.73 | 1.815 | 1.98
824 | 26.191 | 0.794 | 2914.536 | 1.822 | 1.985
825 | 26.222 | 0.796 | 2924.344 | 1.828 | 1.99
826 | 26.247 | 0.798 | 2930.227 | 1.831 | 1.994
827 | 26.278 | 0.802 | 2940.034 | 1.838 | 2.004
828 | 26.303 | 0.802 | 2947.879 | 1.842 | 2.004
829 | 26.334 | 0.804 | 2957.686 | 1.849 | 2.009
830 | 26.358 | 0.805 | 2965.531 | 1.853 | 2.014
831 | 26.383 | 0.807 | 2973.377 | 1.858 | 2.018
832 | 26.414 | 0.809 | 2981.222 | 1.863 | 2.023
833 | 26.444 | 0.811 | 2989.067 | 1.868 | 2.028
834 | 26.494 | 0.815 | 3004.758 | 1.878 | 2.037
835 | 26.526 | 0.817 | 3012.604 | 1.883 | 2.042
836 | 26.55 | 0.819 | 3018.488 | 1.887 | 2.047
837 | 26.574 | 0.821 | 3026.333 | 1.891 | 2.052
838 | 26.599 | 0.823 | 3036.139 | 1.898 | 2.057
839 | 26.63 | 0.825 | 3043.985 | 1.902 | 2.061
840 | 26.678 | 0.828 | 3057.714 | 1.911 | 2.071
841 | 26.702 | 0.828 | 3065.559 | 1.916 | 2.071
842 | 26.726 | 0.83 | 3073.404 | 1.921 | 2.076
843 | 26.75 | 0.832 | 3079.288 | 1.925 | 2.08
844 | 26.775 | 0.834 | 3087.134 | 1.929 | 2.085
845 | 26.806 | 0.836 | 3094.979 | 1.934 | 2.09
846 | 26.854 | 0.84 | 3106.747 | 1.942 | 2.099
847 | 26.878 | 0.84 | 3114.593 | 1.947 | 2.099
848 | 26.902 | 0.842 | 3122.438 | 1.952 | 2.104
849 | 26.926 | 0.844 | 3128.322 | 1.955 | 2.109
850 | 26.951 | 0.846 | 3136.167 | 1.96 | 2.114
851 | 26.983 | 0.847 | 3144.012 | 1.965 | 2.119
852 | 27.014 | 0.849 | 3151.857 | 1.97 | 2.123
853 | 27.039 | 0.851 | 3159.703 | 1.975 | 2.128
854 | 27.07 | 0.853 | 3167.548 | 1.98 | 2.133
855 | 27.099 | 0.855 | 3175.394 | 1.985 | 2.138
856 | 27.126 | 0.857 | 3183.24 | 1.99 | 2.142
857 | 27.151 | 0.859 | 3191.085 | 1.994 | 2.147
858 | 27.182 | 0.861 | 3198.93 | 1.999 | 2.152
859 | 27.207 | 0.863 | 3204.813 | 2.003 | 2.157
860 | 27.238 | 0.865 | 3214.62 | 2.009 | 2.161
861 | 27.27 | 0.867 | 3222.466 | 2.014 | 2.166
862 | 27.294 | 0.868 | 3230.311 | 2.019 | 2.171
863 | 27.319 | 0.87 | 3238.156 | 2.024 | 2.176
864 | 27.35 | 0.872 | 3246.001 | 2.029 | 2.181
865 | 27.374 | 0.874 | 3251.886 | 2.032 | 2.185
866 | 27.423 | 0.878 | 3265.615 | 2.041 | 2.195
867 | 27.454 | 0.88 | 3273.461 | 2.046 | 2.2
868 | 27.486 | 0.882 | 3281.305 | 2.051 | 2.204
869 | 27.511 | 0.882 | 3287.19 | 2.054 | 2.204
870 | 27.542 | 0.886 | 3296.997 | 2.061 | 2.214
871 | 27.573 | 0.887 | 3304.842 | 2.066 | 2.219
872 | 27.598 | 0.889 | 3314.648 | 2.072 | 2.224
873 | 27.622 | 0.889 | 3320.532 | 2.075 | 2.224
874 | 27.646 | 0.892 | 3330.339 | 2.081 | 2.231
875 | 27.679 | 0.893 | 3336.223 | 2.085 | 2.233
876 | 27.71 | 0.897 | 3344.068 | 2.09 | 2.243
877 | 27.758 | 0.9 | 3357.798 | 2.099 | 2.25
878 | 27.79 | 0.901 | 3365.642 | 2.104 | 2.252
879 | 27.822 | 0.903 | 3373.488 | 2.108 | 2.257
880 | 27.851 | 0.905 | 3381.333 | 2.113 | 2.262
881 | 27.878 | 0.908 | 3391.14 | 2.119 | 2.271
882 | 27.91 | 0.91 | 3398.986 | 2.124 | 2.276
883 | 27.942 | 0.912 | 3406.831 | 2.129 | 2.281
884 | 27.998 | 0.916 | 3420.56 | 2.138 | 2.29
885 | 28.022 | 0.918 | 3428.405 | 2.143 | 2.295
886 | 28.047 | 0.918 | 3436.25 | 2.148 | 2.295
887 | 28.079 | 0.922 | 3444.096 | 2.153 | 2.305
888 | 28.11 | 0.924 | 3453.903 | 2.159 | 2.309
889 | 28.134 | 0.926 | 3459.787 | 2.162 | 2.314
890 | 28.159 | 0.927 | 3467.632 | 2.167 | 2.316
891 | 28.189 | 0.929 | 3475.477 | 2.172 | 2.324
892 | 28.215 | 0.93 | 3483.322 | 2.177 | 2.326
893 | 28.248 | 0.933 | 3491.168 | 2.182 | 2.333
894 | 28.278 | 0.935 | 3499.013 | 2.187 | 2.338
895 | 28.302 | 0.935 | 3506.859 | 2.192 | 2.338
896 | 28.326 | 0.937 | 3514.703 | 2.197 | 2.343
897 | 28.374 | 0.941 | 3526.472 | 2.204 | 2.352
898 | 28.399 | 0.943 | 3532.356 | 2.208 | 2.357
899 | 28.43 | 0.945 | 3540.201 | 2.213 | 2.362
900 | 28.454 | 0.947 | 3546.085 | 2.216 | 2.367
901 | 28.478 | 0.949 | 3553.931 | 2.221 | 2.371
902 | 28.51 | 0.95 | 3561.776 | 2.226 | 2.376
903 | 28.542 | 0.952 | 3569.622 | 2.231 | 2.381
904 | 28.574 | 0.954 | 3577.466 | 2.236 | 2.386
905 | 28.606 | 0.956 | 3585.311 | 2.241 | 2.391
906 | 28.635 | 0.958 | 3595.118 | 2.247 | 2.395
907 | 28.663 | 0.96 | 3602.963 | 2.252 | 2.4
908 | 28.695 | 0.962 | 3610.809 | 2.257 | 2.405
909 | 28.726 | 0.964 | 3618.654 | 2.262 | 2.41
910 | 28.758 | 0.966 | 3626.5 | 2.267 | 2.414
911 | 28.79 | 0.968 | 3636.307 | 2.273 | 2.419
912 | 28.839 | 0.971 | 3650.036 | 2.281 | 2.429
913 | 28.871 | 0.973 | 3657.881 | 2.286 | 2.433
914 | 28.903 | 0.976 | 3663.765 | 2.29 | 2.441
915 | 28.934 | 0.979 | 3671.61 | 2.295 | 2.448
916 | 28.967 | 0.981 | 3681.417 | 2.301 | 2.453
917 | 28.998 | 0.983 | 3689.262 | 2.306 | 2.457
918 | 29.031 | 0.985 | 3699.069 | 2.312 | 2.462
919 | 29.062 | 0.987 | 3706.914 | 2.317 | 2.467
920 | 29.087 | 0.989 | 3714.76 | 2.322 | 2.472
921 | 29.118 | 0.991 | 3722.605 | 2.327 | 2.476
922 | 29.174 | 0.994 | 3736.334 | 2.335 | 2.486
923 | 29.244 | 0.996 | 3750.064 | 2.344 | 2.491
924 | 29.27 | 0.996 | 3755.948 | 2.347 | 2.491