## 工作表1
No. | 時間( s) | 變形( mm) | 力量( N) | 應力( N/mm^2) | 應變( %)
1 | 0 | 0 | 0 | 0 | 0
2 | 0.1 | 0 | 0 | 0 | 0
3 | 0.125 | 0 | 0 | 0 | 0
4 | 0.149 | 0 | 0 | 0 | 0
5 | 0.191 | 0 | 0 | 0 | 0
6 | 0.221 | 0 | 0 | 0 | 0
7 | 0.257 | 0 | 0 | 0 | 0
8 | 0.285 | 0 | 0 | 0 | 0
9 | 0.318 | 0 | 0 | 0 | 0
10 | 0.349 | 0 | 0 | 0 | 0
11 | 0.383 | 0 | 0 | 0 | 0
12 | 0.413 | 0 | 0 | 0 | 0
13 | 0.446 | 0 | 0 | 0 | 0
14 | 0.477 | 0 | 0 | 0 | 0
15 | 0.51 | 0 | 0 | 0 | 0
16 | 0.542 | 0 | 0 | 0 | 0
17 | 0.574 | 0 | 0 | 0 | 0
18 | 0.606 | 0 | 0 | 0 | 0
19 | 0.639 | 0 | 0 | 0 | 0
20 | 0.671 | 0 | 0 | 0 | 0
21 | 0.701 | 0 | 0 | 0 | 0
22 | 0.734 | 0 | 0 | 0 | 0
23 | 0.766 | 0 | 0 | 0 | 0
24 | 0.798 | 0 | 0 | 0 | 0
25 | 0.827 | 0 | 0 | 0 | 0
26 | 0.855 | 0 | 0 | 0 | 0
27 | 0.886 | 0 | 0 | 0 | 0
28 | 0.918 | 0 | 0 | 0 | 0
29 | 0.95 | 0 | 0 | 0 | 0
30 | 0.981 | 0 | 0 | 0 | 0
31 | 1.014 | 0 | 0 | 0 | 0
32 | 1.045 | 0 | 0 | 0 | 0
33 | 1.078 | 0 | 0 | 0 | 0
34 | 1.109 | 0 | 0 | 0 | 0
35 | 1.141 | 0 | 0 | 0 | 0
36 | 1.173 | 0 | 0 | 0 | 0
37 | 1.205 | 0 | 0 | 0 | 0
38 | 1.238 | 0 | 0 | 0 | 0
39 | 1.269 | 0 | 0 | 0 | 0
40 | 1.302 | 0 | 0 | 0 | 0
41 | 1.334 | 0 | 0 | 0 | 0
42 | 1.366 | 0 | 0 | 0 | 0
43 | 1.397 | 0 | 0 | 0 | 0
44 | 1.43 | 0 | 0 | 0 | 0
45 | 1.462 | 0 | 0 | 0 | 0
46 | 1.494 | 0 | 0 | 0 | 0
47 | 1.526 | 0 | 0 | 0 | 0
48 | 1.559 | 0 | 0 | 0 | 0
49 | 1.59 | 0 | 0 | 0 | 0
50 | 1.622 | 0 | 0 | 0 | 0
51 | 1.654 | 0 | 0 | 0 | 0
52 | 1.685 | 0 | 0 | 0 | 0
53 | 1.717 | 0 | 0 | 0 | 0
54 | 1.749 | 0 | 0 | 0 | 0
55 | 1.781 | 0 | 0 | 0 | 0
56 | 1.814 | 0 | 0 | 0 | 0
57 | 1.846 | 0 | 0 | 0 | 0
58 | 1.878 | 0 | 0 | 0 | 0
59 | 1.91 | 0 | 0 | 0 | 0
60 | 1.941 | 0 | 0 | 0 | 0
61 | 1.974 | 0 | 0 | 0 | 0
62 | 2.006 | 0 | 0 | 0 | 0
63 | 2.038 | 0 | 0 | 0 | 0
64 | 2.07 | 0 | 0 | 0 | 0
65 | 2.102 | 0 | 0 | 0 | 0
66 | 2.135 | 0 | 0 | 0 | 0
67 | 2.166 | 0 | 0 | 0 | 0
68 | 2.197 | 0 | 0 | 0 | 0
69 | 2.229 | 0 | 0 | 0 | 0
70 | 2.262 | 0 | 0 | 0 | 0
71 | 2.294 | 0 | 0 | 0 | 0
72 | 2.325 | 0 | 0 | 0 | 0
73 | 2.358 | 0 | 0 | 0 | 0
74 | 2.39 | 0 | 0 | 0 | 0
75 | 2.422 | 0 | 0 | 0 | 0
76 | 2.453 | 0 | 0 | 0 | 0
77 | 2.486 | 0 | 0 | 0 | 0
78 | 2.518 | 0 | 0 | 0 | 0
79 | 2.55 | 0 | 0 | 0 | 0
80 | 2.582 | 0 | 0 | 0 | 0
81 | 2.614 | 0 | 0 | 0 | 0
82 | 2.646 | 0 | 0 | 0 | 0
83 | 2.678 | 0 | 0 | 0 | 0
84 | 2.709 | 0 | 0 | 0 | 0
85 | 2.743 | 0 | 0 | 0 | 0
86 | 2.775 | 0 | 0 | 0 | 0
87 | 2.806 | 0 | 0 | 0 | 0
88 | 2.837 | 0 | 0 | 0 | 0
89 | 2.871 | 0 | 0 | 0 | 0
90 | 2.902 | 0 | 0 | 0 | 0
91 | 2.933 | 0 | 0 | 0 | 0
92 | 2.966 | 0 | 0 | 0 | 0
93 | 2.998 | 0 | 0 | 0 | 0
94 | 3.029 | 0 | 0 | 0 | 0
95 | 3.062 | 0 | 0 | 0 | 0
96 | 3.095 | 0 | 0 | 0 | 0
97 | 3.126 | 0 | 0 | 0 | 0
98 | 3.157 | 0 | 0 | 0 | 0
99 | 3.19 | 0 | 0 | 0 | 0
100 | 3.221 | 0 | 0 | 0 | 0
101 | 3.253 | 0 | 0 | 0 | 0
102 | 3.285 | 0 | 0 | 0 | 0
103 | 3.318 | 0 | 0 | 0 | 0
104 | 3.35 | 0 | 0 | 0 | 0
105 | 3.382 | 0 | 0 | 0 | 0
106 | 3.413 | 0 | 0 | 0 | 0
107 | 3.445 | 0 | 0 | 0 | 0
108 | 3.477 | 0 | 0 | 0 | 0
109 | 3.51 | 0 | 0 | 0 | 0
110 | 3.541 | 0 | 0 | 0 | 0
111 | 3.573 | 0 | 0 | 0 | 0
112 | 3.606 | 0 | 0 | 0 | 0
113 | 3.638 | 0 | 0 | 0 | 0
114 | 3.67 | 0 | 0 | 0 | 0
115 | 3.701 | 0 | 0 | 0 | 0
116 | 3.734 | 0 | 0 | 0 | 0
117 | 3.766 | 0 | 0 | 0 | 0
118 | 3.798 | 0 | 0 | 0 | 0
119 | 3.829 | 0 | 0 | 0 | 0
120 | 3.863 | 0 | 0 | 0 | 0
121 | 3.894 | 0 | 0 | 0 | 0
122 | 3.925 | 0 | 0 | 0 | 0
123 | 3.949 | 0 | 0 | 0 | 0
124 | 3.981 | 0 | 0 | 0 | 0
125 | 4.015 | 0 | 0 | 0 | 0
126 | 4.046 | 0 | 0 | 0 | 0
127 | 4.078 | 0 | 0 | 0 | 0
128 | 4.11 | 0 | 0 | 0 | 0
129 | 4.141 | 0 | 0 | 0 | 0
130 | 4.174 | 0 | 0 | 0 | 0
131 | 4.206 | 0 | 0 | 0 | 0
132 | 4.238 | 0 | 0 | 0 | 0
133 | 4.27 | 0 | 0 | 0 | 0
134 | 4.302 | 0 | 0 | 0 | 0
135 | 4.335 | 0 | 0 | 0 | 0
136 | 4.367 | 0 | 0 | 0 | 0
137 | 4.397 | 0 | 0 | 0 | 0
138 | 4.431 | 0 | 0 | 0 | 0
139 | 4.462 | 0 | 0 | 0 | 0
140 | 4.493 | 0 | 0 | 0 | 0
141 | 4.527 | 0 | 0 | 0 | 0
142 | 4.559 | 0 | 0 | 0 | 0
143 | 4.59 | 0 | 0 | 0 | 0
144 | 4.621 | 0 | 0 | 0 | 0
145 | 4.655 | 0 | 0 | 0 | 0
146 | 4.686 | 0 | 0 | 0 | 0
147 | 4.748 | 0 | 0 | 0 | 0
148 | 4.773 | 0 | 0 | 0 | 0
149 | 4.805 | 0 | 0 | 0 | 0
150 | 4.838 | 0 | 0 | 0 | 0
151 | 4.871 | 0 | 0 | 0 | 0
152 | 4.902 | 0 | 0 | 0 | 0
153 | 4.934 | 0 | 0 | 0 | 0
154 | 4.966 | 0 | 0 | 0 | 0
155 | 4.998 | 0 | 0 | 0 | 0
156 | 5.03 | 0 | 0 | 0 | 0
157 | 5.062 | 0 | 0 | 0 | 0
158 | 5.093 | 0 | 0 | 0 | 0
159 | 5.126 | 0 | 0 | 0 | 0
160 | 5.158 | 0 | 0 | 0 | 0
161 | 5.19 | 0 | 0 | 0 | 0
162 | 5.222 | 0 | 0 | 0 | 0
163 | 5.253 | 0 | 0 | 0 | 0
164 | 5.285 | 0 | 0 | 0 | 0
165 | 5.319 | 0 | 0 | 0 | 0
166 | 5.35 | 0 | 0 | 0 | 0
167 | 5.381 | 0 | 0 | 0 | 0
168 | 5.414 | 0 | 0 | 0 | 0
169 | 5.445 | 0 | 0 | 0 | 0
170 | 5.479 | 0 | 0 | 0 | 0
171 | 5.512 | 0 | 0 | 0 | 0
172 | 5.542 | 0 | 0 | 0 | 0
173 | 5.574 | 0 | 0 | 0 | 0
174 | 5.607 | 0 | 0 | 0 | 0
175 | 5.637 | 0 | 0 | 0 | 0
176 | 5.67 | 0 | 0 | 0 | 0
177 | 5.702 | 0 | 0 | 0 | 0
178 | 5.734 | 0 | 0 | 0 | 0
179 | 5.766 | 0 | 0 | 0 | 0
180 | 5.798 | 0 | 0 | 0 | 0
181 | 5.829 | 0 | 0 | 0 | 0
182 | 5.861 | 0 | 0 | 0 | 0
183 | 5.893 | 0 | 0 | 0 | 0
184 | 5.927 | 0 | 0 | 0 | 0
185 | 5.958 | 0 | 0 | 0 | 0
186 | 5.989 | 0 | 0 | 0 | 0
187 | 6.021 | 0 | 0 | 0 | 0
188 | 6.053 | 0 | 0 | 0 | 0
189 | 6.086 | 0 | 0 | 0 | 0
190 | 6.118 | 0 | 0 | 0 | 0
191 | 6.15 | 0 | 0 | 0 | 0
192 | 6.182 | 0 | 0 | 0 | 0
193 | 6.215 | 0 | 0 | 0 | 0
194 | 6.245 | 0 | 0 | 0 | 0
195 | 6.277 | 0 | 0 | 0 | 0
196 | 6.31 | 0 | 0 | 0 | 0
197 | 6.341 | 0 | 0 | 0 | 0
198 | 6.374 | 0 | 0 | 0 | 0
199 | 6.405 | 0 | 0 | 0 | 0
200 | 6.437 | 0 | 0 | 0 | 0
201 | 6.47 | 0 | 0 | 0 | 0
202 | 6.503 | 0 | 0 | 0 | 0
203 | 6.534 | 0 | 0 | 0 | 0
204 | 6.566 | 0 | 0 | 0 | 0
205 | 6.599 | 0 | 0 | 0 | 0
206 | 6.63 | 0 | 0 | 0 | 0
207 | 6.662 | 0 | 0 | 0 | 0
208 | 6.695 | 0 | 0 | 0 | 0
209 | 6.725 | 0 | 0 | 0 | 0
210 | 6.757 | 0 | 0 | 0 | 0
211 | 6.79 | 0 | 0 | 0 | 0
212 | 6.822 | 0 | 0 | 0 | 0
213 | 6.855 | 0 | 0 | 0 | 0
214 | 6.886 | 0 | 0 | 0 | 0
215 | 6.918 | 0 | 0 | 0 | 0
216 | 6.95 | 0 | 0 | 0 | 0
217 | 6.981 | 0 | 0 | 0 | 0
218 | 7.013 | 0 | 0 | 0 | 0
219 | 7.047 | 0 | 0 | 0 | 0
220 | 7.078 | 0 | 0 | 0 | 0
221 | 7.109 | 0 | 0 | 0 | 0
222 | 7.142 | 0 | 0 | 0 | 0
223 | 7.174 | 0 | 0 | 0 | 0
224 | 7.205 | 0 | 0 | 0 | 0
225 | 7.238 | 0 | 0 | 0 | 0
226 | 7.27 | 0 | 0 | 0 | 0
227 | 7.301 | 0 | 0 | 0 | 0
228 | 7.335 | 0 | 0 | 0 | 0
229 | 7.365 | 0 | 0 | 0 | 0
230 | 7.398 | 0 | 0 | 0 | 0
231 | 7.429 | 0 | 0 | 0 | 0
232 | 7.462 | 0 | 0 | 0 | 0
233 | 7.494 | 0 | 0 | 0 | 0
234 | 7.526 | 0 | 0 | 0 | 0
235 | 7.557 | 0 | 0 | 0 | 0
236 | 7.589 | 0 | 0 | 0 | 0
237 | 7.623 | 0 | 0 | 0 | 0
238 | 7.654 | 0 | 0 | 0 | 0
239 | 7.686 | 0 | 0 | 0 | 0
240 | 7.717 | 0 | 0 | 0 | 0
241 | 7.751 | 0 | 0 | 0 | 0
242 | 7.781 | 0 | 0 | 0 | 0
243 | 7.815 | 0 | 0 | 0 | 0
244 | 7.847 | 0 | 0 | 0 | 0
245 | 7.878 | 0 | 0 | 0 | 0
246 | 7.91 | 0 | 0 | 0 | 0
247 | 7.942 | 0 | 0 | 0 | 0
248 | 7.973 | 0 | 0 | 0 | 0
249 | 8.006 | 0 | 0 | 0 | 0
250 | 8.037 | 0 | 0 | 0 | 0
251 | 8.07 | 0 | 0 | 0 | 0
252 | 8.103 | 0 | 0 | 0 | 0
253 | 8.133 | 0 | 0 | 0 | 0
254 | 8.166 | 0 | 0 | 0 | 0
255 | 8.197 | 0 | 0 | 0 | 0
256 | 8.229 | 0 | 0 | 0 | 0
257 | 8.261 | 0 | 0 | 0 | 0
258 | 8.294 | 0 | 0 | 0 | 0
259 | 8.326 | 0 | 0 | 0 | 0
260 | 8.357 | 0 | 0 | 0 | 0
261 | 8.39 | 0 | 0 | 0 | 0
262 | 8.421 | 0 | 0 | 0 | 0
263 | 8.454 | 0 | 0 | 0 | 0
264 | 8.485 | 0 | 0 | 0 | 0
265 | 8.518 | 0 | 0 | 0 | 0
266 | 8.551 | 0 | 0 | 0 | 0
267 | 8.584 | 0 | 0 | 0 | 0
268 | 8.613 | 0 | 0 | 0 | 0
269 | 8.645 | 0 | 0 | 0 | 0
270 | 8.678 | 0 | 0 | 0 | 0
271 | 8.711 | 0 | 0 | 0 | 0
272 | 8.741 | 0 | 0 | 0 | 0
273 | 8.774 | 0 | 0 | 0 | 0
274 | 8.806 | 0 | 0 | 0 | 0
275 | 8.837 | 0 | 0 | 0 | 0
276 | 8.869 | 0 | 0 | 0 | 0
277 | 8.903 | 0 | 0 | 0 | 0
278 | 8.934 | 0 | 0 | 0 | 0
279 | 8.966 | 0 | 0 | 0 | 0
280 | 8.997 | 0 | 0 | 0 | 0
281 | 9.03 | 0 | 0 | 0 | 0
282 | 9.061 | 0 | 0 | 0 | 0
283 | 9.095 | 0 | 0 | 0 | 0
284 | 9.126 | 0 | 0 | 0 | 0
285 | 9.157 | 0 | 0 | 0 | 0
286 | 9.189 | 0 | 0 | 0 | 0
287 | 9.221 | 0 | 0 | 0 | 0
288 | 9.253 | 0 | 0 | 0 | 0
289 | 9.285 | 0 | 0 | 0 | 0
290 | 9.318 | 0 | 0 | 0 | 0
291 | 9.35 | 0 | 0 | 0 | 0
292 | 9.382 | 0 | 0 | 0 | 0
293 | 9.413 | 0 | 0 | 0 | 0
294 | 9.446 | 0 | 0 | 0 | 0
295 | 9.477 | 0 | 0 | 0 | 0
296 | 9.509 | 0 | 0 | 0 | 0
297 | 9.543 | 0 | 0 | 0 | 0
298 | 9.574 | 0 | 0 | 0 | 0
299 | 9.605 | 0 | 0 | 0 | 0
300 | 9.638 | 0 | 0 | 0 | 0
301 | 9.67 | 0 | 0 | 0 | 0
302 | 9.702 | 0 | 0 | 0 | 0
303 | 9.735 | 0 | 0 | 0 | 0
304 | 9.767 | 0 | 0 | 0 | 0
305 | 9.797 | 0 | 0 | 0 | 0
306 | 9.829 | 0 | 0 | 0 | 0
307 | 9.862 | 0 | 0 | 0 | 0
308 | 9.893 | 0 | 0 | 0 | 0
309 | 9.926 | 0 | 0 | 0 | 0
310 | 9.958 | 0 | 0 | 0 | 0
311 | 9.99 | 0 | 0 | 0 | 0
312 | 10.022 | 0 | 0 | 0 | 0
313 | 10.055 | 0 | 0 | 0 | 0
314 | 10.086 | 0 | 0 | 0 | 0
315 | 10.118 | 0 | 0 | 0 | 0
316 | 10.151 | 0 | 0 | 0 | 0
317 | 10.181 | 0 | 0 | 0 | 0
318 | 10.214 | 0 | 0 | 0 | 0
319 | 10.246 | 0 | 0 | 0 | 0
320 | 10.277 | 0 | 0 | 0 | 0
321 | 10.311 | 0 | 0 | 0 | 0
322 | 10.342 | 0 | 0 | 0 | 0
323 | 10.375 | 0 | 0 | 0 | 0
324 | 10.405 | 0 | 0 | 0 | 0
325 | 10.438 | 0 | 0 | 0 | 0
326 | 10.47 | 0 | 0 | 0 | 0
327 | 10.502 | 0 | 0 | 0 | 0
328 | 10.535 | 0 | 0 | 0 | 0
329 | 10.565 | 0 | 0 | 0 | 0
330 | 10.597 | 0 | 0 | 0 | 0
331 | 10.629 | 0 | 0 | 0 | 0
332 | 10.662 | 0 | 0 | 0 | 0
333 | 10.694 | 0 | 0 | 0 | 0
334 | 10.726 | 0 | 0 | 0 | 0
335 | 10.758 | 0 | 0 | 0 | 0
336 | 10.789 | 0 | 0 | 0 | 0
337 | 10.823 | 0 | 0 | 0 | 0
338 | 10.854 | 0 | 0 | 0 | 0
339 | 10.886 | 0 | 0 | 0 | 0
340 | 10.915 | 0 | 0 | 0 | 0
341 | 10.941 | 0 | 0 | 0 | 0
342 | 10.974 | 0 | 0 | 0 | 0
343 | 11.006 | 0 | 0 | 0 | 0
344 | 11.038 | 0 | 0 | 0 | 0
345 | 11.069 | 0 | 0 | 0 | 0
346 | 11.102 | 0 | 0 | 0 | 0
347 | 11.134 | 0 | 0 | 0 | 0
348 | 11.165 | 0 | 0 | 0 | 0
349 | 11.199 | 0 | 0 | 0 | 0
350 | 11.232 | 0 | 0 | 0 | 0
351 | 11.261 | 0 | 0 | 0 | 0
352 | 11.295 | 0 | 0 | 0 | 0
353 | 11.326 | 0 | 0 | 0 | 0
354 | 11.357 | 0 | 0 | 0 | 0
355 | 11.39 | 0 | 0 | 0 | 0
356 | 11.422 | 0 | 0 | 0 | 0
357 | 11.454 | 0 | 0 | 0 | 0
358 | 11.486 | 0 | 0 | 0 | 0
359 | 11.518 | 0 | 0 | 0 | 0
360 | 11.549 | 0 | 0 | 0 | 0
361 | 11.581 | 0 | 0 | 0 | 0
362 | 11.614 | 0 | 0 | 0 | 0
363 | 11.647 | 0 | 0 | 0 | 0
364 | 11.679 | 0 | 0 | 0 | 0
365 | 11.71 | 0 | 0 | 0 | 0
366 | 11.742 | 0 | 0 | 0 | 0
367 | 11.773 | 0 | 0 | 0 | 0
368 | 11.806 | 0 | 0 | 0 | 0
369 | 11.838 | 0 | 0 | 0 | 0
370 | 11.87 | 0 | 0 | 0 | 0
371 | 11.902 | 0 | 0 | 0 | 0
372 | 11.934 | 0 | 0 | 0 | 0
373 | 11.967 | 0 | 0 | 0 | 0
374 | 11.997 | 0 | 0 | 0 | 0
375 | 12.03 | 0 | 0 | 0 | 0
376 | 12.061 | 0 | 0 | 0 | 0
377 | 12.094 | 0 | 0 | 0 | 0
378 | 12.126 | 0 | 0 | 0 | 0
379 | 12.16 | 0 | 0 | 0 | 0
380 | 12.19 | 0 | 0 | 0 | 0
381 | 12.222 | 0 | 0 | 0 | 0
382 | 12.254 | 0 | 0 | 0 | 0
383 | 12.286 | 0 | 0 | 0 | 0
384 | 12.318 | 0 | 0 | 0 | 0
385 | 12.35 | 0 | 0 | 0 | 0
386 | 12.381 | 0 | 0 | 0 | 0
387 | 12.414 | 0 | 0 | 0 | 0
388 | 12.447 | 0 | 0 | 0 | 0
389 | 12.479 | 0 | 0 | 0 | 0
390 | 12.51 | 0 | 0 | 0 | 0
391 | 12.541 | 0 | 0 | 0 | 0
392 | 12.574 | 0 | 0 | 0 | 0
393 | 12.605 | 0 | 0 | 0 | 0
394 | 12.638 | 0 | 0 | 0 | 0
395 | 12.67 | 0 | 0 | 0 | 0
396 | 12.702 | 0 | 0 | 0 | 0
397 | 12.733 | 0 | 0 | 0 | 0
398 | 12.765 | 0 | 0 | 0 | 0
399 | 12.798 | 0 | 0 | 0 | 0
400 | 12.83 | 0 | 0 | 0 | 0
401 | 12.862 | 0 | 0 | 0 | 0
402 | 12.894 | 0 | 0 | 0 | 0
403 | 12.926 | 0 | 0 | 0 | 0
404 | 12.957 | 0 | 0 | 0 | 0
405 | 12.99 | 0 | 0 | 0 | 0
406 | 13.022 | 0 | 0 | 0 | 0
407 | 13.081 | 0 | 0 | 0 | 0
408 | 13.134 | 0 | 0 | 0 | 0
409 | 13.166 | 0 | 0 | 0 | 0
410 | 13.198 | 0 | 0 | 0 | 0
411 | 13.23 | 0 | 0 | 0 | 0
412 | 13.262 | 0 | 0 | 0 | 0
413 | 13.293 | 0 | 0 | 0 | 0
414 | 13.326 | 0 | 0 | 0 | 0
415 | 13.358 | 0 | 0 | 0 | 0
416 | 13.389 | 0 | 0 | 0 | 0
417 | 13.422 | 0 | 0 | 0 | 0
418 | 13.453 | 0 | 0 | 0 | 0
419 | 13.485 | 0 | 0 | 0 | 0
420 | 13.518 | 0 | 0 | 0 | 0
421 | 13.549 | 0 | 0 | 0 | 0
422 | 13.582 | 0 | 0 | 0 | 0
423 | 13.613 | 0 | 0 | 0 | 0
424 | 13.646 | 0 | 0 | 0 | 0
425 | 13.679 | 0 | 0 | 0 | 0
426 | 13.71 | 0 | 0 | 0 | 0
427 | 13.742 | 0 | 0 | 0 | 0
428 | 13.773 | 0 | 0 | 0 | 0
429 | 13.806 | 0 | 0 | 0 | 0
430 | 13.84 | 0 | 0 | 0 | 0
431 | 13.869 | 0 | 0 | 0 | 0
432 | 13.903 | 0 | 0 | 0 | 0
433 | 13.933 | 0 | 0 | 0 | 0
434 | 13.966 | 0 | 0 | 0 | 0
435 | 13.998 | 0 | 0 | 0 | 0
436 | 14.03 | 0 | 0 | 0 | 0
437 | 14.062 | 0 | 0 | 0 | 0
438 | 14.094 | 0 | 0 | 0 | 0
439 | 14.126 | 0 | 0 | 0 | 0
440 | 14.159 | 0 | 0 | 0 | 0
441 | 14.19 | 0 | 0 | 0 | 0
442 | 14.223 | 0 | 0 | 0 | 0
443 | 14.253 | 0 | 0 | 0 | 0
444 | 14.286 | 0 | 0 | 0 | 0
445 | 14.317 | 0 | 0 | 0 | 0
446 | 14.35 | 0 | 0 | 0 | 0
447 | 14.381 | 0 | 0 | 0 | 0
448 | 14.414 | 0 | 0 | 0 | 0
449 | 14.445 | 0 | 0 | 0 | 0
450 | 14.478 | 0 | 0 | 0 | 0
451 | 14.51 | 0 | 0 | 0 | 0
452 | 14.542 | 0 | 0 | 0 | 0
453 | 14.573 | 0 | 0 | 0 | 0
454 | 14.605 | 0 | 0 | 0 | 0
455 | 14.638 | 0 | 0 | 0 | 0
456 | 14.669 | 0 | 0 | 0 | 0
457 | 14.702 | 0 | 0 | 0 | 0
458 | 14.734 | 0 | 0 | 0 | 0
459 | 14.766 | 0 | 0 | 0 | 0
460 | 14.797 | 0 | 0 | 0 | 0
461 | 14.83 | 0 | 0 | 0 | 0
462 | 14.862 | 0 | 0 | 0 | 0
463 | 14.894 | 0 | 0 | 0 | 0
464 | 14.925 | 0 | 0 | 0 | 0
465 | 14.957 | 0 | 0 | 0 | 0
466 | 14.991 | 0 | 0 | 0 | 0
467 | 15.022 | 0 | 0 | 0 | 0
468 | 15.053 | 0 | 0 | 0 | 0
469 | 15.087 | 0 | 0 | 0 | 0
470 | 15.118 | 0 | 0 | 0 | 0
471 | 15.149 | 0 | 0 | 0 | 0
472 | 15.183 | 0 | 0 | 0 | 0
473 | 15.213 | 0 | 0 | 0 | 0
474 | 15.246 | 0 | 0 | 0 | 0
475 | 15.277 | 0 | 0 | 0 | 0
476 | 15.31 | 0 | 0 | 0 | 0
477 | 15.342 | 0 | 0 | 0 | 0
478 | 15.374 | 0 | 0 | 0 | 0
479 | 15.406 | 0 | 0 | 0 | 0
480 | 15.438 | 0 | 0 | 0 | 0
481 | 15.47 | 0 | 0 | 0 | 0
482 | 15.501 | 0 | 0 | 0 | 0
483 | 15.534 | 0 | 0 | 0 | 0
484 | 15.565 | 0 | 0 | 0 | 0
485 | 15.598 | 0 | 0 | 0 | 0
486 | 15.629 | 0 | 0 | 0 | 0
487 | 15.663 | 0 | 0 | 0 | 0
488 | 15.695 | 0 | 0 | 0 | 0
489 | 15.725 | 0 | 0 | 0 | 0
490 | 15.759 | 0 | 0 | 0 | 0
491 | 15.814 | 0 | 0 | 0 | 0
492 | 15.845 | 0 | 0 | 0 | 0
493 | 15.878 | 0 | 0 | 0 | 0
494 | 15.909 | 0 | 0 | 0 | 0
495 | 15.933 | 0 | 0 | 0 | 0
496 | 15.966 | 0 | 0 | 0 | 0
497 | 15.997 | 0 | 0 | 0 | 0
498 | 16.021 | 0 | 0 | 0 | 0
499 | 16.053 | 0 | 0 | 0 | 0
500 | 16.086 | 0 | 0 | 0 | 0
501 | 16.118 | 0 | 0 | 0 | 0
502 | 16.15 | 0 | 0 | 0 | 0
503 | 16.182 | 0 | 0 | 0 | 0
504 | 16.213 | 0 | 0 | 0 | 0
505 | 16.246 | 0 | 0 | 0 | 0
506 | 16.277 | 0 | 0 | 0 | 0
507 | 16.309 | 0 | 0 | 0 | 0
508 | 16.342 | 0 | 0 | 0 | 0
509 | 16.373 | 0 | 0 | 0 | 0
510 | 16.406 | 0 | 0 | 0 | 0
511 | 16.438 | 0 | 0 | 0 | 0
512 | 16.47 | 0 | 0 | 0 | 0
513 | 16.501 | 0 | 0 | 0 | 0
514 | 16.535 | 0 | 0 | 0 | 0
515 | 16.566 | 0 | 0 | 0 | 0
516 | 16.598 | 0 | 0 | 0 | 0
517 | 16.63 | 0 | 0 | 0 | 0
518 | 16.661 | 0 | 0 | 0 | 0
519 | 16.694 | 0 | 0 | 0 | 0
520 | 16.725 | 0 | 0 | 0 | 0
521 | 16.758 | 0 | 0 | 0 | 0
522 | 16.79 | 0 | 0 | 0 | 0
523 | 16.821 | 0 | 0 | 0 | 0
524 | 16.854 | 0 | 0 | 0 | 0
525 | 16.886 | 0 | 0 | 0 | 0
526 | 16.918 | 0 | 0 | 0 | 0
527 | 16.949 | 0 | 0 | 0 | 0
528 | 16.981 | 0 | 0 | 0 | 0
529 | 17.014 | 0 | 0 | 0 | 0
530 | 17.046 | 0 | 0 | 0 | 0
531 | 17.078 | 0 | 0 | 0 | 0
532 | 17.109 | 0 | 0 | 0 | 0
533 | 17.141 | 0 | 0 | 0 | 0
534 | 17.174 | 0 | 0 | 0 | 0
535 | 17.206 | 0 | 0 | 0 | 0
536 | 17.238 | 0 | 0 | 0 | 0
537 | 17.27 | 0 | 0 | 0 | 0
538 | 17.302 | 0 | 0 | 0 | 0
539 | 17.334 | 0 | 0 | 0 | 0
540 | 17.366 | 0 | 0 | 0 | 0
541 | 17.399 | 0 | 0 | 0 | 0
542 | 17.43 | 0 | 0 | 0 | 0
543 | 17.462 | 0 | 1.962 | 0.001 | 0
544 | 17.493 | 0 | 1.961 | 0.001 | 0
545 | 17.525 | 0 | 1.961 | 0.001 | 0
546 | 17.558 | 0 | 1.961 | 0.001 | 0
547 | 17.59 | 0 | 1.961 | 0.001 | 0
548 | 17.622 | 0 | 3.923 | 0.002 | 0
549 | 17.654 | 0 | 3.923 | 0.002 | 0
550 | 17.685 | 0 | 3.923 | 0.002 | 0
551 | 17.718 | 0 | 3.923 | 0.002 | 0
552 | 17.751 | 0 | 3.923 | 0.002 | 0
553 | 17.781 | 0 | 3.923 | 0.002 | 0
554 | 17.813 | 0 | 3.923 | 0.002 | 0
555 | 17.847 | 0 | 3.923 | 0.002 | 0
556 | 17.878 | 0 | 5.885 | 0.004 | 0
557 | 17.91 | 0 | 5.884 | 0.004 | 0
558 | 17.941 | 0 | 5.884 | 0.004 | 0
559 | 17.974 | 0 | 5.884 | 0.004 | 0
560 | 18.005 | 0 | 7.846 | 0.005 | 0
561 | 18.038 | 0 | 7.845 | 0.005 | 0
562 | 18.07 | 0 | 7.845 | 0.005 | 0
563 | 18.126 | 0 | 9.807 | 0.006 | 0
564 | 18.158 | 0 | 9.807 | 0.006 | 0
565 | 18.19 | 0 | 9.807 | 0.006 | 0
566 | 18.221 | 0 | 11.768 | 0.007 | 0
567 | 18.255 | 0 | 11.768 | 0.007 | 0
568 | 18.286 | 0 | 11.768 | 0.007 | 0
569 | 18.317 | 0 | 13.73 | 0.009 | 0
570 | 18.351 | 0 | 13.729 | 0.009 | 0
571 | 18.382 | 0 | 13.729 | 0.009 | 0
572 | 18.414 | 0 | 13.729 | 0.009 | 0
573 | 18.446 | 0 | 15.691 | 0.01 | 0
574 | 18.47 | 0 | 15.691 | 0.01 | 0
575 | 18.502 | 0 | 17.653 | 0.011 | 0
576 | 18.534 | 0 | 17.652 | 0.011 | 0
577 | 18.566 | 0 | 19.614 | 0.012 | 0
578 | 18.597 | 0 | 19.613 | 0.012 | 0
579 | 18.63 | 0 | 21.575 | 0.013 | 0
580 | 18.661 | 0 | 21.575 | 0.013 | 0
581 | 18.693 | 0 | 23.536 | 0.015 | 0
582 | 18.725 | 0 | 23.536 | 0.015 | 0
583 | 18.757 | 0 | 25.498 | 0.016 | 0
584 | 18.79 | 0 | 25.497 | 0.016 | 0
585 | 18.822 | 0 | 27.459 | 0.017 | 0
586 | 18.854 | 0 | 29.421 | 0.018 | 0
587 | 18.886 | 0 | 29.42 | 0.018 | 0
588 | 18.918 | 0 | 31.382 | 0.02 | 0
589 | 18.949 | 0 | 33.343 | 0.021 | 0
590 | 18.982 | 0 | 35.305 | 0.022 | 0
591 | 19.013 | 0 | 35.304 | 0.022 | 0
592 | 19.046 | 0 | 37.266 | 0.023 | 0
593 | 19.078 | 0 | 39.227 | 0.025 | 0
594 | 19.11 | 0 | 41.188 | 0.026 | 0
595 | 19.142 | 0 | 43.15 | 0.027 | 0
596 | 19.174 | 0 | 45.111 | 0.028 | 0
597 | 19.205 | 0 | 47.072 | 0.029 | 0
598 | 19.238 | 0 | 49.033 | 0.031 | 0
599 | 19.271 | 0 | 50.995 | 0.032 | 0
600 | 19.302 | 0 | 52.957 | 0.033 | 0
601 | 19.334 | 0 | 54.918 | 0.034 | 0
602 | 19.361 | 0 | 56.879 | 0.036 | 0
603 | 19.389 | 0 | 58.84 | 0.037 | 0
604 | 19.414 | 0 | 60.801 | 0.038 | 0
605 | 19.438 | 0 | 62.763 | 0.039 | 0
606 | 19.462 | 0 | 64.725 | 0.04 | 0
607 | 19.493 | 0 | 66.685 | 0.042 | 0
608 | 19.525 | 0 | 70.609 | 0.044 | 0
609 | 19.558 | 0 | 72.57 | 0.045 | 0
610 | 19.59 | 0 | 74.531 | 0.047 | 0
611 | 19.622 | 0 | 78.454 | 0.049 | 0
612 | 19.654 | 0 | 80.415 | 0.05 | 0
613 | 19.685 | 0 | 82.377 | 0.051 | 0
614 | 19.718 | 0 | 86.299 | 0.054 | 0
615 | 19.749 | 0 | 88.26 | 0.055 | 0
616 | 19.781 | 0 | 92.183 | 0.058 | 0
617 | 19.813 | 0.002 | 94.144 | 0.059 | 0.005
618 | 19.845 | 0.004 | 98.067 | 0.061 | 0.01
619 | 19.878 | 0.006 | 100.028 | 0.063 | 0.014
620 | 19.934 | 0.01 | 105.912 | 0.066 | 0.026
621 | 19.966 | 0.011 | 107.874 | 0.067 | 0.029
622 | 19.997 | 0.015 | 111.797 | 0.07 | 0.038
623 | 20.029 | 0.017 | 115.719 | 0.072 | 0.043
624 | 20.062 | 0.019 | 119.641 | 0.075 | 0.048
625 | 20.093 | 0.019 | 121.603 | 0.076 | 0.048
626 | 20.126 | 0.023 | 125.525 | 0.078 | 0.057
627 | 20.158 | 0.027 | 129.448 | 0.081 | 0.067
628 | 20.19 | 0.029 | 133.371 | 0.083 | 0.072
629 | 20.222 | 0.029 | 137.293 | 0.086 | 0.072
630 | 20.254 | 0.031 | 141.216 | 0.088 | 0.076
631 | 20.285 | 0.034 | 145.139 | 0.091 | 0.086
632 | 20.319 | 0.036 | 149.062 | 0.093 | 0.091
633 | 20.35 | 0.038 | 152.985 | 0.096 | 0.095
634 | 20.378 | 0.04 | 154.945 | 0.097 | 0.1
635 | 20.43 | 0.044 | 162.791 | 0.102 | 0.11
636 | 20.461 | 0.046 | 166.714 | 0.104 | 0.115
637 | 20.494 | 0.048 | 168.675 | 0.105 | 0.119
638 | 20.526 | 0.05 | 172.598 | 0.108 | 0.124
639 | 20.557 | 0.052 | 178.482 | 0.112 | 0.129
640 | 20.581 | 0.053 | 182.404 | 0.114 | 0.134
641 | 20.606 | 0.055 | 184.365 | 0.115 | 0.138
642 | 20.63 | 0.057 | 188.288 | 0.118 | 0.143
643 | 20.661 | 0.059 | 192.21 | 0.12 | 0.148
644 | 20.685 | 0.061 | 196.134 | 0.123 | 0.153
645 | 20.717 | 0.063 | 198.095 | 0.124 | 0.157
646 | 20.745 | 0.065 | 202.017 | 0.126 | 0.162
647 | 20.773 | 0.067 | 205.94 | 0.129 | 0.167
648 | 20.797 | 0.069 | 209.863 | 0.131 | 0.172
649 | 20.83 | 0.071 | 213.786 | 0.134 | 0.177
650 | 20.862 | 0.073 | 217.708 | 0.136 | 0.181
651 | 20.89 | 0.074 | 221.631 | 0.139 | 0.186
652 | 20.918 | 0.076 | 225.553 | 0.141 | 0.191
653 | 20.949 | 0.078 | 229.476 | 0.143 | 0.196
654 | 20.974 | 0.08 | 233.399 | 0.146 | 0.2
655 | 21.005 | 0.082 | 237.321 | 0.148 | 0.205
656 | 21.034 | 0.084 | 241.244 | 0.151 | 0.21
657 | 21.061 | 0.086 | 245.167 | 0.153 | 0.215
658 | 21.094 | 0.088 | 249.089 | 0.156 | 0.219
659 | 21.126 | 0.09 | 253.012 | 0.158 | 0.224
660 | 21.158 | 0.092 | 256.935 | 0.161 | 0.229
661 | 21.191 | 0.095 | 260.858 | 0.163 | 0.239
662 | 21.221 | 0.095 | 266.742 | 0.167 | 0.239
663 | 21.245 | 0.097 | 270.664 | 0.169 | 0.243
664 | 21.269 | 0.099 | 274.587 | 0.172 | 0.248
665 | 21.294 | 0.102 | 278.51 | 0.174 | 0.255
666 | 21.325 | 0.103 | 282.432 | 0.177 | 0.258
667 | 21.349 | 0.105 | 286.355 | 0.179 | 0.262
668 | 21.374 | 0.107 | 290.277 | 0.181 | 0.267
669 | 21.398 | 0.107 | 294.2 | 0.184 | 0.267
670 | 21.429 | 0.11 | 296.161 | 0.185 | 0.274
671 | 21.462 | 0.113 | 300.084 | 0.188 | 0.282
672 | 21.486 | 0.115 | 304.007 | 0.19 | 0.286
673 | 21.518 | 0.116 | 309.891 | 0.194 | 0.291
674 | 21.541 | 0.118 | 313.814 | 0.196 | 0.296
675 | 21.566 | 0.118 | 317.736 | 0.199 | 0.296
676 | 21.597 | 0.122 | 321.658 | 0.201 | 0.305
677 | 21.629 | 0.124 | 325.581 | 0.203 | 0.31
678 | 21.662 | 0.126 | 331.465 | 0.207 | 0.315
679 | 21.693 | 0.128 | 335.388 | 0.21 | 0.32
680 | 21.718 | 0.13 | 339.311 | 0.212 | 0.324
681 | 21.741 | 0.132 | 343.233 | 0.215 | 0.329
682 | 21.766 | 0.134 | 347.155 | 0.217 | 0.334
683 | 21.813 | 0.137 | 355.001 | 0.222 | 0.344
684 | 21.846 | 0.137 | 358.924 | 0.224 | 0.344
685 | 21.878 | 0.139 | 362.847 | 0.227 | 0.348
686 | 21.909 | 0.143 | 368.731 | 0.23 | 0.358
687 | 21.933 | 0.145 | 372.653 | 0.233 | 0.363
688 | 21.966 | 0.147 | 378.537 | 0.237 | 0.367
689 | 21.994 | 0.149 | 382.46 | 0.239 | 0.372
690 | 22.022 | 0.151 | 388.344 | 0.243 | 0.377
691 | 22.054 | 0.153 | 392.267 | 0.245 | 0.382
692 | 22.077 | 0.153 | 396.189 | 0.248 | 0.382
693 | 22.101 | 0.155 | 402.074 | 0.251 | 0.386
694 | 22.134 | 0.158 | 405.996 | 0.254 | 0.396
695 | 22.162 | 0.16 | 409.918 | 0.256 | 0.401
696 | 22.19 | 0.16 | 413.842 | 0.259 | 0.401
697 | 22.221 | 0.162 | 417.763 | 0.261 | 0.406
698 | 22.245 | 0.164 | 423.648 | 0.265 | 0.41
699 | 22.269 | 0.166 | 427.57 | 0.267 | 0.415
700 | 22.301 | 0.17 | 431.493 | 0.27 | 0.425
701 | 22.331 | 0.172 | 437.377 | 0.273 | 0.429
702 | 22.429 | 0.177 | 451.106 | 0.282 | 0.444
703 | 22.454 | 0.179 | 455.029 | 0.284 | 0.449
704 | 22.485 | 0.181 | 458.952 | 0.287 | 0.453
705 | 22.51 | 0.183 | 464.836 | 0.291 | 0.458
706 | 22.542 | 0.185 | 472.681 | 0.295 | 0.463
707 | 22.574 | 0.187 | 478.565 | 0.299 | 0.468
708 | 22.605 | 0.189 | 482.487 | 0.302 | 0.472
709 | 22.638 | 0.191 | 488.372 | 0.305 | 0.477
710 | 22.661 | 0.193 | 494.255 | 0.309 | 0.482
711 | 22.693 | 0.195 | 498.179 | 0.311 | 0.487
712 | 22.718 | 0.197 | 504.062 | 0.315 | 0.491
713 | 22.744 | 0.198 | 507.985 | 0.317 | 0.496
714 | 22.774 | 0.201 | 511.908 | 0.32 | 0.504
715 | 22.806 | 0.202 | 517.792 | 0.324 | 0.506
716 | 22.831 | 0.204 | 521.715 | 0.326 | 0.511
717 | 22.861 | 0.206 | 527.598 | 0.33 | 0.515
718 | 22.894 | 0.209 | 533.482 | 0.333 | 0.523
719 | 22.926 | 0.21 | 537.405 | 0.336 | 0.525
720 | 22.957 | 0.214 | 543.289 | 0.34 | 0.534
721 | 22.989 | 0.216 | 549.173 | 0.343 | 0.539
722 | 23.013 | 0.216 | 555.057 | 0.347 | 0.539
723 | 23.046 | 0.219 | 558.979 | 0.349 | 0.549
724 | 23.078 | 0.221 | 564.864 | 0.353 | 0.553
725 | 23.11 | 0.223 | 570.748 | 0.357 | 0.558
726 | 23.141 | 0.225 | 576.631 | 0.36 | 0.563
727 | 23.166 | 0.227 | 580.554 | 0.363 | 0.568
728 | 23.195 | 0.229 | 586.438 | 0.367 | 0.573
729 | 23.222 | 0.231 | 592.322 | 0.37 | 0.577
730 | 23.27 | 0.233 | 600.167 | 0.375 | 0.582
731 | 23.293 | 0.235 | 606.051 | 0.379 | 0.587
732 | 23.318 | 0.237 | 609.974 | 0.381 | 0.592
733 | 23.349 | 0.239 | 613.897 | 0.384 | 0.596
734 | 23.373 | 0.24 | 619.781 | 0.387 | 0.601
735 | 23.399 | 0.242 | 625.665 | 0.391 | 0.606
736 | 23.43 | 0.244 | 631.549 | 0.395 | 0.611
737 | 23.463 | 0.246 | 635.471 | 0.397 | 0.616
738 | 23.493 | 0.249 | 641.355 | 0.401 | 0.623
739 | 23.526 | 0.25 | 647.239 | 0.405 | 0.625
740 | 23.558 | 0.252 | 653.124 | 0.408 | 0.63
741 | 23.59 | 0.256 | 659.008 | 0.412 | 0.639
742 | 23.613 | 0.256 | 664.891 | 0.416 | 0.639
743 | 23.665 | 0.26 | 674.698 | 0.422 | 0.649
744 | 23.693 | 0.261 | 680.582 | 0.425 | 0.654
745 | 23.774 | 0.267 | 694.311 | 0.434 | 0.668
746 | 23.806 | 0.269 | 700.196 | 0.438 | 0.673
747 | 23.837 | 0.272 | 706.079 | 0.441 | 0.68
748 | 23.87 | 0.273 | 713.924 | 0.446 | 0.682
749 | 23.901 | 0.276 | 721.77 | 0.451 | 0.69
750 | 23.934 | 0.279 | 727.654 | 0.455 | 0.697
751 | 23.966 | 0.281 | 735.5 | 0.46 | 0.701
752 | 23.998 | 0.282 | 741.383 | 0.463 | 0.706
753 | 24.029 | 0.284 | 749.229 | 0.468 | 0.711
754 | 24.061 | 0.286 | 755.113 | 0.472 | 0.716
755 | 24.086 | 0.288 | 760.996 | 0.476 | 0.72
756 | 24.117 | 0.292 | 766.88 | 0.479 | 0.73
757 | 24.15 | 0.292 | 772.765 | 0.483 | 0.73
758 | 24.181 | 0.294 | 778.649 | 0.487 | 0.735
759 | 24.214 | 0.296 | 786.494 | 0.492 | 0.74
760 | 24.245 | 0.3 | 792.377 | 0.495 | 0.749
761 | 24.27 | 0.302 | 798.262 | 0.499 | 0.754
762 | 24.294 | 0.302 | 804.146 | 0.503 | 0.754
763 | 24.325 | 0.304 | 811.991 | 0.507 | 0.761
764 | 24.358 | 0.307 | 817.875 | 0.511 | 0.768
765 | 24.389 | 0.309 | 823.759 | 0.515 | 0.773
766 | 24.422 | 0.311 | 829.643 | 0.519 | 0.778
767 | 24.453 | 0.313 | 837.489 | 0.523 | 0.783
768 | 24.486 | 0.315 | 843.372 | 0.527 | 0.787
769 | 24.51 | 0.317 | 849.257 | 0.531 | 0.792
770 | 24.542 | 0.319 | 855.14 | 0.534 | 0.797
771 | 24.574 | 0.321 | 862.986 | 0.539 | 0.802
772 | 24.607 | 0.323 | 868.87 | 0.543 | 0.806
773 | 24.638 | 0.325 | 876.715 | 0.548 | 0.813
774 | 24.67 | 0.326 | 882.599 | 0.552 | 0.816
775 | 24.701 | 0.33 | 890.444 | 0.557 | 0.825
776 | 24.733 | 0.332 | 896.328 | 0.56 | 0.83
777 | 24.767 | 0.334 | 904.174 | 0.565 | 0.835
778 | 24.798 | 0.336 | 910.058 | 0.569 | 0.84
779 | 24.83 | 0.338 | 917.903 | 0.574 | 0.845
780 | 24.862 | 0.34 | 923.787 | 0.577 | 0.849
781 | 24.886 | 0.342 | 931.632 | 0.582 | 0.854
782 | 24.917 | 0.344 | 937.517 | 0.586 | 0.859
783 | 24.95 | 0.345 | 945.362 | 0.591 | 0.864
784 | 24.982 | 0.348 | 951.245 | 0.595 | 0.871
785 | 25.015 | 0.351 | 959.091 | 0.599 | 0.878
786 | 25.046 | 0.353 | 966.936 | 0.604 | 0.883
787 | 25.078 | 0.355 | 972.82 | 0.608 | 0.887
788 | 25.109 | 0.357 | 980.665 | 0.613 | 0.892
789 | 25.142 | 0.36 | 988.511 | 0.618 | 0.899
790 | 25.198 | 0.363 | 1000.279 | 0.625 | 0.907
791 | 25.229 | 0.365 | 1008.124 | 0.63 | 0.911
792 | 25.261 | 0.366 | 1014.008 | 0.634 | 0.916
793 | 25.294 | 0.37 | 1021.854 | 0.639 | 0.926
794 | 25.325 | 0.372 | 1029.699 | 0.644 | 0.93
795 | 25.358 | 0.372 | 1037.544 | 0.648 | 0.93
796 | 25.39 | 0.374 | 1043.428 | 0.652 | 0.935
797 | 25.422 | 0.378 | 1049.312 | 0.656 | 0.945
798 | 25.453 | 0.382 | 1057.158 | 0.661 | 0.954
799 | 25.486 | 0.382 | 1065.003 | 0.666 | 0.954
800 | 25.517 | 0.384 | 1072.848 | 0.671 | 0.959
801 | 25.549 | 0.386 | 1078.732 | 0.674 | 0.964
802 | 25.581 | 0.389 | 1086.577 | 0.679 | 0.973
803 | 25.606 | 0.391 | 1094.423 | 0.684 | 0.978
804 | 25.63 | 0.391 | 1100.307 | 0.688 | 0.978
805 | 25.661 | 0.393 | 1106.191 | 0.691 | 0.983
806 | 25.685 | 0.395 | 1112.075 | 0.695 | 0.988
807 | 25.71 | 0.397 | 1119.92 | 0.7 | 0.992
808 | 25.742 | 0.399 | 1125.804 | 0.704 | 0.997
809 | 25.766 | 0.401 | 1131.688 | 0.707 | 1.002
810 | 25.813 | 0.405 | 1143.455 | 0.715 | 1.012
811 | 25.847 | 0.407 | 1149.34 | 0.718 | 1.016
812 | 25.878 | 0.408 | 1155.224 | 0.722 | 1.021
813 | 25.903 | 0.41 | 1161.108 | 0.726 | 1.026
814 | 25.934 | 0.412 | 1168.953 | 0.731 | 1.031
815 | 25.958 | 0.412 | 1174.837 | 0.734 | 1.031
816 | 25.981 | 0.414 | 1180.721 | 0.738 | 1.035
817 | 26.006 | 0.416 | 1186.606 | 0.742 | 1.04
818 | 26.029 | 0.418 | 1192.489 | 0.745 | 1.045
819 | 26.053 | 0.42 | 1198.373 | 0.749 | 1.05
820 | 26.085 | 0.422 | 1204.257 | 0.753 | 1.055
821 | 26.118 | 0.424 | 1210.141 | 0.756 | 1.059
822 | 26.141 | 0.426 | 1217.987 | 0.761 | 1.064
823 | 26.166 | 0.428 | 1223.871 | 0.765 | 1.069
824 | 26.19 | 0.429 | 1229.754 | 0.769 | 1.074
825 | 26.221 | 0.431 | 1235.638 | 0.772 | 1.078
826 | 26.246 | 0.433 | 1241.523 | 0.776 | 1.083
827 | 26.278 | 0.435 | 1247.407 | 0.78 | 1.088
828 | 26.302 | 0.437 | 1255.252 | 0.785 | 1.093
829 | 26.334 | 0.439 | 1261.135 | 0.788 | 1.097
830 | 26.359 | 0.441 | 1267.02 | 0.792 | 1.102
831 | 26.39 | 0.443 | 1274.865 | 0.797 | 1.107
832 | 26.414 | 0.443 | 1280.749 | 0.8 | 1.107
833 | 26.437 | 0.445 | 1286.633 | 0.804 | 1.112
834 | 26.462 | 0.447 | 1292.517 | 0.808 | 1.117
835 | 26.486 | 0.449 | 1298.401 | 0.812 | 1.121
836 | 26.509 | 0.45 | 1304.285 | 0.815 | 1.126
837 | 26.534 | 0.452 | 1310.169 | 0.819 | 1.131
838 | 26.557 | 0.454 | 1314.092 | 0.821 | 1.136
839 | 26.581 | 0.456 | 1319.975 | 0.825 | 1.14
840 | 26.607 | 0.458 | 1325.859 | 0.829 | 1.145
841 | 26.638 | 0.46 | 1333.704 | 0.834 | 1.15
842 | 26.67 | 0.462 | 1339.589 | 0.837 | 1.155
843 | 26.7 | 0.462 | 1345.473 | 0.841 | 1.155
844 | 26.725 | 0.464 | 1351.357 | 0.845 | 1.159
845 | 26.749 | 0.466 | 1357.241 | 0.848 | 1.164
846 | 26.774 | 0.47 | 1363.125 | 0.852 | 1.174
847 | 26.806 | 0.471 | 1369.008 | 0.856 | 1.179
848 | 26.835 | 0.473 | 1376.855 | 0.861 | 1.183
849 | 26.861 | 0.473 | 1382.739 | 0.864 | 1.183
850 | 26.894 | 0.476 | 1390.583 | 0.869 | 1.191
851 | 26.926 | 0.479 | 1398.428 | 0.874 | 1.198
852 | 26.957 | 0.481 | 1404.313 | 0.878 | 1.202
853 | 26.99 | 0.483 | 1410.197 | 0.881 | 1.207
854 | 27.051 | 0.487 | 1423.926 | 0.89 | 1.217
855 | 27.077 | 0.489 | 1429.81 | 0.894 | 1.222
856 | 27.11 | 0.491 | 1437.655 | 0.899 | 1.226
857 | 27.143 | 0.492 | 1443.539 | 0.902 | 1.231
858 | 27.173 | 0.494 | 1451.385 | 0.907 | 1.236
859 | 27.198 | 0.496 | 1459.23 | 0.912 | 1.241
860 | 27.222 | 0.498 | 1467.075 | 0.917 | 1.245
861 | 27.253 | 0.5 | 1472.959 | 0.921 | 1.25
862 | 27.286 | 0.503 | 1478.844 | 0.924 | 1.257
863 | 27.318 | 0.505 | 1486.688 | 0.929 | 1.262
864 | 27.349 | 0.506 | 1492.572 | 0.933 | 1.264
865 | 27.373 | 0.508 | 1500.418 | 0.938 | 1.269
866 | 27.406 | 0.511 | 1508.263 | 0.943 | 1.276
867 | 27.438 | 0.513 | 1514.147 | 0.946 | 1.284
868 | 27.469 | 0.515 | 1520.031 | 0.95 | 1.288
869 | 27.494 | 0.517 | 1527.877 | 0.955 | 1.293
870 | 27.526 | 0.519 | 1533.761 | 0.959 | 1.298
871 | 27.551 | 0.521 | 1541.606 | 0.964 | 1.303
872 | 27.581 | 0.523 | 1547.49 | 0.967 | 1.307
873 | 27.614 | 0.525 | 1555.335 | 0.972 | 1.312
874 | 27.647 | 0.527 | 1561.219 | 0.976 | 1.317
875 | 27.678 | 0.529 | 1569.064 | 0.981 | 1.322
876 | 27.71 | 0.531 | 1576.91 | 0.986 | 1.326
877 | 27.742 | 0.532 | 1582.793 | 0.989 | 1.331
878 | 27.766 | 0.534 | 1590.639 | 0.994 | 1.336
879 | 27.789 | 0.536 | 1596.523 | 0.998 | 1.341
880 | 27.85 | 0.54 | 1608.292 | 1.005 | 1.35
881 | 27.878 | 0.542 | 1614.175 | 1.009 | 1.355
882 | 27.902 | 0.544 | 1620.059 | 1.013 | 1.36
883 | 27.934 | 0.546 | 1627.904 | 1.017 | 1.365
884 | 27.957 | 0.548 | 1635.75 | 1.022 | 1.369
885 | 27.99 | 0.55 | 1641.634 | 1.026 | 1.374
886 | 28.022 | 0.552 | 1649.479 | 1.031 | 1.379
887 | 28.054 | 0.553 | 1655.363 | 1.035 | 1.384
888 | 28.109 | 0.557 | 1669.093 | 1.043 | 1.393
889 | 28.142 | 0.559 | 1674.977 | 1.047 | 1.398
890 | 28.173 | 0.561 | 1682.822 | 1.052 | 1.403
891 | 28.222 | 0.565 | 1696.551 | 1.06 | 1.412
892 | 28.246 | 0.567 | 1702.435 | 1.064 | 1.417
893 | 28.277 | 0.57 | 1710.28 | 1.069 | 1.424
894 | 28.31 | 0.571 | 1716.164 | 1.073 | 1.427
895 | 28.342 | 0.573 | 1724.01 | 1.078 | 1.431
896 | 28.373 | 0.574 | 1731.855 | 1.082 | 1.436
897 | 28.406 | 0.578 | 1739.701 | 1.087 | 1.446
898 | 28.435 | 0.578 | 1745.584 | 1.091 | 1.446
899 | 28.462 | 0.582 | 1751.468 | 1.095 | 1.455
900 | 28.494 | 0.584 | 1759.313 | 1.1 | 1.46
901 | 28.526 | 0.586 | 1767.159 | 1.104 | 1.465
902 | 28.554 | 0.588 | 1773.043 | 1.108 | 1.47
903 | 28.583 | 0.59 | 1780.889 | 1.113 | 1.474
904 | 28.613 | 0.592 | 1788.733 | 1.118 | 1.479
905 | 28.646 | 0.594 | 1796.579 | 1.123 | 1.484
906 | 28.678 | 0.595 | 1804.424 | 1.128 | 1.489
907 | 28.71 | 0.597 | 1810.308 | 1.131 | 1.493
908 | 28.77 | 0.601 | 1824.037 | 1.14 | 1.503
909 | 28.799 | 0.604 | 1831.882 | 1.145 | 1.51
910 | 28.83 | 0.605 | 1837.766 | 1.149 | 1.513
911 | 28.861 | 0.609 | 1845.612 | 1.154 | 1.522
912 | 28.894 | 0.611 | 1853.457 | 1.158 | 1.527
913 | 28.918 | 0.613 | 1861.303 | 1.163 | 1.532
914 | 28.95 | 0.615 | 1867.187 | 1.167 | 1.536
915 | 28.982 | 0.616 | 1875.032 | 1.172 | 1.541
916 | 29.013 | 0.618 | 1882.877 | 1.177 | 1.546
917 | 29.046 | 0.62 | 1890.722 | 1.182 | 1.551
918 | 29.078 | 0.622 | 1898.568 | 1.187 | 1.556
919 | 29.106 | 0.624 | 1906.413 | 1.192 | 1.56
920 | 29.134 | 0.626 | 1912.298 | 1.195 | 1.565
921 | 29.165 | 0.628 | 1920.143 | 1.2 | 1.57
922 | 29.198 | 0.63 | 1927.988 | 1.205 | 1.575
923 | 29.229 | 0.634 | 1933.872 | 1.209 | 1.584
924 | 29.261 | 0.636 | 1941.717 | 1.214 | 1.589
925 | 29.294 | 0.637 | 1949.562 | 1.218 | 1.594
926 | 29.326 | 0.639 | 1957.408 | 1.223 | 1.598
927 | 29.357 | 0.641 | 1963.291 | 1.227 | 1.603
928 | 29.381 | 0.643 | 1971.138 | 1.232 | 1.608
929 | 29.413 | 0.645 | 1978.983 | 1.237 | 1.613
930 | 29.446 | 0.647 | 1984.867 | 1.241 | 1.618
931 | 29.478 | 0.649 | 1992.712 | 1.245 | 1.622
932 | 29.539 | 0.653 | 2006.441 | 1.254 | 1.632
933 | 29.566 | 0.655 | 2014.286 | 1.259 | 1.637
934 | 29.598 | 0.657 | 2022.131 | 1.264 | 1.641
935 | 29.622 | 0.658 | 2028.016 | 1.268 | 1.646
936 | 29.653 | 0.66 | 2035.861 | 1.272 | 1.651
937 | 29.682 | 0.662 | 2043.707 | 1.277 | 1.656
938 | 29.709 | 0.664 | 2051.552 | 1.282 | 1.66
939 | 29.734 | 0.666 | 2057.435 | 1.286 | 1.665
940 | 29.758 | 0.668 | 2063.32 | 1.29 | 1.67
941 | 29.79 | 0.67 | 2071.165 | 1.294 | 1.675
942 | 29.821 | 0.672 | 2077.048 | 1.298 | 1.68
943 | 29.853 | 0.674 | 2084.894 | 1.303 | 1.684
944 | 29.886 | 0.678 | 2090.778 | 1.307 | 1.694
945 | 29.918 | 0.679 | 2098.624 | 1.312 | 1.699
946 | 29.95 | 0.681 | 2106.469 | 1.317 | 1.703
947 | 29.982 | 0.683 | 2114.315 | 1.321 | 1.708
948 | 30.013 | 0.685 | 2122.16 | 1.326 | 1.713
949 | 30.037 | 0.687 | 2130.004 | 1.331 | 1.718
950 | 30.062 | 0.689 | 2137.85 | 1.336 | 1.723
951 | 30.11 | 0.691 | 2147.657 | 1.342 | 1.727
952 | 30.166 | 0.695 | 2159.425 | 1.35 | 1.737
953 | 30.19 | 0.697 | 2165.309 | 1.353 | 1.742
954 | 30.221 | 0.699 | 2171.193 | 1.357 | 1.746
955 | 30.278 | 0.702 | 2184.922 | 1.366 | 1.756
956 | 30.303 | 0.704 | 2190.806 | 1.369 | 1.761
957 | 30.333 | 0.706 | 2198.651 | 1.374 | 1.765
958 | 30.39 | 0.71 | 2212.381 | 1.383 | 1.775
959 | 30.414 | 0.712 | 2218.265 | 1.386 | 1.78
960 | 30.446 | 0.714 | 2226.11 | 1.391 | 1.785
961 | 30.479 | 0.716 | 2231.994 | 1.395 | 1.789
962 | 30.51 | 0.72 | 2241.8 | 1.401 | 1.799
963 | 30.541 | 0.721 | 2247.684 | 1.405 | 1.801
964 | 30.574 | 0.723 | 2255.53 | 1.41 | 1.808
965 | 30.605 | 0.725 | 2263.375 | 1.415 | 1.813
966 | 30.631 | 0.727 | 2271.221 | 1.42 | 1.818
967 | 30.662 | 0.727 | 2279.066 | 1.424 | 1.818
968 | 30.693 | 0.729 | 2284.95 | 1.428 | 1.823
969 | 30.722 | 0.733 | 2292.795 | 1.433 | 1.832
970 | 30.75 | 0.735 | 2298.68 | 1.437 | 1.837
971 | 30.781 | 0.737 | 2306.524 | 1.442 | 1.842
972 | 30.813 | 0.739 | 2314.37 | 1.446 | 1.847
973 | 30.846 | 0.741 | 2322.215 | 1.451 | 1.851
974 | 30.877 | 0.743 | 2330.061 | 1.456 | 1.859
975 | 30.909 | 0.746 | 2337.906 | 1.461 | 1.866
976 | 30.938 | 0.746 | 2343.79 | 1.465 | 1.866
977 | 30.967 | 0.748 | 2351.636 | 1.47 | 1.87
978 | 30.997 | 0.75 | 2359.481 | 1.475 | 1.875
979 | 31.021 | 0.752 | 2365.364 | 1.478 | 1.88
980 | 31.047 | 0.754 | 2371.249 | 1.482 | 1.885
981 | 31.078 | 0.756 | 2379.094 | 1.487 | 1.89
982 | 31.102 | 0.759 | 2384.978 | 1.491 | 1.897
983 | 31.133 | 0.76 | 2392.823 | 1.496 | 1.899
984 | 31.158 | 0.762 | 2398.707 | 1.499 | 1.904
985 | 31.189 | 0.764 | 2404.591 | 1.503 | 1.911
986 | 31.222 | 0.765 | 2412.436 | 1.508 | 1.913
987 | 31.246 | 0.767 | 2418.32 | 1.511 | 1.918
988 | 31.278 | 0.769 | 2426.166 | 1.516 | 1.923
989 | 31.31 | 0.772 | 2432.049 | 1.52 | 1.93
990 | 31.342 | 0.775 | 2439.895 | 1.525 | 1.937
991 | 31.373 | 0.777 | 2445.779 | 1.529 | 1.942
992 | 31.398 | 0.777 | 2453.625 | 1.534 | 1.942
993 | 31.423 | 0.779 | 2461.47 | 1.538 | 1.947
994 | 31.454 | 0.783 | 2467.354 | 1.542 | 1.956
995 | 31.485 | 0.784 | 2473.237 | 1.546 | 1.961
996 | 31.51 | 0.786 | 2481.083 | 1.551 | 1.966
997 | 31.541 | 0.788 | 2488.928 | 1.556 | 1.971
998 | 31.573 | 0.79 | 2494.813 | 1.559 | 1.975
999 | 31.606 | 0.792 | 2502.658 | 1.564 | 1.98
1000 | 31.637 | 0.794 | 2510.503 | 1.569 | 1.985
1001 | 31.67 | 0.796 | 2516.387 | 1.573 | 1.99
1002 | 31.701 | 0.798 | 2524.233 | 1.578 | 1.994
1003 | 31.734 | 0.801 | 2532.078 | 1.583 | 2.002
1004 | 31.766 | 0.802 | 2539.922 | 1.587 | 2.004
1005 | 31.797 | 0.805 | 2545.807 | 1.591 | 2.014
1006 | 31.831 | 0.807 | 2553.652 | 1.596 | 2.018
1007 | 31.862 | 0.809 | 2561.497 | 1.601 | 2.023
1008 | 31.894 | 0.811 | 2569.343 | 1.606 | 2.028
1009 | 31.925 | 0.813 | 2577.188 | 1.611 | 2.033
1010 | 31.958 | 0.817 | 2585.034 | 1.616 | 2.042
1011 | 31.99 | 0.817 | 2592.879 | 1.621 | 2.042
1012 | 32.019 | 0.819 | 2598.763 | 1.624 | 2.047
1013 | 32.093 | 0.825 | 2614.453 | 1.634 | 2.061
1014 | 32.141 | 0.826 | 2626.222 | 1.641 | 2.066
1015 | 32.166 | 0.828 | 2634.067 | 1.646 | 2.071
1016 | 32.19 | 0.83 | 2641.912 | 1.651 | 2.076
1017 | 32.221 | 0.834 | 2645.834 | 1.654 | 2.085
1018 | 32.246 | 0.834 | 2653.68 | 1.659 | 2.085
1019 | 32.278 | 0.838 | 2659.564 | 1.662 | 2.095
1020 | 32.302 | 0.838 | 2667.409 | 1.667 | 2.095
1021 | 32.325 | 0.84 | 2673.293 | 1.671 | 2.099
1022 | 32.35 | 0.842 | 2679.178 | 1.674 | 2.104
1023 | 32.381 | 0.844 | 2685.061 | 1.678 | 2.109
1024 | 32.429 | 0.847 | 2694.868 | 1.684 | 2.119
1025 | 32.454 | 0.849 | 2700.752 | 1.688 | 2.123
1026 | 32.479 | 0.849 | 2708.598 | 1.693 | 2.123
1027 | 32.509 | 0.853 | 2714.481 | 1.697 | 2.133
1028 | 32.533 | 0.853 | 2720.365 | 1.7 | 2.133
1029 | 32.559 | 0.855 | 2726.249 | 1.704 | 2.138
1030 | 32.589 | 0.857 | 2732.134 | 1.708 | 2.142
1031 | 32.613 | 0.859 | 2738.017 | 1.711 | 2.147
1032 | 32.662 | 0.863 | 2749.785 | 1.719 | 2.157
1033 | 32.685 | 0.865 | 2753.708 | 1.721 | 2.161
1034 | 32.71 | 0.867 | 2759.591 | 1.725 | 2.166
1035 | 32.734 | 0.867 | 2765.475 | 1.728 | 2.166
1036 | 32.758 | 0.868 | 2773.321 | 1.733 | 2.171
1037 | 32.781 | 0.87 | 2777.244 | 1.736 | 2.176
1038 | 32.814 | 0.872 | 2783.127 | 1.739 | 2.181
1039 | 32.847 | 0.874 | 2789.012 | 1.743 | 2.185
1040 | 32.877 | 0.878 | 2796.857 | 1.748 | 2.195
1041 | 32.91 | 0.88 | 2802.741 | 1.752 | 2.2
1042 | 32.941 | 0.882 | 2810.587 | 1.757 | 2.204
1043 | 32.966 | 0.884 | 2818.431 | 1.762 | 2.209
1044 | 32.99 | 0.884 | 2824.315 | 1.765 | 2.209
1045 | 33.021 | 0.887 | 2830.2 | 1.769 | 2.219
1046 | 33.05 | 0.889 | 2836.084 | 1.773 | 2.224
1047 | 33.077 | 0.889 | 2843.929 | 1.777 | 2.224
1048 | 33.102 | 0.891 | 2849.813 | 1.781 | 2.228
1049 | 33.134 | 0.893 | 2855.697 | 1.785 | 2.233
1050 | 33.165 | 0.897 | 2861.581 | 1.788 | 2.243
1051 | 33.197 | 0.899 | 2867.464 | 1.792 | 2.247
1052 | 33.229 | 0.901 | 2875.31 | 1.797 | 2.252
1053 | 33.262 | 0.903 | 2883.156 | 1.802 | 2.257
1054 | 33.294 | 0.905 | 2891.001 | 1.807 | 2.262
1055 | 33.325 | 0.907 | 2896.885 | 1.811 | 2.266
1056 | 33.358 | 0.908 | 2904.73 | 1.815 | 2.271
1057 | 33.438 | 0.914 | 2918.459 | 1.824 | 2.286
1058 | 33.462 | 0.916 | 2926.305 | 1.829 | 2.29
1059 | 33.493 | 0.918 | 2932.189 | 1.833 | 2.295
1060 | 33.518 | 0.92 | 2938.073 | 1.836 | 2.3
1061 | 33.55 | 0.922 | 2947.879 | 1.842 | 2.305
1062 | 33.575 | 0.924 | 2953.764 | 1.846 | 2.309
1063 | 33.605 | 0.926 | 2959.648 | 1.85 | 2.314
1064 | 33.634 | 0.928 | 2965.531 | 1.853 | 2.319
1065 | 33.662 | 0.929 | 2971.415 | 1.857 | 2.324
1066 | 33.686 | 0.931 | 2977.299 | 1.861 | 2.328
1067 | 33.717 | 0.933 | 2985.145 | 1.866 | 2.333
1068 | 33.749 | 0.935 | 2991.029 | 1.869 | 2.338
1069 | 33.782 | 0.937 | 2996.913 | 1.873 | 2.343
1070 | 33.814 | 0.939 | 3004.758 | 1.878 | 2.348
1071 | 33.846 | 0.941 | 3010.642 | 1.882 | 2.352
1072 | 33.877 | 0.945 | 3018.487 | 1.887 | 2.362
1073 | 33.91 | 0.947 | 3024.372 | 1.89 | 2.367
1074 | 33.942 | 0.949 | 3032.216 | 1.895 | 2.371
1075 | 33.974 | 0.95 | 3040.062 | 1.9 | 2.376
1076 | 34.005 | 0.952 | 3045.946 | 1.904 | 2.381
1077 | 34.039 | 0.954 | 3053.792 | 1.909 | 2.386
1078 | 34.069 | 0.956 | 3061.637 | 1.914 | 2.391
1079 | 34.102 | 0.958 | 3067.521 | 1.917 | 2.395
1080 | 34.133 | 0.962 | 3073.405 | 1.921 | 2.405
1081 | 34.158 | 0.962 | 3081.249 | 1.926 | 2.405
1082 | 34.189 | 0.964 | 3087.134 | 1.929 | 2.41
1083 | 34.213 | 0.966 | 3093.018 | 1.933 | 2.414
1084 | 34.238 | 0.968 | 3098.902 | 1.937 | 2.419
1085 | 34.27 | 0.971 | 3104.786 | 1.94 | 2.426
1086 | 34.303 | 0.973 | 3110.67 | 1.944 | 2.433
1087 | 34.334 | 0.975 | 3116.554 | 1.948 | 2.438
1088 | 34.367 | 0.977 | 3124.399 | 1.953 | 2.443
1089 | 34.398 | 0.979 | 3130.283 | 1.956 | 2.448
1090 | 34.43 | 0.981 | 3138.129 | 1.961 | 2.453
1091 | 34.478 | 0.985 | 3147.935 | 1.967 | 2.462
1092 | 34.501 | 0.985 | 3153.819 | 1.971 | 2.462
1093 | 34.527 | 0.987 | 3159.703 | 1.975 | 2.467
1094 | 34.557 | 0.989 | 3165.587 | 1.978 | 2.472
1095 | 34.581 | 0.991 | 3171.471 | 1.982 | 2.476
1096 | 34.613 | 0.993 | 3177.355 | 1.986 | 2.483
1097 | 34.646 | 0.994 | 3183.239 | 1.99 | 2.486
1098 | 34.677 | 0.996 | 3189.123 | 1.993 | 2.491
1099 | 34.702 | 1 | 3195.007 | 1.997 | 2.5
1100 | 34.725 | 1 | 3200.892 | 2.001 | 2.5
1101 | 34.749 | 1.002 | 3206.775 | 2.004 | 2.505
1102 | 34.782 | 1.004 | 3212.659 | 2.008 | 2.51
1103 | 34.814 | 1.008 | 3218.543 | 2.012 | 2.519
1104 | 34.839 | 1.01 | 3224.427 | 2.015 | 2.524
1105 | 34.869 | 1.012 | 3232.273 | 2.02 | 2.529
1106 | 34.894 | 1.012 | 3238.156 | 2.024 | 2.529
1107 | 34.918 | 1.013 | 3244.04 | 2.028 | 2.534
1108 | 34.949 | 1.015 | 3247.963 | 2.03 | 2.538
1109 | 34.973 | 1.017 | 3253.847 | 2.034 | 2.543
1110 | 34.998 | 1.019 | 3259.731 | 2.037 | 2.548
1111 | 35.029 | 1.021 | 3263.654 | 2.04 | 2.553
1112 | 35.054 | 1.023 | 3269.538 | 2.043 | 2.558
1113 | 35.115 | 1.027 | 3279.344 | 2.05 | 2.567
1114 | 35.141 | 1.029 | 3285.229 | 2.053 | 2.572
1115 | 35.173 | 1.031 | 3291.112 | 2.057 | 2.577
1116 | 35.205 | 1.033 | 3296.997 | 2.061 | 2.581
1117 | 35.238 | 1.034 | 3304.841 | 2.066 | 2.586
1118 | 35.262 | 1.036 | 3310.726 | 2.069 | 2.591
1119 | 35.285 | 1.038 | 3316.609 | 2.073 | 2.596
1120 | 35.318 | 1.04 | 3322.494 | 2.077 | 2.6
1121 | 35.349 | 1.043 | 3328.377 | 2.08 | 2.608
1122 | 35.383 | 1.044 | 3334.262 | 2.084 | 2.61
1123 | 35.414 | 1.046 | 3340.146 | 2.088 | 2.615
1124 | 35.447 | 1.05 | 3346.029 | 2.091 | 2.624
1125 | 35.502 | 1.053 | 3357.798 | 2.099 | 2.632
1126 | 35.533 | 1.055 | 3363.681 | 2.102 | 2.639
1127 | 35.566 | 1.057 | 3369.565 | 2.106 | 2.643
1128 | 35.598 | 1.059 | 3375.45 | 2.11 | 2.648
1129 | 35.629 | 1.061 | 3381.333 | 2.113 | 2.653
1130 | 35.662 | 1.063 | 3389.179 | 2.118 | 2.658
1131 | 35.694 | 1.065 | 3395.063 | 2.122 | 2.662
1132 | 35.725 | 1.069 | 3400.947 | 2.126 | 2.672
1133 | 35.757 | 1.071 | 3406.831 | 2.129 | 2.677
1134 | 35.79 | 1.073 | 3412.715 | 2.133 | 2.682
1135 | 35.822 | 1.075 | 3420.56 | 2.138 | 2.686
1136 | 35.854 | 1.076 | 3426.444 | 2.142 | 2.691
1137 | 35.885 | 1.078 | 3430.367 | 2.144 | 2.696
1138 | 35.918 | 1.08 | 3436.251 | 2.148 | 2.701
1139 | 35.943 | 1.082 | 3444.096 | 2.153 | 2.705
1140 | 35.974 | 1.083 | 3448.019 | 2.155 | 2.708
1141 | 36.006 | 1.086 | 3453.903 | 2.159 | 2.715
1142 | 36.037 | 1.09 | 3459.786 | 2.162 | 2.725
1143 | 36.07 | 1.092 | 3465.67 | 2.166 | 2.729
1144 | 36.13 | 1.094 | 3475.477 | 2.172 | 2.734
1145 | 36.181 | 1.097 | 3487.245 | 2.18 | 2.744
1146 | 36.205 | 1.099 | 3491.167 | 2.182 | 2.748
1147 | 36.229 | 1.101 | 3497.052 | 2.186 | 2.753
1148 | 36.261 | 1.103 | 3502.936 | 2.189 | 2.758
1149 | 36.286 | 1.105 | 3508.82 | 2.193 | 2.763
1150 | 36.31 | 1.107 | 3512.742 | 2.195 | 2.767
1151 | 36.334 | 1.109 | 3518.626 | 2.199 | 2.772
1152 | 36.366 | 1.111 | 3522.55 | 2.202 | 2.777
1153 | 36.397 | 1.113 | 3528.433 | 2.205 | 2.782
1154 | 36.421 | 1.115 | 3532.356 | 2.208 | 2.787
1155 | 36.469 | 1.117 | 3542.162 | 2.214 | 2.791
1156 | 36.494 | 1.118 | 3546.085 | 2.216 | 2.796
1157 | 36.525 | 1.12 | 3551.969 | 2.22 | 2.801
1158 | 36.558 | 1.124 | 3555.891 | 2.222 | 2.81
1159 | 36.59 | 1.126 | 3561.776 | 2.226 | 2.815
1160 | 36.621 | 1.128 | 3567.66 | 2.23 | 2.82
1161 | 36.655 | 1.13 | 3573.544 | 2.233 | 2.825
1162 | 36.686 | 1.132 | 3579.428 | 2.237 | 2.829
1163 | 36.718 | 1.134 | 3585.312 | 2.241 | 2.834
1164 | 36.75 | 1.136 | 3591.196 | 2.244 | 2.839
1165 | 36.782 | 1.139 | 3597.08 | 2.248 | 2.849
1166 | 36.838 | 1.141 | 3606.886 | 2.254 | 2.853
1167 | 36.869 | 1.143 | 3612.771 | 2.258 | 2.858
1168 | 36.898 | 1.145 | 3616.693 | 2.26 | 2.863
1169 | 36.925 | 1.147 | 3620.616 | 2.263 | 2.868
1170 | 36.949 | 1.149 | 3626.499 | 2.267 | 2.872
1171 | 36.974 | 1.151 | 3632.384 | 2.27 | 2.877
1172 | 37.005 | 1.153 | 3636.306 | 2.273 | 2.882
1173 | 37.038 | 1.155 | 3642.191 | 2.276 | 2.887
1174 | 37.07 | 1.157 | 3646.113 | 2.279 | 2.892
1175 | 37.101 | 1.159 | 3651.997 | 2.282 | 2.896
1176 | 37.134 | 1.162 | 3657.881 | 2.286 | 2.906
1177 | 37.164 | 1.164 | 3663.765 | 2.29 | 2.911
1178 | 37.191 | 1.166 | 3667.688 | 2.292 | 2.915
1179 | 37.231 | 1.17 | 3673.572 | 2.296 | 2.925
1180 | 37.263 | 1.172 | 3681.417 | 2.301 | 2.93
1181 | 37.321 | 1.174 | 3689.262 | 2.306 | 2.934
1182 | 37.35 | 1.176 | 3693.185 | 2.308 | 2.939
1183 | 37.381 | 1.18 | 3699.069 | 2.312 | 2.949
1184 | 37.414 | 1.181 | 3702.991 | 2.314 | 2.954
1185 | 37.446 | 1.183 | 3708.875 | 2.318 | 2.958
1186 | 37.471 | 1.184 | 3712.798 | 2.32 | 2.961
1187 | 37.502 | 1.187 | 3718.682 | 2.324 | 2.968
1188 | 37.533 | 1.189 | 3722.605 | 2.327 | 2.973
1189 | 37.561 | 1.191 | 3726.527 | 2.329 | 2.977
1190 | 37.589 | 1.193 | 3730.451 | 2.332 | 2.982
1191 | 37.614 | 1.195 | 3736.334 | 2.335 | 2.987
1192 | 37.639 | 1.196 | 3740.257 | 2.338 | 2.989
1193 | 37.669 | 1.199 | 3744.179 | 2.34 | 2.997
1194 | 37.693 | 1.2 | 3748.102 | 2.343 | 2.999
1195 | 37.726 | 1.201 | 3752.025 | 2.345 | 3.001
1196 | 37.775 | 1.201 | 3753.986 | 2.346 | 3.001