## 工作表1
No. | 時間( s) | 變形( mm) | 力量( N) | 應力( N/mm^2) | 應變( %)
1 | 0 | 0 | 0 | 0 | 0
2 | 0.097 | 0 | 0 | 0 | 0
3 | 0.122 | 0 | 0 | 0 | 0
4 | 0.147 | 0 | 0 | 0 | 0
5 | 0.179 | 0 | 0 | 0 | 0
6 | 0.212 | 0 | 0 | 0 | 0
7 | 0.244 | 0 | 0 | 0 | 0
8 | 0.276 | 0 | 0 | 0 | 0
9 | 0.307 | 0 | 0 | 0 | 0
10 | 0.34 | 0 | 0 | 0 | 0
11 | 0.371 | 0 | 0 | 0 | 0
12 | 0.403 | 0 | 0 | 0 | 0
13 | 0.436 | 0 | 0 | 0 | 0
14 | 0.467 | 0 | 0 | 0 | 0
15 | 0.499 | 0 | 0 | 0 | 0
16 | 0.531 | 0 | 0 | 0 | 0
17 | 0.563 | 0 | 0 | 0 | 0
18 | 0.595 | 0 | 0 | 0 | 0
19 | 0.627 | 0 | 0 | 0 | 0
20 | 0.658 | 0 | 0 | 0 | 0
21 | 0.691 | 0 | 0 | 0 | 0
22 | 0.724 | 0 | 0 | 0 | 0
23 | 0.754 | 0 | 0 | 0 | 0
24 | 0.798 | 0 | 0 | 0 | 0
25 | 0.828 | 0 | 0 | 0 | 0
26 | 0.859 | 0 | 0 | 0 | 0
27 | 0.89 | 0 | 0 | 0 | 0
28 | 0.924 | 0 | 0 | 0 | 0
29 | 0.956 | 0 | 0 | 0 | 0
30 | 0.987 | 0 | 0 | 0 | 0
31 | 1.019 | 0 | 0 | 0 | 0
32 | 1.052 | 0 | 0 | 0 | 0
33 | 1.083 | 0 | 0 | 0 | 0
34 | 1.115 | 0 | 0 | 0 | 0
35 | 1.147 | 0 | 0 | 0 | 0
36 | 1.179 | 0 | 0 | 0 | 0
37 | 1.212 | 0 | 0 | 0 | 0
38 | 1.244 | 0 | 0 | 0 | 0
39 | 1.274 | 0 | 0 | 0 | 0
40 | 1.306 | 0 | 0 | 0 | 0
41 | 1.339 | 0 | 0 | 0 | 0
42 | 1.371 | 0 | 0 | 0 | 0
43 | 1.404 | 0 | 0 | 0 | 0
44 | 1.435 | 0 | 0 | 0 | 0
45 | 1.467 | 0 | 0 | 0 | 0
46 | 1.498 | 0 | 0 | 0 | 0
47 | 1.531 | 0 | 0 | 0 | 0
48 | 1.563 | 0 | 0 | 0 | 0
49 | 1.595 | 0 | 0 | 0 | 0
50 | 1.628 | 0 | 0 | 0 | 0
51 | 1.658 | 0 | 0 | 0 | 0
52 | 1.691 | 0 | 0 | 0 | 0
53 | 1.723 | 0 | 0 | 0 | 0
54 | 1.755 | 0 | 0 | 0 | 0
55 | 1.788 | 0 | 0 | 0 | 0
56 | 1.819 | 0 | 0 | 0 | 0
57 | 1.851 | 0 | 0 | 0 | 0
58 | 1.883 | 0 | 0 | 0 | 0
59 | 1.916 | 0 | 0 | 0 | 0
60 | 1.948 | 0 | 0 | 0 | 0
61 | 1.979 | 0 | 0 | 0 | 0
62 | 2.011 | 0 | 0 | 0 | 0
63 | 2.042 | 0 | 0 | 0 | 0
64 | 2.075 | 0 | 0 | 0 | 0
65 | 2.107 | 0 | 0 | 0 | 0
66 | 2.14 | 0 | 0 | 0 | 0
67 | 2.171 | 0 | 0 | 0 | 0
68 | 2.203 | 0 | 0 | 0 | 0
69 | 2.236 | 0 | 0 | 0 | 0
70 | 2.267 | 0 | 0 | 0 | 0
71 | 2.299 | 0 | 0 | 0 | 0
72 | 2.331 | 0 | 0 | 0 | 0
73 | 2.363 | 0 | 0 | 0 | 0
74 | 2.395 | 0 | 0 | 0 | 0
75 | 2.427 | 0 | 0 | 0 | 0
76 | 2.459 | 0 | 0 | 0 | 0
77 | 2.491 | 0 | 0 | 0 | 0
78 | 2.523 | 0 | 0 | 0 | 0
79 | 2.555 | 0 | 0 | 0 | 0
80 | 2.587 | 0 | 0 | 0 | 0
81 | 2.619 | 0 | 0 | 0 | 0
82 | 2.652 | 0 | 0 | 0 | 0
83 | 2.682 | 0 | 0 | 0 | 0
84 | 2.707 | 0 | 0 | 0 | 0
85 | 2.739 | 0 | 0 | 0 | 0
86 | 2.771 | 0 | 0 | 0 | 0
87 | 2.803 | 0 | 0 | 0 | 0
88 | 2.834 | 0 | 0 | 0 | 0
89 | 2.867 | 0 | 0 | 0 | 0
90 | 2.891 | 0 | 0 | 0 | 0
91 | 2.923 | 0 | 0 | 0 | 0
92 | 2.955 | 0 | 0 | 0 | 0
93 | 2.987 | 0 | 0 | 0 | 0
94 | 3.018 | 0 | 0 | 0 | 0
95 | 3.051 | 0 | 0 | 0 | 0
96 | 3.083 | 0 | 0 | 0 | 0
97 | 3.115 | 0 | 0 | 0 | 0
98 | 3.147 | 0 | 0 | 0 | 0
99 | 3.178 | 0 | 0 | 0 | 0
100 | 3.211 | 0 | 0 | 0 | 0
101 | 3.242 | 0 | 0 | 0 | 0
102 | 3.275 | 0 | 0 | 0 | 0
103 | 3.308 | 0 | 0 | 0 | 0
104 | 3.34 | 0 | 0 | 0 | 0
105 | 3.371 | 0 | 0 | 0 | 0
106 | 3.403 | 0 | 0 | 0 | 0
107 | 3.435 | 0 | 0 | 0 | 0
108 | 3.466 | 0 | 0 | 0 | 0
109 | 3.5 | 0 | 0 | 0 | 0
110 | 3.532 | 0 | 0 | 0 | 0
111 | 3.563 | 0 | 0 | 0 | 0
112 | 3.595 | 0 | 0 | 0 | 0
113 | 3.627 | 0 | 0 | 0 | 0
114 | 3.659 | 0 | 0 | 0 | 0
115 | 3.691 | 0 | 0 | 0 | 0
116 | 3.723 | 0 | 0 | 0 | 0
117 | 3.754 | 0 | 0 | 0 | 0
118 | 3.787 | 0 | 0 | 0 | 0
119 | 3.819 | 0 | 0 | 0 | 0
120 | 3.851 | 0 | 0 | 0 | 0
121 | 3.884 | 0 | 0 | 0 | 0
122 | 3.915 | 0 | 0 | 0 | 0
123 | 3.948 | 0 | 0 | 0 | 0
124 | 3.979 | 0 | 0 | 0 | 0
125 | 4.011 | 0 | 0 | 0 | 0
126 | 4.044 | 0 | 0 | 0 | 0
127 | 4.074 | 0 | 0 | 0 | 0
128 | 4.107 | 0 | 0 | 0 | 0
129 | 4.139 | 0 | 0 | 0 | 0
130 | 4.171 | 0 | 0 | 0 | 0
131 | 4.203 | 0 | 0 | 0 | 0
132 | 4.234 | 0 | 0 | 0 | 0
133 | 4.268 | 0 | 0 | 0 | 0
134 | 4.299 | 0 | 0 | 0 | 0
135 | 4.331 | 0 | 0 | 0 | 0
136 | 4.364 | 0 | 0 | 0 | 0
137 | 4.395 | 0 | 0 | 0 | 0
138 | 4.427 | 0 | 0 | 0 | 0
139 | 4.459 | 0 | 0 | 0 | 0
140 | 4.491 | 0 | 0 | 0 | 0
141 | 4.523 | 0 | 0 | 0 | 0
142 | 4.555 | 0 | 0 | 0 | 0
143 | 4.586 | 0 | 0 | 0 | 0
144 | 4.619 | 0 | 0 | 0 | 0
145 | 4.65 | 0 | 0 | 0 | 0
146 | 4.683 | 0 | 0 | 0 | 0
147 | 4.716 | 0 | 0 | 0 | 0
148 | 4.748 | 0 | 0 | 0 | 0
149 | 4.778 | 0 | 0 | 0 | 0
150 | 4.811 | 0 | 0 | 0 | 0
151 | 4.843 | 0 | 0 | 0 | 0
152 | 4.875 | 0 | 0 | 0 | 0
153 | 4.907 | 0 | 0 | 0 | 0
154 | 4.939 | 0 | 0 | 0 | 0
155 | 4.97 | 0 | 0 | 0 | 0
156 | 5.004 | 0 | 0 | 0 | 0
157 | 5.036 | 0 | 0 | 0 | 0
158 | 5.067 | 0 | 0 | 0 | 0
159 | 5.099 | 0 | 0 | 0 | 0
160 | 5.131 | 0 | 0 | 0 | 0
161 | 5.163 | 0 | 0 | 0 | 0
162 | 5.195 | 0 | 0 | 0 | 0
163 | 5.228 | 0 | 0 | 0 | 0
164 | 5.259 | 0 | 0 | 0 | 0
165 | 5.291 | 0 | 0 | 0 | 0
166 | 5.324 | 0 | 0 | 0 | 0
167 | 5.355 | 0 | 0 | 0 | 0
168 | 5.387 | 0 | 0 | 0 | 0
169 | 5.418 | 0 | 0 | 0 | 0
170 | 5.451 | 0 | 0 | 0 | 0
171 | 5.484 | 0 | 0 | 0 | 0
172 | 5.516 | 0 | 0 | 0 | 0
173 | 5.547 | 0 | 0 | 0 | 0
174 | 5.579 | 0 | 0 | 0 | 0
175 | 5.612 | 0 | 0 | 0 | 0
176 | 5.643 | 0 | 0 | 0 | 0
177 | 5.674 | 0 | 0 | 0 | 0
178 | 5.708 | 0 | 0 | 0 | 0
179 | 5.74 | 0 | 0 | 0 | 0
180 | 5.771 | 0 | 0 | 0 | 0
181 | 5.804 | 0 | 0 | 0 | 0
182 | 5.835 | 0 | 0 | 0 | 0
183 | 5.867 | 0 | 0 | 0 | 0
184 | 5.899 | 0 | 0 | 0 | 0
185 | 5.932 | 0 | 0 | 0 | 0
186 | 5.962 | 0 | 0 | 0 | 0
187 | 5.996 | 0 | 0 | 0 | 0
188 | 6.027 | 0 | 0 | 0 | 0
189 | 6.059 | 0 | 0 | 0 | 0
190 | 6.092 | 0 | 0 | 0 | 0
191 | 6.123 | 0 | 0 | 0 | 0
192 | 6.155 | 0 | 0 | 0 | 0
193 | 6.188 | 0 | 0 | 0 | 0
194 | 6.219 | 0 | 0 | 0 | 0
195 | 6.251 | 0 | 0 | 0 | 0
196 | 6.284 | 0 | 0 | 0 | 0
197 | 6.315 | 0 | 0 | 0 | 0
198 | 6.347 | 0 | 0 | 0 | 0
199 | 6.379 | 0 | 0 | 0 | 0
200 | 6.411 | 0 | 0 | 0 | 0
201 | 6.443 | 0 | 0 | 0 | 0
202 | 6.474 | 0 | 0 | 0 | 0
203 | 6.507 | 0 | 0 | 0 | 0
204 | 6.539 | 0 | 0 | 0 | 0
205 | 6.571 | 0 | 0 | 0 | 0
206 | 6.603 | 0 | 0 | 0 | 0
207 | 6.636 | 0 | 0 | 0 | 0
208 | 6.667 | 0 | 0 | 0 | 0
209 | 6.699 | 0 | 0 | 0 | 0
210 | 6.731 | 0 | 0 | 0 | 0
211 | 6.763 | 0 | 0 | 0 | 0
212 | 6.794 | 0 | 0 | 0 | 0
213 | 6.826 | 0 | 0 | 0 | 0
214 | 6.859 | 0 | 0 | 0 | 0
215 | 6.891 | 0 | 0 | 0 | 0
216 | 6.924 | 0 | 0 | 0 | 0
217 | 6.954 | 0 | 0 | 0 | 0
218 | 6.987 | 0 | 0 | 0 | 0
219 | 7.019 | 0 | 0 | 0 | 0
220 | 7.052 | 0 | 0 | 0 | 0
221 | 7.083 | 0 | 0 | 0 | 0
222 | 7.115 | 0 | 0 | 0 | 0
223 | 7.147 | 0 | 0 | 0 | 0
224 | 7.179 | 0 | 0 | 0 | 0
225 | 7.213 | 0 | 0 | 0 | 0
226 | 7.242 | 0 | 0 | 0 | 0
227 | 7.275 | 0 | 0 | 0 | 0
228 | 7.307 | 0 | 0 | 0 | 0
229 | 7.339 | 0 | 0 | 0 | 0
230 | 7.371 | 0 | 0 | 0 | 0
231 | 7.404 | 0 | 0 | 0 | 0
232 | 7.435 | 0 | 0 | 0 | 0
233 | 7.466 | 0 | 0 | 0 | 0
234 | 7.5 | 0 | 0 | 0 | 0
235 | 7.531 | 0 | 0 | 0 | 0
236 | 7.562 | 0 | 0 | 0 | 0
237 | 7.595 | 0 | 0 | 0 | 0
238 | 7.628 | 0 | 0 | 0 | 0
239 | 7.659 | 0 | 0 | 0 | 0
240 | 7.691 | 0 | 0 | 0 | 0
241 | 7.724 | 0 | 0 | 0 | 0
242 | 7.755 | 0 | 0 | 0 | 0
243 | 7.786 | 0 | 0 | 0 | 0
244 | 7.82 | 0 | 0 | 0 | 0
245 | 7.851 | 0 | 0 | 0 | 0
246 | 7.884 | 0 | 0 | 0 | 0
247 | 7.915 | 0 | 0 | 0 | 0
248 | 7.947 | 0 | 0 | 0 | 0
249 | 7.979 | 0 | 0 | 0 | 0
250 | 8.011 | 0 | 0 | 0 | 0
251 | 8.043 | 0 | 0 | 0 | 0
252 | 8.075 | 0 | 0 | 0 | 0
253 | 8.106 | 0 | 0 | 0 | 0
254 | 8.139 | 0 | 0 | 0 | 0
255 | 8.171 | 0 | 0 | 0 | 0
256 | 8.202 | 0 | 0 | 0 | 0
257 | 8.235 | 0 | 0 | 0 | 0
258 | 8.267 | 0 | 0 | 0 | 0
259 | 8.3 | 0 | 0 | 0 | 0
260 | 8.33 | 0 | 0 | 0 | 0
261 | 8.364 | 0 | 0 | 0 | 0
262 | 8.394 | 0 | 0 | 0 | 0
263 | 8.427 | 0 | 0 | 0 | 0
264 | 8.461 | 0 | 0 | 0 | 0
265 | 8.492 | 0 | 0 | 0 | 0
266 | 8.523 | 0 | 0 | 0 | 0
267 | 8.555 | 0 | 0 | 0 | 0
268 | 8.587 | 0 | 0 | 0 | 0
269 | 8.619 | 0 | 0 | 0 | 0
270 | 8.65 | 0 | 0 | 0 | 0
271 | 8.683 | 0 | 0 | 0 | 0
272 | 8.715 | 0 | 0 | 0 | 0
273 | 8.747 | 0 | 0 | 0 | 0
274 | 8.779 | 0 | 0 | 0 | 0
275 | 8.811 | 0 | 0 | 0 | 0
276 | 8.844 | 0 | 0 | 0 | 0
277 | 8.877 | 0 | 0 | 0 | 0
278 | 8.907 | 0 | 0 | 0 | 0
279 | 8.939 | 0 | 0 | 0 | 0
280 | 8.971 | 0 | 0 | 0 | 0
281 | 9.003 | 0 | 0 | 0 | 0
282 | 9.035 | 0 | 0 | 0 | 0
283 | 9.067 | 0 | 0 | 0 | 0
284 | 9.099 | 0 | 0 | 0 | 0
285 | 9.132 | 0 | 0 | 0 | 0
286 | 9.163 | 0 | 0 | 0 | 0
287 | 9.195 | 0 | 0 | 0 | 0
288 | 9.228 | 0 | 0 | 0 | 0
289 | 9.26 | 0 | 0 | 0 | 0
290 | 9.291 | 0 | 0 | 0 | 0
291 | 9.324 | 0 | 0 | 0 | 0
292 | 9.356 | 0 | 0 | 0 | 0
293 | 9.387 | 0 | 0 | 0 | 0
294 | 9.419 | 0 | 0 | 0 | 0
295 | 9.45 | 0 | 0 | 0 | 0
296 | 9.475 | 0 | 0 | 0 | 0
297 | 9.501 | 0 | 0 | 0 | 0
298 | 9.53 | 0 | 0 | 0 | 0
299 | 9.563 | 0 | 0 | 0 | 0
300 | 9.594 | 0 | 0 | 0 | 0
301 | 9.626 | 0 | 0 | 0 | 0
302 | 9.658 | 0 | 0 | 0 | 0
303 | 9.691 | 0 | 0 | 0 | 0
304 | 9.724 | 0 | 0 | 0 | 0
305 | 9.755 | 0 | 0 | 0 | 0
306 | 9.788 | 0 | 0 | 0 | 0
307 | 9.82 | 0 | 0 | 0 | 0
308 | 9.851 | 0 | 0 | 0 | 0
309 | 9.884 | 0 | 0 | 0 | 0
310 | 9.915 | 0 | 0 | 0 | 0
311 | 9.947 | 0 | 0 | 0 | 0
312 | 9.979 | 0 | 0 | 0 | 0
313 | 10.01 | 0 | 0 | 0 | 0
314 | 10.043 | 0 | 0 | 0 | 0
315 | 10.075 | 0 | 0 | 0 | 0
316 | 10.108 | 0 | 0 | 0 | 0
317 | 10.139 | 0 | 0 | 0 | 0
318 | 10.17 | 0 | 0 | 0 | 0
319 | 10.204 | 0 | 0 | 0 | 0
320 | 10.235 | 0 | 0 | 0 | 0
321 | 10.266 | 0 | 0 | 0 | 0
322 | 10.3 | 0 | 0 | 0 | 0
323 | 10.33 | 0 | 0 | 0 | 0
324 | 10.364 | 0 | 0 | 0 | 0
325 | 10.395 | 0 | 0 | 0 | 0
326 | 10.426 | 0 | 0 | 0 | 0
327 | 10.459 | 0 | 0 | 0 | 0
328 | 10.491 | 0 | 0 | 0 | 0
329 | 10.523 | 0 | 0 | 0 | 0
330 | 10.555 | 0 | 0 | 0 | 0
331 | 10.587 | 0 | 0 | 0 | 0
332 | 10.619 | 0 | 0 | 0 | 0
333 | 10.652 | 0 | 0 | 0 | 0
334 | 10.683 | 0 | 0 | 0 | 0
335 | 10.715 | 0 | 0 | 0 | 0
336 | 10.747 | 0 | 0 | 0 | 0
337 | 10.779 | 0 | 0 | 0 | 0
338 | 10.811 | 0 | 0 | 0 | 0
339 | 10.843 | 0 | 0 | 0 | 0
340 | 10.874 | 0 | 0 | 0 | 0
341 | 10.907 | 0 | 0 | 0 | 0
342 | 10.94 | 0 | 0 | 0 | 0
343 | 10.97 | 0 | 0 | 0 | 0
344 | 11.003 | 0 | 0 | 0 | 0
345 | 11.034 | 0 | 0 | 0 | 0
346 | 11.067 | 0 | 0 | 0 | 0
347 | 11.098 | 0 | 0 | 0 | 0
348 | 11.131 | 0 | 0 | 0 | 0
349 | 11.163 | 0 | 0 | 0 | 0
350 | 11.194 | 0 | 0 | 0 | 0
351 | 11.227 | 0 | 0 | 0 | 0
352 | 11.26 | 0 | 0 | 0 | 0
353 | 11.291 | 0 | 0 | 0 | 0
354 | 11.324 | 0 | 0 | 0 | 0
355 | 11.356 | 0 | 0 | 0 | 0
356 | 11.387 | 0 | 0 | 0 | 0
357 | 11.42 | 0 | 0 | 0 | 0
358 | 11.451 | 0 | 0 | 0 | 0
359 | 11.483 | 0 | 0 | 0 | 0
360 | 11.515 | 0 | 0 | 0 | 0
361 | 11.547 | 0 | 0 | 0 | 0
362 | 11.578 | 0 | 0 | 0 | 0
363 | 11.611 | 0 | 0 | 0 | 0
364 | 11.644 | 0 | 0 | 0 | 0
365 | 11.674 | 0 | 0 | 0 | 0
366 | 11.707 | 0 | 0 | 0 | 0
367 | 11.74 | 0 | 0 | 0 | 0
368 | 11.77 | 0 | 0 | 0 | 0
369 | 11.804 | 0 | 0 | 0 | 0
370 | 11.835 | 0 | 0 | 0 | 0
371 | 11.866 | 0 | 0 | 0 | 0
372 | 11.899 | 0 | 0 | 0 | 0
373 | 11.931 | 0 | 0 | 0 | 0
374 | 11.963 | 0 | 0 | 0 | 0
375 | 11.995 | 0 | 0 | 0 | 0
376 | 12.027 | 0 | 0 | 0 | 0
377 | 12.059 | 0 | 0 | 0 | 0
378 | 12.091 | 0 | 0 | 0 | 0
379 | 12.122 | 0 | 0 | 0 | 0
380 | 12.155 | 0 | 0 | 0 | 0
381 | 12.187 | 0 | 0 | 0 | 0
382 | 12.219 | 0 | 0 | 0 | 0
383 | 12.251 | 0 | 0 | 0 | 0
384 | 12.283 | 0 | 0 | 0 | 0
385 | 12.314 | 0 | 0 | 0 | 0
386 | 12.347 | 0 | 0 | 0 | 0
387 | 12.379 | 0 | 0 | 0 | 0
388 | 12.411 | 0 | 0 | 0 | 0
389 | 12.443 | 0 | 0 | 0 | 0
390 | 12.475 | 0 | 0 | 0 | 0
391 | 12.507 | 0 | 0 | 0 | 0
392 | 12.539 | 0 | 0 | 0 | 0
393 | 12.571 | 0 | 0 | 0 | 0
394 | 12.602 | 0 | 0 | 0 | 0
395 | 12.634 | 0 | 0 | 0 | 0
396 | 12.667 | 0 | 0 | 0 | 0
397 | 12.699 | 0 | 0 | 0 | 0
398 | 12.731 | 0 | 0 | 0 | 0
399 | 12.764 | 0 | 0 | 0 | 0
400 | 12.794 | 0 | 0 | 0 | 0
401 | 12.826 | 0 | 0 | 0 | 0
402 | 12.86 | 0 | 0 | 0 | 0
403 | 12.89 | 0 | 0 | 0 | 0
404 | 12.922 | 0 | 0 | 0 | 0
405 | 12.956 | 0 | 0 | 0 | 0
406 | 12.987 | 0 | 0 | 0 | 0
407 | 13.018 | 0 | 0 | 0 | 0
408 | 13.051 | 0 | 0 | 0 | 0
409 | 13.083 | 0 | 0 | 0 | 0
410 | 13.115 | 0 | 0 | 0 | 0
411 | 13.176 | 0 | 0 | 0 | 0
412 | 13.203 | 0 | 0 | 0 | 0
413 | 13.235 | 0 | 0 | 0 | 0
414 | 13.267 | 0 | 0 | 0 | 0
415 | 13.299 | 0 | 0 | 0 | 0
416 | 13.331 | 0 | 0 | 0 | 0
417 | 13.364 | 0 | 0 | 0 | 0
418 | 13.395 | 0 | 0 | 0 | 0
419 | 13.428 | 0 | 0 | 0 | 0
420 | 13.46 | 0 | 0 | 0 | 0
421 | 13.491 | 0 | 0 | 0 | 0
422 | 13.523 | 0 | 0 | 0 | 0
423 | 13.554 | 0 | 0 | 0 | 0
424 | 13.587 | 0 | 0 | 0 | 0
425 | 13.62 | 0 | 1.962 | 0.001 | 0
426 | 13.652 | 0 | 1.961 | 0.001 | 0
427 | 13.683 | 0 | 3.923 | 0.002 | 0
428 | 13.715 | 0 | 3.923 | 0.002 | 0
429 | 13.748 | 0 | 3.923 | 0.002 | 0
430 | 13.779 | 0 | 3.923 | 0.002 | 0
431 | 13.811 | 0 | 5.885 | 0.004 | 0
432 | 13.844 | 0 | 5.884 | 0.004 | 0
433 | 13.875 | 0 | 5.884 | 0.004 | 0
434 | 13.907 | 0 | 5.884 | 0.004 | 0
435 | 13.939 | 0 | 7.846 | 0.005 | 0
436 | 13.971 | 0 | 7.845 | 0.005 | 0
437 | 14.003 | 0 | 7.845 | 0.005 | 0
438 | 14.035 | 0 | 7.845 | 0.005 | 0
439 | 14.067 | 0 | 9.807 | 0.006 | 0
440 | 14.099 | 0 | 9.807 | 0.006 | 0
441 | 14.131 | 0 | 9.807 | 0.006 | 0
442 | 14.163 | 0 | 9.807 | 0.006 | 0
443 | 14.195 | 0 | 9.807 | 0.006 | 0
444 | 14.226 | 0 | 11.769 | 0.007 | 0
445 | 14.26 | 0 | 11.768 | 0.007 | 0
446 | 14.292 | 0 | 11.768 | 0.007 | 0
447 | 14.323 | 0 | 11.768 | 0.007 | 0
448 | 14.355 | 0 | 13.73 | 0.009 | 0
449 | 14.387 | 0 | 13.729 | 0.009 | 0
450 | 14.419 | 0 | 13.729 | 0.009 | 0
451 | 14.45 | 0 | 13.729 | 0.009 | 0
452 | 14.483 | 0 | 15.692 | 0.01 | 0
453 | 14.515 | 0 | 15.691 | 0.01 | 0
454 | 14.548 | 0 | 15.691 | 0.01 | 0
455 | 14.579 | 0 | 17.653 | 0.011 | 0
456 | 14.612 | 0 | 17.652 | 0.011 | 0
457 | 14.643 | 0 | 17.652 | 0.011 | 0
458 | 14.675 | 0 | 19.614 | 0.012 | 0
459 | 14.707 | 0 | 19.613 | 0.012 | 0
460 | 14.738 | 0 | 21.575 | 0.013 | 0
461 | 14.771 | 0 | 21.575 | 0.013 | 0
462 | 14.804 | 0 | 21.575 | 0.013 | 0
463 | 14.835 | 0 | 23.537 | 0.015 | 0
464 | 14.867 | 0 | 23.536 | 0.015 | 0
465 | 14.898 | 0 | 25.497 | 0.016 | 0
466 | 14.93 | 0 | 25.497 | 0.016 | 0
467 | 14.963 | 0 | 27.459 | 0.017 | 0
468 | 14.995 | 0 | 27.459 | 0.017 | 0
469 | 15.026 | 0 | 29.42 | 0.018 | 0
470 | 15.059 | 0 | 29.42 | 0.018 | 0
471 | 15.082 | 0 | 31.382 | 0.02 | 0
472 | 15.107 | 0 | 31.381 | 0.02 | 0
473 | 15.131 | 0 | 33.343 | 0.021 | 0
474 | 15.163 | 0 | 33.343 | 0.021 | 0
475 | 15.194 | 0 | 33.343 | 0.021 | 0
476 | 15.227 | 0 | 35.304 | 0.022 | 0
477 | 15.26 | 0 | 37.266 | 0.023 | 0
478 | 15.292 | 0 | 37.265 | 0.023 | 0
479 | 15.322 | 0 | 39.228 | 0.025 | 0
480 | 15.347 | 0 | 39.227 | 0.025 | 0
481 | 15.409 | 0 | 41.188 | 0.026 | 0
482 | 15.435 | 0 | 43.149 | 0.027 | 0
483 | 15.467 | 0 | 45.111 | 0.028 | 0
484 | 15.499 | 0 | 45.111 | 0.028 | 0
485 | 15.531 | 0 | 47.072 | 0.029 | 0
486 | 15.563 | 0 | 49.034 | 0.031 | 0
487 | 15.595 | 0 | 50.995 | 0.032 | 0
488 | 15.627 | 0 | 50.995 | 0.032 | 0
489 | 15.659 | 0 | 52.956 | 0.033 | 0
490 | 15.692 | 0 | 54.918 | 0.034 | 0
491 | 15.723 | 0 | 56.879 | 0.036 | 0
492 | 15.755 | 0 | 56.879 | 0.036 | 0
493 | 15.787 | 0 | 58.84 | 0.037 | 0
494 | 15.82 | 0 | 60.802 | 0.038 | 0
495 | 15.851 | 0 | 62.763 | 0.039 | 0
496 | 15.883 | 0 | 64.725 | 0.04 | 0
497 | 15.914 | 0 | 66.686 | 0.042 | 0
498 | 15.947 | 0 | 68.647 | 0.043 | 0
499 | 15.971 | 0 | 70.608 | 0.044 | 0
500 | 16.003 | 0 | 72.57 | 0.045 | 0
501 | 16.035 | 0 | 74.531 | 0.047 | 0
502 | 16.066 | 0 | 76.492 | 0.048 | 0
503 | 16.099 | 0 | 78.454 | 0.049 | 0
504 | 16.131 | 0 | 80.415 | 0.05 | 0
505 | 16.163 | 0 | 82.377 | 0.051 | 0
506 | 16.195 | 0 | 86.299 | 0.054 | 0
507 | 16.226 | 0 | 88.26 | 0.055 | 0
508 | 16.259 | 0 | 90.221 | 0.056 | 0
509 | 16.291 | 0 | 92.183 | 0.058 | 0
510 | 16.324 | 0.002 | 96.106 | 0.06 | 0.005
511 | 16.355 | 0.004 | 98.067 | 0.061 | 0.01
512 | 16.387 | 0.006 | 100.028 | 0.063 | 0.014
513 | 16.419 | 0.008 | 101.99 | 0.064 | 0.019
514 | 16.442 | 0.01 | 103.951 | 0.065 | 0.024
515 | 16.466 | 0.011 | 107.873 | 0.067 | 0.026
516 | 16.499 | 0.013 | 109.835 | 0.069 | 0.033
517 | 16.523 | 0.013 | 111.797 | 0.07 | 0.033
518 | 16.548 | 0.015 | 113.757 | 0.071 | 0.038
519 | 16.609 | 0.019 | 117.68 | 0.074 | 0.048
520 | 16.635 | 0.023 | 119.642 | 0.075 | 0.057
521 | 16.667 | 0.025 | 121.603 | 0.076 | 0.062
522 | 16.698 | 0.027 | 125.526 | 0.078 | 0.067
523 | 16.731 | 0.029 | 129.448 | 0.081 | 0.072
524 | 16.755 | 0.031 | 131.41 | 0.082 | 0.076
525 | 16.778 | 0.031 | 135.332 | 0.085 | 0.076
526 | 16.802 | 0.032 | 137.294 | 0.086 | 0.081
527 | 16.827 | 0.034 | 139.254 | 0.087 | 0.086
528 | 16.859 | 0.037 | 143.178 | 0.089 | 0.093
529 | 16.891 | 0.038 | 145.139 | 0.091 | 0.095
530 | 16.947 | 0.042 | 151.023 | 0.094 | 0.105
531 | 16.979 | 0.046 | 154.946 | 0.097 | 0.115
532 | 17.011 | 0.048 | 156.907 | 0.098 | 0.119
533 | 17.042 | 0.049 | 160.829 | 0.101 | 0.122
534 | 17.075 | 0.052 | 164.752 | 0.103 | 0.129
535 | 17.107 | 0.053 | 168.675 | 0.105 | 0.134
536 | 17.131 | 0.055 | 172.598 | 0.108 | 0.138
537 | 17.155 | 0.057 | 174.559 | 0.109 | 0.143
538 | 17.187 | 0.059 | 178.481 | 0.112 | 0.148
539 | 17.218 | 0.061 | 182.405 | 0.114 | 0.153
540 | 17.251 | 0.063 | 186.327 | 0.116 | 0.157
541 | 17.283 | 0.065 | 190.25 | 0.119 | 0.162
542 | 17.315 | 0.067 | 194.172 | 0.121 | 0.167
543 | 17.347 | 0.069 | 198.094 | 0.124 | 0.172
544 | 17.379 | 0.073 | 202.017 | 0.126 | 0.181
545 | 17.41 | 0.074 | 205.94 | 0.129 | 0.186
546 | 17.443 | 0.076 | 209.862 | 0.131 | 0.191
547 | 17.476 | 0.078 | 213.785 | 0.134 | 0.196
548 | 17.507 | 0.08 | 217.708 | 0.136 | 0.2
549 | 17.536 | 0.082 | 221.631 | 0.139 | 0.205
550 | 17.564 | 0.084 | 225.554 | 0.141 | 0.21
551 | 17.595 | 0.086 | 229.476 | 0.143 | 0.215
552 | 17.627 | 0.088 | 233.399 | 0.146 | 0.219
553 | 17.659 | 0.09 | 239.283 | 0.15 | 0.224
554 | 17.69 | 0.094 | 243.206 | 0.152 | 0.234
555 | 17.715 | 0.094 | 247.128 | 0.154 | 0.236
556 | 17.747 | 0.097 | 251.051 | 0.157 | 0.243
557 | 17.775 | 0.099 | 254.974 | 0.159 | 0.248
558 | 17.804 | 0.101 | 260.858 | 0.163 | 0.253
559 | 17.835 | 0.103 | 264.78 | 0.165 | 0.258
560 | 17.867 | 0.105 | 268.702 | 0.168 | 0.262
561 | 17.923 | 0.109 | 276.548 | 0.173 | 0.272
562 | 17.954 | 0.111 | 280.471 | 0.175 | 0.277
563 | 17.987 | 0.113 | 286.355 | 0.179 | 0.282
564 | 18.019 | 0.115 | 290.278 | 0.181 | 0.286
565 | 18.051 | 0.116 | 296.161 | 0.185 | 0.291
566 | 18.082 | 0.118 | 300.084 | 0.188 | 0.296
567 | 18.114 | 0.12 | 305.968 | 0.191 | 0.301
568 | 18.147 | 0.122 | 309.89 | 0.194 | 0.305
569 | 18.179 | 0.126 | 315.774 | 0.197 | 0.315
570 | 18.211 | 0.128 | 319.697 | 0.2 | 0.32
571 | 18.242 | 0.13 | 323.62 | 0.202 | 0.324
572 | 18.275 | 0.132 | 329.504 | 0.206 | 0.329
573 | 18.307 | 0.134 | 335.387 | 0.21 | 0.334
574 | 18.339 | 0.136 | 339.31 | 0.212 | 0.339
575 | 18.372 | 0.137 | 345.195 | 0.216 | 0.344
576 | 18.403 | 0.139 | 349.118 | 0.218 | 0.348
577 | 18.428 | 0.141 | 353.04 | 0.221 | 0.353
578 | 18.459 | 0.145 | 358.923 | 0.224 | 0.363
579 | 18.49 | 0.145 | 362.847 | 0.227 | 0.363
580 | 18.515 | 0.147 | 368.731 | 0.23 | 0.367
581 | 18.548 | 0.151 | 372.654 | 0.233 | 0.377
582 | 18.578 | 0.153 | 378.538 | 0.237 | 0.382
583 | 18.611 | 0.155 | 382.459 | 0.239 | 0.386
584 | 18.643 | 0.157 | 388.344 | 0.243 | 0.391
585 | 18.675 | 0.158 | 394.228 | 0.246 | 0.396
586 | 18.731 | 0.162 | 402.073 | 0.251 | 0.406
587 | 18.787 | 0.166 | 411.88 | 0.257 | 0.415
588 | 18.818 | 0.168 | 415.803 | 0.26 | 0.42
589 | 18.851 | 0.17 | 421.687 | 0.264 | 0.425
590 | 18.883 | 0.172 | 425.61 | 0.266 | 0.429
591 | 18.915 | 0.174 | 433.454 | 0.271 | 0.434
592 | 18.947 | 0.177 | 437.378 | 0.273 | 0.444
593 | 18.979 | 0.179 | 443.261 | 0.277 | 0.449
594 | 19.011 | 0.181 | 449.145 | 0.281 | 0.453
595 | 19.066 | 0.185 | 458.952 | 0.287 | 0.463
596 | 19.09 | 0.187 | 462.875 | 0.289 | 0.468
597 | 19.116 | 0.189 | 468.759 | 0.293 | 0.472
598 | 19.147 | 0.191 | 472.681 | 0.295 | 0.477
599 | 19.208 | 0.195 | 482.487 | 0.302 | 0.487
600 | 19.235 | 0.197 | 488.371 | 0.305 | 0.491
601 | 19.266 | 0.198 | 494.256 | 0.309 | 0.496
602 | 19.299 | 0.2 | 498.179 | 0.311 | 0.501
603 | 19.33 | 0.202 | 506.024 | 0.316 | 0.506
604 | 19.355 | 0.204 | 509.946 | 0.319 | 0.511
605 | 19.386 | 0.206 | 515.83 | 0.322 | 0.515
606 | 19.415 | 0.208 | 521.714 | 0.326 | 0.52
607 | 19.445 | 0.21 | 527.598 | 0.33 | 0.525
608 | 19.475 | 0.212 | 533.482 | 0.333 | 0.53
609 | 19.507 | 0.214 | 539.366 | 0.337 | 0.534
610 | 19.531 | 0.216 | 545.25 | 0.341 | 0.539
611 | 19.556 | 0.218 | 549.173 | 0.343 | 0.544
612 | 19.587 | 0.219 | 555.057 | 0.347 | 0.549
613 | 19.61 | 0.221 | 560.941 | 0.351 | 0.553
614 | 19.659 | 0.225 | 568.787 | 0.355 | 0.563
615 | 19.684 | 0.225 | 574.67 | 0.359 | 0.563
616 | 19.715 | 0.227 | 578.593 | 0.362 | 0.568
617 | 19.739 | 0.229 | 582.516 | 0.364 | 0.573
618 | 19.763 | 0.233 | 588.399 | 0.368 | 0.582
619 | 19.795 | 0.235 | 594.283 | 0.371 | 0.587
620 | 19.819 | 0.235 | 600.167 | 0.375 | 0.587
621 | 19.851 | 0.237 | 606.051 | 0.379 | 0.592
622 | 19.875 | 0.239 | 611.936 | 0.382 | 0.596
623 | 19.906 | 0.241 | 617.819 | 0.386 | 0.604
624 | 19.939 | 0.244 | 623.704 | 0.39 | 0.611
625 | 19.971 | 0.244 | 629.587 | 0.393 | 0.611
626 | 20 | 0.246 | 635.471 | 0.397 | 0.616
627 | 20.027 | 0.248 | 641.356 | 0.401 | 0.62
628 | 20.058 | 0.252 | 647.239 | 0.405 | 0.63
629 | 20.091 | 0.254 | 655.085 | 0.409 | 0.635
630 | 20.123 | 0.256 | 660.969 | 0.413 | 0.639
631 | 20.147 | 0.258 | 666.853 | 0.417 | 0.644
632 | 20.179 | 0.26 | 674.698 | 0.422 | 0.649
633 | 20.211 | 0.261 | 680.582 | 0.425 | 0.654
634 | 20.243 | 0.263 | 686.466 | 0.429 | 0.658
635 | 20.275 | 0.265 | 694.311 | 0.434 | 0.663
636 | 20.307 | 0.267 | 700.196 | 0.438 | 0.668
637 | 20.339 | 0.269 | 708.04 | 0.443 | 0.673
638 | 20.364 | 0.272 | 713.925 | 0.446 | 0.68
639 | 20.395 | 0.273 | 719.808 | 0.45 | 0.682
640 | 20.424 | 0.275 | 727.654 | 0.455 | 0.687
641 | 20.452 | 0.277 | 733.538 | 0.458 | 0.692
642 | 20.483 | 0.28 | 741.384 | 0.463 | 0.699
643 | 20.516 | 0.282 | 747.267 | 0.467 | 0.706
644 | 20.547 | 0.284 | 755.112 | 0.472 | 0.711
645 | 20.579 | 0.286 | 760.996 | 0.476 | 0.716
646 | 20.611 | 0.288 | 768.842 | 0.481 | 0.72
647 | 20.643 | 0.29 | 776.687 | 0.485 | 0.725
648 | 20.675 | 0.292 | 784.532 | 0.49 | 0.73
649 | 20.707 | 0.294 | 792.378 | 0.495 | 0.735
650 | 20.739 | 0.297 | 798.262 | 0.499 | 0.742
651 | 20.771 | 0.298 | 806.107 | 0.504 | 0.744
652 | 20.802 | 0.3 | 813.952 | 0.509 | 0.749
653 | 20.835 | 0.303 | 821.797 | 0.514 | 0.759
654 | 20.896 | 0.307 | 833.565 | 0.521 | 0.768
655 | 20.923 | 0.309 | 841.411 | 0.526 | 0.773
656 | 20.955 | 0.311 | 849.257 | 0.531 | 0.778
657 | 21.027 | 0.315 | 866.908 | 0.542 | 0.787
658 | 21.051 | 0.317 | 872.793 | 0.545 | 0.792
659 | 21.074 | 0.319 | 878.676 | 0.549 | 0.797
660 | 21.099 | 0.323 | 884.56 | 0.553 | 0.806
661 | 21.131 | 0.324 | 894.367 | 0.559 | 0.811
662 | 21.163 | 0.324 | 902.212 | 0.564 | 0.811
663 | 21.195 | 0.326 | 910.057 | 0.569 | 0.816
664 | 21.227 | 0.328 | 917.903 | 0.574 | 0.821
665 | 21.259 | 0.332 | 925.748 | 0.579 | 0.83
666 | 21.292 | 0.334 | 933.594 | 0.583 | 0.835
667 | 21.323 | 0.336 | 939.477 | 0.587 | 0.84
668 | 21.355 | 0.338 | 949.284 | 0.593 | 0.845
669 | 21.386 | 0.34 | 957.129 | 0.598 | 0.849
670 | 21.415 | 0.342 | 964.975 | 0.603 | 0.854
671 | 21.442 | 0.344 | 970.859 | 0.607 | 0.859
672 | 21.474 | 0.346 | 978.704 | 0.612 | 0.866
673 | 21.506 | 0.347 | 986.55 | 0.617 | 0.868
674 | 21.537 | 0.349 | 994.395 | 0.621 | 0.873
675 | 21.563 | 0.351 | 1002.241 | 0.626 | 0.878
676 | 21.587 | 0.353 | 1010.085 | 0.631 | 0.883
677 | 21.618 | 0.355 | 1017.93 | 0.636 | 0.887
678 | 21.647 | 0.357 | 1023.815 | 0.64 | 0.892
679 | 21.674 | 0.359 | 1031.66 | 0.645 | 0.897
680 | 21.699 | 0.361 | 1037.544 | 0.648 | 0.902
681 | 21.73 | 0.363 | 1045.39 | 0.653 | 0.907
682 | 21.755 | 0.365 | 1053.235 | 0.658 | 0.911
683 | 21.787 | 0.366 | 1061.08 | 0.663 | 0.916
684 | 21.816 | 0.368 | 1066.964 | 0.667 | 0.921
685 | 21.843 | 0.37 | 1074.81 | 0.672 | 0.926
686 | 21.866 | 0.372 | 1082.655 | 0.677 | 0.93
687 | 21.891 | 0.374 | 1090.5 | 0.682 | 0.935
688 | 21.915 | 0.376 | 1096.384 | 0.685 | 0.94
689 | 21.947 | 0.378 | 1102.268 | 0.689 | 0.945
690 | 21.971 | 0.378 | 1108.152 | 0.693 | 0.945
691 | 22.003 | 0.382 | 1115.997 | 0.697 | 0.954
692 | 22.027 | 0.384 | 1123.843 | 0.702 | 0.959
693 | 22.052 | 0.386 | 1129.727 | 0.706 | 0.964
694 | 22.084 | 0.386 | 1137.571 | 0.711 | 0.964
695 | 22.115 | 0.389 | 1145.417 | 0.716 | 0.973
696 | 22.163 | 0.391 | 1159.147 | 0.724 | 0.978
697 | 22.187 | 0.393 | 1165.031 | 0.728 | 0.983
698 | 22.219 | 0.395 | 1172.876 | 0.733 | 0.988
699 | 22.242 | 0.397 | 1178.76 | 0.737 | 0.992
700 | 22.266 | 0.399 | 1188.566 | 0.743 | 0.997
701 | 22.291 | 0.401 | 1194.45 | 0.747 | 1.002
702 | 22.315 | 0.403 | 1200.335 | 0.75 | 1.007
703 | 22.347 | 0.405 | 1208.18 | 0.755 | 1.012
704 | 22.378 | 0.407 | 1216.025 | 0.76 | 1.016
705 | 22.403 | 0.408 | 1221.91 | 0.764 | 1.021
706 | 22.427 | 0.41 | 1229.754 | 0.769 | 1.026
707 | 22.459 | 0.412 | 1237.6 | 0.774 | 1.031
708 | 22.491 | 0.414 | 1245.445 | 0.778 | 1.035
709 | 22.52 | 0.416 | 1253.29 | 0.783 | 1.04
710 | 22.548 | 0.418 | 1261.136 | 0.788 | 1.045
711 | 22.579 | 0.42 | 1268.981 | 0.793 | 1.05
712 | 22.611 | 0.422 | 1276.826 | 0.798 | 1.055
713 | 22.643 | 0.424 | 1286.633 | 0.804 | 1.059
714 | 22.666 | 0.426 | 1294.478 | 0.809 | 1.064
715 | 22.691 | 0.428 | 1302.324 | 0.814 | 1.069
716 | 22.715 | 0.429 | 1308.208 | 0.818 | 1.074
717 | 22.747 | 0.431 | 1316.053 | 0.823 | 1.078
718 | 22.779 | 0.433 | 1321.937 | 0.826 | 1.083
719 | 22.811 | 0.436 | 1331.743 | 0.832 | 1.09
720 | 22.843 | 0.437 | 1339.589 | 0.837 | 1.093
721 | 22.874 | 0.439 | 1347.434 | 0.842 | 1.097
722 | 22.907 | 0.441 | 1357.241 | 0.848 | 1.102
723 | 22.938 | 0.445 | 1365.087 | 0.853 | 1.112
724 | 22.971 | 0.447 | 1372.932 | 0.858 | 1.117
725 | 23.004 | 0.449 | 1382.738 | 0.864 | 1.121
726 | 23.035 | 0.45 | 1390.583 | 0.869 | 1.126
727 | 23.066 | 0.452 | 1400.39 | 0.875 | 1.131
728 | 23.098 | 0.454 | 1408.235 | 0.88 | 1.136
729 | 23.13 | 0.456 | 1418.043 | 0.886 | 1.14
730 | 23.163 | 0.458 | 1425.887 | 0.891 | 1.145
731 | 23.195 | 0.462 | 1433.733 | 0.896 | 1.155
732 | 23.219 | 0.462 | 1441.578 | 0.901 | 1.155
733 | 23.251 | 0.466 | 1449.424 | 0.906 | 1.164
734 | 23.283 | 0.468 | 1459.23 | 0.912 | 1.169
735 | 23.315 | 0.47 | 1467.076 | 0.917 | 1.174
736 | 23.371 | 0.473 | 1482.766 | 0.927 | 1.183
737 | 23.403 | 0.475 | 1490.611 | 0.932 | 1.188
738 | 23.435 | 0.477 | 1500.418 | 0.938 | 1.193
739 | 23.466 | 0.479 | 1508.263 | 0.943 | 1.198
740 | 23.523 | 0.483 | 1523.954 | 0.952 | 1.207
741 | 23.555 | 0.485 | 1533.761 | 0.959 | 1.212
742 | 23.587 | 0.488 | 1541.606 | 0.964 | 1.219
743 | 23.619 | 0.491 | 1551.412 | 0.97 | 1.226
744 | 23.651 | 0.491 | 1561.219 | 0.976 | 1.226
745 | 23.682 | 0.493 | 1569.065 | 0.981 | 1.234
746 | 23.715 | 0.496 | 1576.91 | 0.986 | 1.241
747 | 23.747 | 0.498 | 1586.716 | 0.992 | 1.245
748 | 23.776 | 0.5 | 1594.562 | 0.997 | 1.25
749 | 23.804 | 0.502 | 1604.368 | 1.003 | 1.255
750 | 23.835 | 0.504 | 1612.214 | 1.008 | 1.26
751 | 23.859 | 0.506 | 1620.059 | 1.013 | 1.264
752 | 23.883 | 0.508 | 1627.905 | 1.017 | 1.269
753 | 23.944 | 0.512 | 1641.634 | 1.026 | 1.279
754 | 23.972 | 0.513 | 1649.479 | 1.031 | 1.284
755 | 24.003 | 0.515 | 1657.325 | 1.036 | 1.288
756 | 24.027 | 0.517 | 1665.17 | 1.041 | 1.293
757 | 24.051 | 0.519 | 1674.976 | 1.047 | 1.298
758 | 24.082 | 0.521 | 1682.822 | 1.052 | 1.303
759 | 24.113 | 0.523 | 1690.667 | 1.057 | 1.307
760 | 24.139 | 0.525 | 1698.512 | 1.062 | 1.312
761 | 24.171 | 0.527 | 1708.319 | 1.068 | 1.317
762 | 24.203 | 0.529 | 1716.164 | 1.073 | 1.322
763 | 24.234 | 0.531 | 1724.009 | 1.078 | 1.326
764 | 24.259 | 0.532 | 1733.816 | 1.084 | 1.331
765 | 24.29 | 0.534 | 1741.662 | 1.089 | 1.336
766 | 24.323 | 0.536 | 1751.468 | 1.095 | 1.341
767 | 24.348 | 0.538 | 1759.313 | 1.1 | 1.346
768 | 24.379 | 0.541 | 1767.158 | 1.104 | 1.353
769 | 24.411 | 0.542 | 1776.965 | 1.111 | 1.355
770 | 24.443 | 0.545 | 1784.811 | 1.116 | 1.362
771 | 24.476 | 0.546 | 1794.617 | 1.122 | 1.365
772 | 24.507 | 0.549 | 1802.463 | 1.127 | 1.372
773 | 24.539 | 0.552 | 1812.27 | 1.133 | 1.379
774 | 24.571 | 0.553 | 1820.115 | 1.138 | 1.384
775 | 24.603 | 0.555 | 1829.922 | 1.144 | 1.389
776 | 24.635 | 0.557 | 1837.767 | 1.149 | 1.393
777 | 24.667 | 0.56 | 1847.574 | 1.155 | 1.401
778 | 24.699 | 0.561 | 1857.38 | 1.161 | 1.403
779 | 24.731 | 0.563 | 1865.225 | 1.166 | 1.408
780 | 24.763 | 0.566 | 1875.032 | 1.172 | 1.415
781 | 24.795 | 0.569 | 1884.838 | 1.178 | 1.422
782 | 24.827 | 0.571 | 1894.645 | 1.184 | 1.427
783 | 24.859 | 0.573 | 1904.452 | 1.19 | 1.431
784 | 24.891 | 0.574 | 1912.298 | 1.195 | 1.436
785 | 24.922 | 0.576 | 1922.104 | 1.201 | 1.441
786 | 24.955 | 0.58 | 1931.91 | 1.207 | 1.451
787 | 24.986 | 0.58 | 1943.679 | 1.215 | 1.451
788 | 25.02 | 0.582 | 1951.524 | 1.22 | 1.455
789 | 25.051 | 0.586 | 1959.369 | 1.225 | 1.465
790 | 25.08 | 0.588 | 1969.176 | 1.231 | 1.47
791 | 25.108 | 0.59 | 1978.983 | 1.237 | 1.474
792 | 25.139 | 0.592 | 1986.828 | 1.242 | 1.479
793 | 25.163 | 0.592 | 1996.634 | 1.248 | 1.479
794 | 25.194 | 0.595 | 2006.441 | 1.254 | 1.489
795 | 25.223 | 0.597 | 2014.286 | 1.259 | 1.493
796 | 25.251 | 0.599 | 2022.132 | 1.264 | 1.498
797 | 25.282 | 0.601 | 2029.977 | 1.269 | 1.503
798 | 25.307 | 0.603 | 2037.823 | 1.274 | 1.508
799 | 25.339 | 0.605 | 2047.629 | 1.28 | 1.513
800 | 25.371 | 0.607 | 2055.474 | 1.285 | 1.517
801 | 25.403 | 0.609 | 2065.281 | 1.291 | 1.522
802 | 25.434 | 0.611 | 2073.126 | 1.296 | 1.527
803 | 25.467 | 0.614 | 2082.933 | 1.302 | 1.534
804 | 25.499 | 0.615 | 2092.739 | 1.308 | 1.536
805 | 25.531 | 0.616 | 2102.546 | 1.314 | 1.541
806 | 25.563 | 0.62 | 2112.353 | 1.32 | 1.551
807 | 25.595 | 0.622 | 2122.16 | 1.326 | 1.556
808 | 25.626 | 0.624 | 2130.005 | 1.331 | 1.56
809 | 25.651 | 0.626 | 2139.812 | 1.337 | 1.565
810 | 25.683 | 0.628 | 2147.657 | 1.342 | 1.57
811 | 25.715 | 0.63 | 2157.464 | 1.348 | 1.575
812 | 25.747 | 0.632 | 2167.27 | 1.355 | 1.579
813 | 25.779 | 0.634 | 2175.116 | 1.359 | 1.584
814 | 25.811 | 0.636 | 2184.922 | 1.366 | 1.589
815 | 25.843 | 0.639 | 2194.729 | 1.372 | 1.598
816 | 25.876 | 0.641 | 2204.536 | 1.378 | 1.603
817 | 25.931 | 0.645 | 2222.187 | 1.389 | 1.613
818 | 25.963 | 0.647 | 2230.033 | 1.394 | 1.618
819 | 25.987 | 0.649 | 2239.839 | 1.4 | 1.622
820 | 26.011 | 0.65 | 2247.684 | 1.405 | 1.625
821 | 26.043 | 0.653 | 2255.53 | 1.41 | 1.632
822 | 26.075 | 0.655 | 2265.337 | 1.416 | 1.637
823 | 26.106 | 0.657 | 2273.182 | 1.421 | 1.641
824 | 26.138 | 0.658 | 2282.989 | 1.427 | 1.646
825 | 26.171 | 0.66 | 2290.834 | 1.432 | 1.651
826 | 26.204 | 0.662 | 2300.64 | 1.438 | 1.656
827 | 26.235 | 0.664 | 2310.447 | 1.444 | 1.66
828 | 26.259 | 0.666 | 2318.292 | 1.449 | 1.665
829 | 26.283 | 0.668 | 2328.099 | 1.455 | 1.67
830 | 26.306 | 0.67 | 2335.944 | 1.46 | 1.675
831 | 26.33 | 0.67 | 2343.79 | 1.465 | 1.675
832 | 26.355 | 0.672 | 2349.674 | 1.469 | 1.68
833 | 26.386 | 0.676 | 2357.52 | 1.473 | 1.689
834 | 26.411 | 0.678 | 2365.365 | 1.478 | 1.694
835 | 26.443 | 0.679 | 2373.21 | 1.483 | 1.699
836 | 26.492 | 0.681 | 2388.901 | 1.493 | 1.703
837 | 26.522 | 0.683 | 2396.746 | 1.498 | 1.708
838 | 26.555 | 0.687 | 2404.591 | 1.503 | 1.718
839 | 26.579 | 0.687 | 2412.437 | 1.508 | 1.718
840 | 26.61 | 0.689 | 2422.243 | 1.514 | 1.723
841 | 26.659 | 0.693 | 2437.933 | 1.524 | 1.732
842 | 26.692 | 0.695 | 2445.779 | 1.529 | 1.737
843 | 26.723 | 0.698 | 2453.625 | 1.534 | 1.744
844 | 26.754 | 0.699 | 2463.431 | 1.54 | 1.746
845 | 26.783 | 0.7 | 2473.238 | 1.546 | 1.751
846 | 26.811 | 0.702 | 2481.083 | 1.551 | 1.756
847 | 26.843 | 0.706 | 2490.889 | 1.557 | 1.765
848 | 26.867 | 0.707 | 2500.696 | 1.563 | 1.768
849 | 26.898 | 0.71 | 2508.542 | 1.568 | 1.775
850 | 26.927 | 0.71 | 2516.387 | 1.573 | 1.775
851 | 26.955 | 0.712 | 2526.193 | 1.579 | 1.78
852 | 26.987 | 0.714 | 2534.039 | 1.584 | 1.785
853 | 27.019 | 0.718 | 2541.884 | 1.589 | 1.794
854 | 27.05 | 0.72 | 2551.691 | 1.595 | 1.799
855 | 27.083 | 0.721 | 2559.536 | 1.6 | 1.804
856 | 27.115 | 0.723 | 2569.343 | 1.606 | 1.808
857 | 27.144 | 0.725 | 2579.149 | 1.612 | 1.813
858 | 27.17 | 0.727 | 2586.995 | 1.617 | 1.818
859 | 27.218 | 0.731 | 2602.686 | 1.627 | 1.827
860 | 27.242 | 0.733 | 2610.531 | 1.632 | 1.832
861 | 27.275 | 0.735 | 2618.376 | 1.636 | 1.837
862 | 27.299 | 0.735 | 2626.222 | 1.641 | 1.837
863 | 27.325 | 0.737 | 2636.028 | 1.648 | 1.842
864 | 27.355 | 0.741 | 2643.873 | 1.652 | 1.851
865 | 27.379 | 0.741 | 2651.719 | 1.657 | 1.851
866 | 27.411 | 0.742 | 2659.564 | 1.662 | 1.856
867 | 27.435 | 0.744 | 2667.409 | 1.667 | 1.861
868 | 27.467 | 0.747 | 2677.216 | 1.673 | 1.868
869 | 27.499 | 0.75 | 2685.061 | 1.678 | 1.875
870 | 27.523 | 0.752 | 2692.906 | 1.683 | 1.88
871 | 27.603 | 0.756 | 2714.481 | 1.697 | 1.89
872 | 27.627 | 0.758 | 2722.326 | 1.701 | 1.894
873 | 27.659 | 0.76 | 2730.172 | 1.706 | 1.899
874 | 27.69 | 0.763 | 2739.979 | 1.712 | 1.906
875 | 27.723 | 0.765 | 2751.746 | 1.72 | 1.913
876 | 27.747 | 0.765 | 2759.592 | 1.725 | 1.913
877 | 27.771 | 0.767 | 2767.437 | 1.73 | 1.918
878 | 27.803 | 0.769 | 2777.243 | 1.736 | 1.923
879 | 27.859 | 0.773 | 2790.974 | 1.744 | 1.932
880 | 27.883 | 0.775 | 2798.818 | 1.749 | 1.937
881 | 27.907 | 0.777 | 2806.664 | 1.754 | 1.942
882 | 27.955 | 0.779 | 2820.393 | 1.763 | 1.947
883 | 27.979 | 0.781 | 2828.239 | 1.768 | 1.952
884 | 28.011 | 0.784 | 2836.083 | 1.773 | 1.961
885 | 28.044 | 0.786 | 2843.929 | 1.777 | 1.966
886 | 28.075 | 0.788 | 2853.736 | 1.784 | 1.971
887 | 28.107 | 0.79 | 2863.542 | 1.79 | 1.975
888 | 28.136 | 0.792 | 2873.349 | 1.796 | 1.98
889 | 28.162 | 0.794 | 2881.194 | 1.801 | 1.985
890 | 28.195 | 0.796 | 2891.001 | 1.807 | 1.99
891 | 28.227 | 0.798 | 2898.846 | 1.812 | 1.994
892 | 28.259 | 0.8 | 2908.653 | 1.818 | 1.999
893 | 28.291 | 0.804 | 2918.46 | 1.824 | 2.009
894 | 28.323 | 0.805 | 2928.266 | 1.83 | 2.014
895 | 28.355 | 0.807 | 2938.073 | 1.836 | 2.018
896 | 28.402 | 0.809 | 2953.764 | 1.846 | 2.023
897 | 28.427 | 0.811 | 2959.647 | 1.85 | 2.028
898 | 28.487 | 0.815 | 2973.376 | 1.858 | 2.037
899 | 28.515 | 0.817 | 2983.183 | 1.864 | 2.042
900 | 28.539 | 0.819 | 2991.029 | 1.869 | 2.047
901 | 28.563 | 0.821 | 2998.874 | 1.874 | 2.052
902 | 28.594 | 0.823 | 3008.681 | 1.88 | 2.057
903 | 28.619 | 0.825 | 3016.526 | 1.885 | 2.061
904 | 28.644 | 0.826 | 3024.372 | 1.89 | 2.066
905 | 28.676 | 0.828 | 3032.216 | 1.895 | 2.071
906 | 28.707 | 0.83 | 3040.062 | 1.9 | 2.076
907 | 28.733 | 0.832 | 3049.868 | 1.906 | 2.08
908 | 28.763 | 0.834 | 3057.714 | 1.911 | 2.085
909 | 28.792 | 0.836 | 3065.559 | 1.916 | 2.09
910 | 28.819 | 0.838 | 3073.405 | 1.921 | 2.095
911 | 28.843 | 0.84 | 3081.25 | 1.926 | 2.099
912 | 28.875 | 0.842 | 3089.095 | 1.931 | 2.104
913 | 28.909 | 0.844 | 3098.902 | 1.937 | 2.109
914 | 28.94 | 0.846 | 3106.747 | 1.942 | 2.114
915 | 28.971 | 0.847 | 3116.554 | 1.948 | 2.119
916 | 29.027 | 0.851 | 3132.244 | 1.958 | 2.128
917 | 29.082 | 0.855 | 3145.973 | 1.966 | 2.138
918 | 29.115 | 0.857 | 3153.819 | 1.971 | 2.142
919 | 29.147 | 0.861 | 3163.626 | 1.977 | 2.152
920 | 29.179 | 0.863 | 3173.433 | 1.983 | 2.157
921 | 29.21 | 0.865 | 3185.201 | 1.991 | 2.161
922 | 29.235 | 0.867 | 3193.046 | 1.996 | 2.166
923 | 29.267 | 0.868 | 3202.852 | 2.002 | 2.171
924 | 29.291 | 0.869 | 3210.698 | 2.007 | 2.173
925 | 29.323 | 0.872 | 3218.543 | 2.012 | 2.181
926 | 29.346 | 0.873 | 3226.388 | 2.016 | 2.183
927 | 29.379 | 0.875 | 3234.233 | 2.021 | 2.188
928 | 29.411 | 0.878 | 3242.079 | 2.026 | 2.195
929 | 29.443 | 0.88 | 3249.924 | 2.031 | 2.2
930 | 29.474 | 0.882 | 3257.77 | 2.036 | 2.204
931 | 29.499 | 0.884 | 3267.576 | 2.042 | 2.209
932 | 29.531 | 0.886 | 3275.422 | 2.047 | 2.214
933 | 29.563 | 0.887 | 3283.267 | 2.052 | 2.219
934 | 29.595 | 0.889 | 3293.074 | 2.058 | 2.224
935 | 29.627 | 0.891 | 3300.919 | 2.063 | 2.228
936 | 29.659 | 0.894 | 3310.725 | 2.069 | 2.235
937 | 29.691 | 0.896 | 3320.533 | 2.075 | 2.24
938 | 29.722 | 0.897 | 3328.378 | 2.08 | 2.243
939 | 29.751 | 0.899 | 3338.184 | 2.086 | 2.247
940 | 29.779 | 0.901 | 3346.03 | 2.091 | 2.252
941 | 29.811 | 0.905 | 3353.874 | 2.096 | 2.262
942 | 29.842 | 0.907 | 3363.682 | 2.102 | 2.266
943 | 29.871 | 0.908 | 3371.526 | 2.107 | 2.271
944 | 29.899 | 0.91 | 3379.372 | 2.112 | 2.276
945 | 29.931 | 0.912 | 3389.179 | 2.118 | 2.281
946 | 29.963 | 0.914 | 3397.024 | 2.123 | 2.286
947 | 29.996 | 0.916 | 3406.831 | 2.129 | 2.29
948 | 30.027 | 0.918 | 3414.676 | 2.134 | 2.295
949 | 30.083 | 0.922 | 3430.367 | 2.144 | 2.305
950 | 30.115 | 0.925 | 3440.173 | 2.15 | 2.312
951 | 30.147 | 0.926 | 3448.019 | 2.155 | 2.314
952 | 30.179 | 0.928 | 3455.864 | 2.16 | 2.319
953 | 30.202 | 0.929 | 3465.671 | 2.166 | 2.324
954 | 30.227 | 0.933 | 3473.516 | 2.171 | 2.333
955 | 30.259 | 0.935 | 3481.361 | 2.176 | 2.338
956 | 30.291 | 0.935 | 3489.207 | 2.181 | 2.338
957 | 30.323 | 0.938 | 3497.051 | 2.186 | 2.345
958 | 30.355 | 0.941 | 3504.897 | 2.191 | 2.352
959 | 30.387 | 0.943 | 3514.703 | 2.197 | 2.357
960 | 30.411 | 0.945 | 3522.549 | 2.202 | 2.362
961 | 30.435 | 0.945 | 3530.394 | 2.206 | 2.362
962 | 30.467 | 0.947 | 3540.201 | 2.213 | 2.367
963 | 30.499 | 0.95 | 3548.046 | 2.218 | 2.376
964 | 30.532 | 0.952 | 3555.892 | 2.222 | 2.381
965 | 30.563 | 0.954 | 3563.737 | 2.227 | 2.386
966 | 30.626 | 0.958 | 3579.427 | 2.237 | 2.395
967 | 30.659 | 0.962 | 3589.234 | 2.243 | 2.405
968 | 30.688 | 0.964 | 3597.079 | 2.248 | 2.41
969 | 30.786 | 0.97 | 3622.577 | 2.264 | 2.424
970 | 30.811 | 0.971 | 3628.461 | 2.268 | 2.429
971 | 30.834 | 0.973 | 3636.306 | 2.273 | 2.433
972 | 30.859 | 0.975 | 3646.113 | 2.279 | 2.438
973 | 30.89 | 0.976 | 3655.92 | 2.285 | 2.441
974 | 30.923 | 0.979 | 3663.765 | 2.29 | 2.448
975 | 30.953 | 0.981 | 3671.61 | 2.295 | 2.453
976 | 30.979 | 0.983 | 3679.455 | 2.3 | 2.457
977 | 31.011 | 0.985 | 3687.301 | 2.305 | 2.462
978 | 31.043 | 0.987 | 3695.146 | 2.309 | 2.467
979 | 31.075 | 0.989 | 3702.991 | 2.314 | 2.472
980 | 31.134 | 0.992 | 3718.682 | 2.324 | 2.481
981 | 31.163 | 0.994 | 3726.527 | 2.329 | 2.486
982 | 31.195 | 0.996 | 3734.373 | 2.334 | 2.491
983 | 31.228 | 0.998 | 3742.218 | 2.339 | 2.495
984 | 31.258 | 0.998 | 3752.025 | 2.345 | 2.495
985 | 31.3 | 0.998 | 3757.908 | 2.349 | 2.495