## 工作表1
No. | 時間( s) | 變形( mm) | 力量( N) | 應力( N/mm^2) | 應變( %)
1 | 0 | 0 | 0 | 0 | 0
2 | 0.101 | 0 | 0 | 0 | 0
3 | 0.131 | 0 | 0 | 0 | 0
4 | 0.173 | 0 | 0 | 0 | 0
5 | 0.201 | 0 | 0 | 0 | 0
6 | 0.233 | 0 | 0 | 0 | 0
7 | 0.265 | 0 | 0 | 0 | 0
8 | 0.297 | 0 | 0 | 0 | 0
9 | 0.33 | 0 | 0 | 0 | 0
10 | 0.361 | 0 | 0 | 0 | 0
11 | 0.394 | 0 | 0 | 0 | 0
12 | 0.425 | 0 | 0 | 0 | 0
13 | 0.458 | 0 | 0 | 0 | 0
14 | 0.489 | 0 | 0 | 0 | 0
15 | 0.523 | 0 | 0 | 0 | 0
16 | 0.553 | 0 | 0 | 0 | 0
17 | 0.585 | 0 | 0 | 0 | 0
18 | 0.618 | 0 | 0 | 0 | 0
19 | 0.649 | 0 | 0 | 0 | 0
20 | 0.681 | 0 | 0 | 0 | 0
21 | 0.714 | 0 | 0 | 0 | 0
22 | 0.745 | 0 | 0 | 0 | 0
23 | 0.78 | 0 | 0 | 0 | 0
24 | 0.811 | 0 | 0 | 0 | 0
25 | 0.843 | 0 | 0 | 0 | 0
26 | 0.874 | 0 | 0 | 0 | 0
27 | 0.898 | 0 | 0 | 0 | 0
28 | 0.93 | 0 | 0 | 0 | 0
29 | 0.961 | 0 | 0 | 0 | 0
30 | 0.995 | 0 | 0 | 0 | 0
31 | 1.026 | 0 | 0 | 0 | 0
32 | 1.058 | 0 | 0 | 0 | 0
33 | 1.089 | 0 | 0 | 0 | 0
34 | 1.121 | 0 | 0 | 0 | 0
35 | 1.154 | 0 | 0 | 0 | 0
36 | 1.186 | 0 | 0 | 0 | 0
37 | 1.218 | 0 | 0 | 0 | 0
38 | 1.25 | 0 | 0 | 0 | 0
39 | 1.282 | 0 | 0 | 0 | 0
40 | 1.315 | 0 | 0 | 0 | 0
41 | 1.345 | 0 | 0 | 0 | 0
42 | 1.379 | 0 | 0 | 0 | 0
43 | 1.41 | 0 | 0 | 0 | 0
44 | 1.442 | 0 | 0 | 0 | 0
45 | 1.475 | 0 | 0 | 0 | 0
46 | 1.505 | 0 | 0 | 0 | 0
47 | 1.537 | 0 | 0 | 0 | 0
48 | 1.569 | 0 | 0 | 0 | 0
49 | 1.602 | 0 | 0 | 0 | 0
50 | 1.633 | 0 | 0 | 0 | 0
51 | 1.666 | 0 | 0 | 0 | 0
52 | 1.697 | 0 | 0 | 0 | 0
53 | 1.73 | 0 | 0 | 0 | 0
54 | 1.762 | 0 | 0 | 0 | 0
55 | 1.795 | 0 | 0 | 0 | 0
56 | 1.825 | 0 | 0 | 0 | 0
57 | 1.858 | 0 | 0 | 0 | 0
58 | 1.89 | 0 | 0 | 0 | 0
59 | 1.922 | 0 | 0 | 0 | 0
60 | 1.953 | 0 | 0 | 0 | 0
61 | 1.986 | 0 | 0 | 0 | 0
62 | 2.017 | 0 | 0 | 0 | 0
63 | 2.05 | 0 | 0 | 0 | 0
64 | 2.082 | 0 | 0 | 0 | 0
65 | 2.113 | 0 | 0 | 0 | 0
66 | 2.146 | 0 | 0 | 0 | 0
67 | 2.178 | 0 | 0 | 0 | 0
68 | 2.209 | 0 | 0 | 0 | 0
69 | 2.241 | 0 | 0 | 0 | 0
70 | 2.275 | 0 | 0 | 0 | 0
71 | 2.306 | 0 | 0 | 0 | 0
72 | 2.337 | 0 | 0 | 0 | 0
73 | 2.37 | 0 | 0 | 0 | 0
74 | 2.402 | 0 | 0 | 0 | 0
75 | 2.434 | 0 | 0 | 0 | 0
76 | 2.466 | 0 | 0 | 0 | 0
77 | 2.497 | 0 | 0 | 0 | 0
78 | 2.53 | 0 | 0 | 0 | 0
79 | 2.562 | 0 | 0 | 0 | 0
80 | 2.593 | 0 | 0 | 0 | 0
81 | 2.625 | 0 | 0 | 0 | 0
82 | 2.659 | 0 | 0 | 0 | 0
83 | 2.689 | 0 | 0 | 0 | 0
84 | 2.722 | 0 | 0 | 0 | 0
85 | 2.755 | 0 | 0 | 0 | 0
86 | 2.786 | 0 | 0 | 0 | 0
87 | 2.818 | 0 | 0 | 0 | 0
88 | 2.85 | 0 | 0 | 0 | 0
89 | 2.881 | 0 | 0 | 0 | 0
90 | 2.914 | 0 | 0 | 0 | 0
91 | 2.947 | 0 | 0 | 0 | 0
92 | 2.977 | 0 | 0 | 0 | 0
93 | 3.009 | 0 | 0 | 0 | 0
94 | 3.041 | 0 | 0 | 0 | 0
95 | 3.073 | 0 | 0 | 0 | 0
96 | 3.105 | 0 | 0 | 0 | 0
97 | 3.139 | 0 | 0 | 0 | 0
98 | 3.17 | 0 | 0 | 0 | 0
99 | 3.202 | 0 | 0 | 0 | 0
100 | 3.233 | 0 | 0 | 0 | 0
101 | 3.265 | 0 | 0 | 0 | 0
102 | 3.297 | 0 | 0 | 0 | 0
103 | 3.329 | 0 | 0 | 0 | 0
104 | 3.361 | 0 | 0 | 0 | 0
105 | 3.394 | 0 | 0 | 0 | 0
106 | 3.426 | 0 | 0 | 0 | 0
107 | 3.458 | 0 | 0 | 0 | 0
108 | 3.49 | 0 | 0 | 0 | 0
109 | 3.521 | 0 | 0 | 0 | 0
110 | 3.554 | 0 | 0 | 0 | 0
111 | 3.586 | 0 | 0 | 0 | 0
112 | 3.617 | 0 | 0 | 0 | 0
113 | 3.649 | 0 | 0 | 0 | 0
114 | 3.681 | 0 | 0 | 0 | 0
115 | 3.713 | 0 | 0 | 0 | 0
116 | 3.745 | 0 | 0 | 0 | 0
117 | 3.778 | 0 | 0 | 0 | 0
118 | 3.809 | 0 | 0 | 0 | 0
119 | 3.841 | 0 | 0 | 0 | 0
120 | 3.873 | 0 | 0 | 0 | 0
121 | 3.905 | 0 | 0 | 0 | 0
122 | 3.937 | 0 | 0 | 0 | 0
123 | 3.97 | 0 | 0 | 0 | 0
124 | 4.002 | 0 | 0 | 0 | 0
125 | 4.033 | 0 | 0 | 0 | 0
126 | 4.065 | 0 | 0 | 0 | 0
127 | 4.099 | 0 | 0 | 0 | 0
128 | 4.13 | 0 | 0 | 0 | 0
129 | 4.162 | 0 | 0 | 0 | 0
130 | 4.195 | 0 | 0 | 0 | 0
131 | 4.225 | 0 | 0 | 0 | 0
132 | 4.258 | 0 | 0 | 0 | 0
133 | 4.291 | 0 | 0 | 0 | 0
134 | 4.321 | 0 | 0 | 0 | 0
135 | 4.354 | 0 | 0 | 0 | 0
136 | 4.386 | 0 | 0 | 0 | 0
137 | 4.417 | 0 | 0 | 0 | 0
138 | 4.45 | 0 | 0 | 0 | 0
139 | 4.482 | 0 | 0 | 0 | 0
140 | 4.514 | 0 | 0 | 0 | 0
141 | 4.546 | 0 | 0 | 0 | 0
142 | 4.579 | 0 | 0 | 0 | 0
143 | 4.611 | 0 | 0 | 0 | 0
144 | 4.641 | 0 | 0 | 0 | 0
145 | 4.674 | 0 | 0 | 0 | 0
146 | 4.706 | 0 | 0 | 0 | 0
147 | 4.738 | 0 | 0 | 0 | 0
148 | 4.77 | 0 | 0 | 0 | 0
149 | 4.802 | 0 | 0 | 0 | 0
150 | 4.833 | 0 | 0 | 0 | 0
151 | 4.867 | 0 | 0 | 0 | 0
152 | 4.897 | 0 | 0 | 0 | 0
153 | 4.931 | 0 | 0 | 0 | 0
154 | 4.962 | 0 | 0 | 0 | 0
155 | 4.993 | 0 | 0 | 0 | 0
156 | 5.017 | 0 | 0 | 0 | 0
157 | 5.042 | 0 | 0 | 0 | 0
158 | 5.073 | 0 | 0 | 0 | 0
159 | 5.106 | 0 | 0 | 0 | 0
160 | 5.138 | 0 | 0 | 0 | 0
161 | 5.169 | 0 | 0 | 0 | 0
162 | 5.202 | 0 | 0 | 0 | 0
163 | 5.233 | 0 | 0 | 0 | 0
164 | 5.266 | 0 | 0 | 0 | 0
165 | 5.298 | 0 | 0 | 0 | 0
166 | 5.33 | 0 | 0 | 0 | 0
167 | 5.361 | 0 | 0 | 0 | 0
168 | 5.394 | 0 | 0 | 0 | 0
169 | 5.426 | 0 | 0 | 0 | 0
170 | 5.457 | 0 | 0 | 0 | 0
171 | 5.489 | 0 | 0 | 0 | 0
172 | 5.522 | 0 | 0 | 0 | 0
173 | 5.553 | 0 | 0 | 0 | 0
174 | 5.609 | 0 | 0 | 0 | 0
175 | 5.633 | 0 | 0 | 0 | 0
176 | 5.665 | 0 | 0 | 0 | 0
177 | 5.698 | 0 | 0 | 0 | 0
178 | 5.73 | 0 | 0 | 0 | 0
179 | 5.761 | 0 | 0 | 0 | 0
180 | 5.794 | 0 | 0 | 0 | 0
181 | 5.826 | 0 | 0 | 0 | 0
182 | 5.859 | 0 | 0 | 0 | 0
183 | 5.889 | 0 | 0 | 0 | 0
184 | 5.922 | 0 | 0 | 0 | 0
185 | 5.954 | 0 | 0 | 0 | 0
186 | 5.985 | 0 | 0 | 0 | 0
187 | 6.018 | 0 | 0 | 0 | 0
188 | 6.049 | 0 | 0 | 0 | 0
189 | 6.081 | 0 | 0 | 0 | 0
190 | 6.113 | 0 | 0 | 0 | 0
191 | 6.147 | 0 | 0 | 0 | 0
192 | 6.177 | 0 | 0 | 0 | 0
193 | 6.211 | 0 | 0 | 0 | 0
194 | 6.243 | 0 | 0 | 0 | 0
195 | 6.274 | 0 | 0 | 0 | 0
196 | 6.306 | 0 | 0 | 0 | 0
197 | 6.331 | 0 | 0 | 0 | 0
198 | 6.362 | 0 | 0 | 0 | 0
199 | 6.395 | 0 | 0 | 0 | 0
200 | 6.425 | 0 | 0 | 0 | 0
201 | 6.459 | 0 | 0 | 0 | 0
202 | 6.49 | 0 | 0 | 0 | 0
203 | 6.521 | 0 | 0 | 0 | 0
204 | 6.555 | 0 | 0 | 0 | 0
205 | 6.586 | 0 | 0 | 0 | 0
206 | 6.617 | 0 | 0 | 0 | 0
207 | 6.65 | 0 | 0 | 0 | 0
208 | 6.682 | 0 | 0 | 0 | 0
209 | 6.713 | 0 | 0 | 0 | 0
210 | 6.745 | 0 | 0 | 0 | 0
211 | 6.778 | 0 | 0 | 0 | 0
212 | 6.809 | 0 | 0 | 0 | 0
213 | 6.843 | 0 | 0 | 0 | 0
214 | 6.875 | 0 | 0 | 0 | 0
215 | 6.906 | 0 | 0 | 0 | 0
216 | 6.938 | 0 | 0 | 0 | 0
217 | 6.969 | 0 | 0 | 0 | 0
218 | 7.003 | 0 | 0 | 0 | 0
219 | 7.035 | 0 | 0 | 0 | 0
220 | 7.066 | 0 | 0 | 0 | 0
221 | 7.098 | 0 | 0 | 0 | 0
222 | 7.129 | 0 | 0 | 0 | 0
223 | 7.162 | 0 | 0 | 0 | 0
224 | 7.193 | 0 | 0 | 0 | 0
225 | 7.225 | 0 | 0 | 0 | 0
226 | 7.258 | 0 | 0 | 0 | 0
227 | 7.289 | 0 | 0 | 0 | 0
228 | 7.322 | 0 | 0 | 0 | 0
229 | 7.353 | 0 | 0 | 0 | 0
230 | 7.386 | 0 | 0 | 0 | 0
231 | 7.418 | 0 | 0 | 0 | 0
232 | 7.45 | 0 | 0 | 0 | 0
233 | 7.481 | 0 | 0 | 0 | 0
234 | 7.505 | 0 | 0 | 0 | 0
235 | 7.529 | 0 | 0 | 0 | 0
236 | 7.561 | 0 | 0 | 0 | 0
237 | 7.594 | 0 | 0 | 0 | 0
238 | 7.626 | 0 | 0 | 0 | 0
239 | 7.657 | 0 | 0 | 0 | 0
240 | 7.689 | 0 | 0 | 0 | 0
241 | 7.721 | 0 | 0 | 0 | 0
242 | 7.753 | 0 | 0 | 0 | 0
243 | 7.786 | 0 | 0 | 0 | 0
244 | 7.818 | 0 | 0 | 0 | 0
245 | 7.851 | 0 | 0 | 0 | 0
246 | 7.881 | 0 | 0 | 0 | 0
247 | 7.915 | 0 | 0 | 0 | 0
248 | 7.946 | 0 | 0 | 0 | 0
249 | 7.977 | 0 | 0 | 0 | 0
250 | 8.011 | 0 | 0 | 0 | 0
251 | 8.042 | 0 | 0 | 0 | 0
252 | 8.074 | 0 | 0 | 0 | 0
253 | 8.106 | 0 | 0 | 0 | 0
254 | 8.138 | 0 | 0 | 0 | 0
255 | 8.169 | 0 | 0 | 0 | 0
256 | 8.202 | 0 | 0 | 0 | 0
257 | 8.234 | 0 | 0 | 0 | 0
258 | 8.265 | 0 | 0 | 0 | 0
259 | 8.298 | 0 | 0 | 0 | 0
260 | 8.329 | 0 | 0 | 0 | 0
261 | 8.362 | 0 | 0 | 0 | 0
262 | 8.394 | 0 | 0 | 0 | 0
263 | 8.426 | 0 | 0 | 0 | 0
264 | 8.457 | 0 | 0 | 0 | 0
265 | 8.489 | 0 | 0 | 0 | 0
266 | 8.522 | 0 | 0 | 0 | 0
267 | 8.554 | 0 | 0 | 0 | 0
268 | 8.587 | 0 | 0 | 0 | 0
269 | 8.618 | 0 | 0 | 0 | 0
270 | 8.65 | 0 | 0 | 0 | 0
271 | 8.681 | 0 | 0 | 0 | 0
272 | 8.713 | 0 | 0 | 0 | 0
273 | 8.746 | 0 | 0 | 0 | 0
274 | 8.778 | 0 | 0 | 0 | 0
275 | 8.809 | 0 | 0 | 0 | 0
276 | 8.843 | 0 | 0 | 0 | 0
277 | 8.874 | 0 | 0 | 0 | 0
278 | 8.905 | 0 | 0 | 0 | 0
279 | 8.937 | 0 | 0 | 0 | 0
280 | 8.97 | 0 | 0 | 0 | 0
281 | 9.002 | 0 | 0 | 0 | 0
282 | 9.034 | 0 | 0 | 0 | 0
283 | 9.065 | 0 | 0 | 0 | 0
284 | 9.097 | 0 | 0 | 0 | 0
285 | 9.13 | 0 | 0 | 0 | 0
286 | 9.161 | 0 | 0 | 0 | 0
287 | 9.193 | 0 | 0 | 0 | 0
288 | 9.226 | 0 | 0 | 0 | 0
289 | 9.257 | 0 | 0 | 0 | 0
290 | 9.289 | 0 | 0 | 0 | 0
291 | 9.322 | 0 | 0 | 0 | 0
292 | 9.353 | 0 | 0 | 0 | 0
293 | 9.386 | 0 | 0 | 0 | 0
294 | 9.418 | 0 | 0 | 0 | 0
295 | 9.449 | 0 | 0 | 0 | 0
296 | 9.482 | 0 | 0 | 0 | 0
297 | 9.513 | 0 | 0 | 0 | 0
298 | 9.546 | 0 | 0 | 0 | 0
299 | 9.577 | 0 | 0 | 0 | 0
300 | 9.61 | 0 | 0 | 0 | 0
301 | 9.642 | 0 | 0 | 0 | 0
302 | 9.674 | 0 | 0 | 0 | 0
303 | 9.707 | 0 | 0 | 0 | 0
304 | 9.737 | 0 | 0 | 0 | 0
305 | 9.769 | 0 | 0 | 0 | 0
306 | 9.802 | 0 | 0 | 0 | 0
307 | 9.833 | 0 | 0 | 0 | 0
308 | 9.866 | 0 | 0 | 0 | 0
309 | 9.897 | 0 | 0 | 0 | 0
310 | 9.929 | 0 | 0 | 0 | 0
311 | 9.961 | 0 | 0 | 0 | 0
312 | 9.994 | 0 | 0 | 0 | 0
313 | 10.026 | 0 | 0 | 0 | 0
314 | 10.057 | 0 | 0 | 0 | 0
315 | 10.089 | 0 | 0 | 0 | 0
316 | 10.123 | 0 | 0 | 0 | 0
317 | 10.154 | 0 | 0 | 0 | 0
318 | 10.185 | 0 | 0 | 0 | 0
319 | 10.217 | 0 | 0 | 0 | 0
320 | 10.249 | 0 | 0 | 0 | 0
321 | 10.281 | 0 | 0 | 0 | 0
322 | 10.314 | 0 | 0 | 0 | 0
323 | 10.346 | 0 | 0 | 0 | 0
324 | 10.379 | 0 | 0 | 0 | 0
325 | 10.411 | 0 | 0 | 0 | 0
326 | 10.441 | 0 | 0 | 0 | 0
327 | 10.474 | 0 | 0 | 0 | 0
328 | 10.506 | 0 | 0 | 0 | 0
329 | 10.537 | 0 | 0 | 0 | 0
330 | 10.57 | 0 | 0 | 0 | 0
331 | 10.602 | 0 | 0 | 0 | 0
332 | 10.634 | 0 | 0 | 0 | 0
333 | 10.666 | 0 | 0 | 0 | 0
334 | 10.698 | 0 | 0 | 0 | 0
335 | 10.73 | 0 | 0 | 0 | 0
336 | 10.762 | 0 | 0 | 0 | 0
337 | 10.794 | 0 | 0 | 0 | 0
338 | 10.825 | 0 | 0 | 0 | 0
339 | 10.858 | 0 | 0 | 0 | 0
340 | 10.89 | 0 | 0 | 0 | 0
341 | 10.921 | 0 | 0 | 0 | 0
342 | 10.953 | 0 | 0 | 0 | 0
343 | 10.986 | 0 | 0 | 0 | 0
344 | 11.018 | 0 | 0 | 0 | 0
345 | 11.049 | 0 | 0 | 0 | 0
346 | 11.082 | 0 | 0 | 0 | 0
347 | 11.113 | 0 | 0 | 0 | 0
348 | 11.146 | 0 | 0 | 0 | 0
349 | 11.178 | 0 | 0 | 0 | 0
350 | 11.209 | 0 | 0 | 0 | 0
351 | 11.242 | 0 | 0 | 0 | 0
352 | 11.275 | 0 | 0 | 0 | 0
353 | 11.305 | 0 | 0 | 0 | 0
354 | 11.337 | 0 | 0 | 0 | 0
355 | 11.37 | 0 | 0 | 0 | 0
356 | 11.402 | 0 | 0 | 0 | 0
357 | 11.434 | 0 | 0 | 0 | 0
358 | 11.466 | 0 | 0 | 0 | 0
359 | 11.497 | 0 | 0 | 0 | 0
360 | 11.529 | 0 | 0 | 0 | 0
361 | 11.562 | 0 | 0 | 0 | 0
362 | 11.595 | 0 | 0 | 0 | 0
363 | 11.625 | 0 | 0 | 0 | 0
364 | 11.657 | 0 | 0 | 0 | 0
365 | 11.689 | 0 | 0 | 0 | 0
366 | 11.723 | 0 | 0 | 0 | 0
367 | 11.753 | 0 | 0 | 0 | 0
368 | 11.785 | 0 | 0 | 0 | 0
369 | 11.817 | 0 | 0 | 0 | 0
370 | 11.85 | 0 | 0 | 0 | 0
371 | 11.881 | 0 | 0 | 0 | 0
372 | 11.914 | 0 | 0 | 0 | 0
373 | 11.946 | 0 | 0 | 0 | 0
374 | 11.978 | 0 | 0 | 0 | 0
375 | 12.009 | 0 | 0 | 0 | 0
376 | 12.042 | 0 | 0 | 0 | 0
377 | 12.073 | 0 | 0 | 0 | 0
378 | 12.105 | 0 | 0 | 0 | 0
379 | 12.138 | 0 | 0 | 0 | 0
380 | 12.17 | 0 | 0 | 0 | 0
381 | 12.201 | 0 | 0 | 0 | 0
382 | 12.233 | 0 | 0 | 0 | 0
383 | 12.266 | 0 | 0 | 0 | 0
384 | 12.298 | 0 | 0 | 0 | 0
385 | 12.33 | 0 | 0 | 0 | 0
386 | 12.361 | 0 | 0 | 0 | 0
387 | 12.394 | 0 | 0 | 0 | 0
388 | 12.425 | 0 | 0 | 0 | 0
389 | 12.458 | 0 | 0 | 0 | 0
390 | 12.489 | 0 | 0 | 0 | 0
391 | 12.521 | 0 | 0 | 0 | 0
392 | 12.553 | 0 | 0 | 0 | 0
393 | 12.586 | 0 | 0 | 0 | 0
394 | 12.619 | 0 | 0 | 0 | 0
395 | 12.649 | 0 | 0 | 0 | 0
396 | 12.682 | 0 | 0 | 0 | 0
397 | 12.714 | 0 | 0 | 0 | 0
398 | 12.746 | 0 | 0 | 0 | 0
399 | 12.778 | 0 | 0 | 0 | 0
400 | 12.809 | 0 | 0 | 0 | 0
401 | 12.842 | 0 | 0 | 0 | 0
402 | 12.874 | 0 | 0 | 0 | 0
403 | 12.905 | 0 | 0 | 0 | 0
404 | 12.938 | 0 | 0 | 0 | 0
405 | 12.969 | 0 | 0 | 0 | 0
406 | 13.001 | 0 | 0 | 0 | 0
407 | 13.033 | 0 | 0 | 0 | 0
408 | 13.065 | 0 | 0 | 0 | 0
409 | 13.098 | 0 | 0 | 0 | 0
410 | 13.13 | 0 | 0 | 0 | 0
411 | 13.162 | 0 | 0 | 0 | 0
412 | 13.193 | 0 | 0 | 0 | 0
413 | 13.225 | 0 | 0 | 0 | 0
414 | 13.257 | 0 | 0 | 0 | 0
415 | 13.289 | 0 | 0 | 0 | 0
416 | 13.321 | 0 | 0 | 0 | 0
417 | 13.355 | 0 | 0 | 0 | 0
418 | 13.386 | 0 | 0 | 0 | 0
419 | 13.417 | 0 | 0 | 0 | 0
420 | 13.45 | 0 | 0 | 0 | 0
421 | 13.482 | 0 | 0 | 0 | 0
422 | 13.513 | 0 | 0 | 0 | 0
423 | 13.547 | 0 | 0 | 0 | 0
424 | 13.579 | 0 | 0 | 0 | 0
425 | 13.609 | 0 | 0 | 0 | 0
426 | 13.641 | 0 | 0 | 0 | 0
427 | 13.673 | 0 | 0 | 0 | 0
428 | 13.705 | 0 | 0 | 0 | 0
429 | 13.738 | 0 | 0 | 0 | 0
430 | 13.77 | 0 | 0 | 0 | 0
431 | 13.801 | 0 | 0 | 0 | 0
432 | 13.833 | 0 | 0 | 0 | 0
433 | 13.866 | 0 | 0 | 0 | 0
434 | 13.897 | 0 | 0 | 0 | 0
435 | 13.93 | 0 | 0 | 0 | 0
436 | 13.961 | 0 | 0 | 0 | 0
437 | 13.993 | 0 | 0 | 0 | 0
438 | 14.026 | 0 | 1.961 | 0.001 | 0
439 | 14.057 | 0 | 3.923 | 0.002 | 0
440 | 14.09 | 0 | 3.923 | 0.002 | 0
441 | 14.123 | 0 | 3.923 | 0.002 | 0
442 | 14.155 | 0 | 3.923 | 0.002 | 0
443 | 14.185 | 0 | 3.923 | 0.002 | 0
444 | 14.217 | 0 | 5.884 | 0.004 | 0
445 | 14.249 | 0 | 5.884 | 0.004 | 0
446 | 14.281 | 0 | 5.884 | 0.004 | 0
447 | 14.314 | 0 | 5.884 | 0.004 | 0
448 | 14.346 | 0 | 7.845 | 0.005 | 0
449 | 14.377 | 0 | 7.845 | 0.005 | 0
450 | 14.409 | 0 | 7.845 | 0.005 | 0
451 | 14.442 | 0 | 7.845 | 0.005 | 0
452 | 14.474 | 0 | 7.845 | 0.005 | 0
453 | 14.505 | 0 | 9.807 | 0.006 | 0
454 | 14.538 | 0 | 9.807 | 0.006 | 0
455 | 14.569 | 0 | 9.807 | 0.006 | 0
456 | 14.594 | 0 | 9.807 | 0.006 | 0
457 | 14.626 | 0 | 11.769 | 0.007 | 0
458 | 14.657 | 0 | 11.768 | 0.007 | 0
459 | 14.689 | 0 | 11.768 | 0.007 | 0
460 | 14.721 | 0 | 11.768 | 0.007 | 0
461 | 14.753 | 0 | 13.73 | 0.009 | 0
462 | 14.786 | 0 | 13.729 | 0.009 | 0
463 | 14.818 | 0 | 13.729 | 0.009 | 0
464 | 14.849 | 0 | 15.691 | 0.01 | 0
465 | 14.882 | 0 | 15.691 | 0.01 | 0
466 | 14.913 | 0 | 15.691 | 0.01 | 0
467 | 14.945 | 0 | 17.653 | 0.011 | 0
468 | 14.977 | 0 | 17.652 | 0.011 | 0
469 | 15.009 | 0 | 17.652 | 0.011 | 0
470 | 15.041 | 0 | 19.614 | 0.012 | 0
471 | 15.073 | 0 | 19.613 | 0.012 | 0
472 | 15.106 | 0 | 21.575 | 0.013 | 0
473 | 15.137 | 0 | 21.575 | 0.013 | 0
474 | 15.169 | 0 | 21.575 | 0.013 | 0
475 | 15.201 | 0 | 23.537 | 0.015 | 0
476 | 15.233 | 0 | 23.536 | 0.015 | 0
477 | 15.265 | 0 | 25.498 | 0.016 | 0
478 | 15.297 | 0 | 25.497 | 0.016 | 0
479 | 15.329 | 0 | 27.459 | 0.017 | 0
480 | 15.354 | 0 | 27.459 | 0.017 | 0
481 | 15.386 | 0 | 29.421 | 0.018 | 0
482 | 15.417 | 0 | 29.42 | 0.018 | 0
483 | 15.45 | 0 | 31.381 | 0.02 | 0
484 | 15.481 | 0 | 31.381 | 0.02 | 0
485 | 15.513 | 0 | 33.343 | 0.021 | 0
486 | 15.537 | 0 | 33.343 | 0.021 | 0
487 | 15.57 | 0 | 35.305 | 0.022 | 0
488 | 15.601 | 0 | 35.304 | 0.022 | 0
489 | 15.633 | 0 | 37.265 | 0.023 | 0
490 | 15.666 | 0 | 37.265 | 0.023 | 0
491 | 15.698 | 0 | 39.227 | 0.025 | 0
492 | 15.73 | 0 | 39.227 | 0.025 | 0
493 | 15.762 | 0 | 41.188 | 0.026 | 0
494 | 15.794 | 0 | 41.188 | 0.026 | 0
495 | 15.823 | 0 | 43.15 | 0.027 | 0
496 | 15.849 | 0 | 45.111 | 0.028 | 0
497 | 15.882 | 0 | 47.073 | 0.029 | 0
498 | 15.915 | 0 | 47.072 | 0.029 | 0
499 | 15.945 | 0 | 49.034 | 0.031 | 0
500 | 15.971 | 0 | 50.995 | 0.032 | 0
501 | 16.002 | 0 | 52.957 | 0.033 | 0
502 | 16.034 | 0 | 52.956 | 0.033 | 0
503 | 16.065 | 0 | 54.918 | 0.034 | 0
504 | 16.097 | 0 | 56.879 | 0.036 | 0
505 | 16.13 | 0 | 58.841 | 0.037 | 0
506 | 16.161 | 0 | 60.802 | 0.038 | 0
507 | 16.194 | 0 | 62.763 | 0.039 | 0
508 | 16.226 | 0 | 64.724 | 0.04 | 0
509 | 16.258 | 0 | 66.685 | 0.042 | 0
510 | 16.29 | 0 | 68.647 | 0.043 | 0
511 | 16.321 | 0 | 70.608 | 0.044 | 0
512 | 16.353 | 0 | 74.531 | 0.047 | 0
513 | 16.385 | 0 | 76.492 | 0.048 | 0
514 | 16.418 | 0 | 78.454 | 0.049 | 0
515 | 16.45 | 0 | 80.415 | 0.05 | 0
516 | 16.473 | 0 | 82.377 | 0.051 | 0
517 | 16.506 | 0 | 84.338 | 0.053 | 0
518 | 16.538 | 0 | 88.26 | 0.055 | 0
519 | 16.57 | 0 | 90.221 | 0.056 | 0
520 | 16.602 | 0 | 92.183 | 0.058 | 0
521 | 16.635 | 0.001 | 94.144 | 0.059 | 0.003
522 | 16.665 | 0.002 | 98.067 | 0.061 | 0.005
523 | 16.698 | 0.004 | 100.029 | 0.063 | 0.01
524 | 16.729 | 0.008 | 101.99 | 0.064 | 0.019
525 | 16.761 | 0.01 | 105.912 | 0.066 | 0.024
526 | 16.793 | 0.011 | 107.874 | 0.067 | 0.029
527 | 16.825 | 0.013 | 109.835 | 0.069 | 0.033
528 | 16.857 | 0.015 | 113.757 | 0.071 | 0.038
529 | 16.889 | 0.018 | 115.719 | 0.072 | 0.045
530 | 16.922 | 0.021 | 119.641 | 0.075 | 0.052
531 | 16.953 | 0.023 | 121.603 | 0.076 | 0.057
532 | 16.986 | 0.025 | 125.526 | 0.078 | 0.062
533 | 17.018 | 0.027 | 129.448 | 0.081 | 0.067
534 | 17.049 | 0.029 | 131.41 | 0.082 | 0.072
535 | 17.081 | 0.031 | 135.332 | 0.085 | 0.076
536 | 17.106 | 0.032 | 137.294 | 0.086 | 0.081
537 | 17.138 | 0.034 | 141.216 | 0.088 | 0.086
538 | 17.169 | 0.036 | 145.139 | 0.091 | 0.091
539 | 17.202 | 0.038 | 147.101 | 0.092 | 0.095
540 | 17.233 | 0.04 | 151.023 | 0.094 | 0.1
541 | 17.266 | 0.044 | 154.946 | 0.097 | 0.11
542 | 17.295 | 0.046 | 158.868 | 0.099 | 0.115
543 | 17.322 | 0.046 | 162.791 | 0.102 | 0.115
544 | 17.353 | 0.048 | 164.752 | 0.103 | 0.119
545 | 17.378 | 0.05 | 168.675 | 0.105 | 0.124
546 | 17.409 | 0.053 | 172.597 | 0.108 | 0.131
547 | 17.442 | 0.055 | 176.52 | 0.11 | 0.138
548 | 17.474 | 0.057 | 178.482 | 0.112 | 0.143
549 | 17.505 | 0.059 | 182.404 | 0.114 | 0.148
550 | 17.537 | 0.061 | 186.327 | 0.116 | 0.153
551 | 17.57 | 0.063 | 190.25 | 0.119 | 0.157
552 | 17.601 | 0.065 | 194.172 | 0.121 | 0.162
553 | 17.634 | 0.067 | 198.095 | 0.124 | 0.167
554 | 17.665 | 0.071 | 203.978 | 0.127 | 0.177
555 | 17.689 | 0.071 | 207.901 | 0.13 | 0.177
556 | 17.714 | 0.073 | 211.824 | 0.132 | 0.181
557 | 17.746 | 0.074 | 215.747 | 0.135 | 0.186
558 | 17.777 | 0.078 | 219.67 | 0.137 | 0.196
559 | 17.801 | 0.078 | 223.592 | 0.14 | 0.196
560 | 17.826 | 0.08 | 227.515 | 0.142 | 0.2
561 | 17.857 | 0.082 | 231.438 | 0.145 | 0.205
562 | 17.889 | 0.085 | 235.36 | 0.147 | 0.212
563 | 17.922 | 0.086 | 239.283 | 0.15 | 0.215
564 | 17.948 | 0.088 | 243.205 | 0.152 | 0.219
565 | 17.977 | 0.09 | 247.128 | 0.154 | 0.224
566 | 18.007 | 0.094 | 251.051 | 0.157 | 0.234
567 | 18.033 | 0.094 | 254.973 | 0.159 | 0.234
568 | 18.057 | 0.095 | 258.896 | 0.162 | 0.239
569 | 18.081 | 0.097 | 262.819 | 0.164 | 0.243
570 | 18.106 | 0.099 | 266.741 | 0.167 | 0.248
571 | 18.162 | 0.103 | 274.587 | 0.172 | 0.258
572 | 18.193 | 0.105 | 276.548 | 0.173 | 0.262
573 | 18.226 | 0.107 | 282.432 | 0.177 | 0.267
574 | 18.257 | 0.109 | 286.355 | 0.179 | 0.272
575 | 18.289 | 0.113 | 292.239 | 0.183 | 0.282
576 | 18.314 | 0.113 | 296.162 | 0.185 | 0.282
577 | 18.337 | 0.115 | 300.084 | 0.188 | 0.286
578 | 18.363 | 0.115 | 304.006 | 0.19 | 0.286
579 | 18.393 | 0.118 | 307.93 | 0.192 | 0.296
580 | 18.422 | 0.12 | 311.852 | 0.195 | 0.301
581 | 18.449 | 0.122 | 315.774 | 0.197 | 0.305
582 | 18.474 | 0.124 | 319.698 | 0.2 | 0.31
583 | 18.497 | 0.126 | 323.62 | 0.202 | 0.315
584 | 18.521 | 0.126 | 327.543 | 0.205 | 0.315
585 | 18.545 | 0.128 | 331.465 | 0.207 | 0.32
586 | 18.57 | 0.13 | 335.388 | 0.21 | 0.324
587 | 18.625 | 0.134 | 341.272 | 0.213 | 0.334
588 | 18.65 | 0.136 | 345.194 | 0.216 | 0.339
589 | 18.681 | 0.137 | 349.117 | 0.218 | 0.344
590 | 18.705 | 0.139 | 355.001 | 0.222 | 0.348
591 | 18.73 | 0.141 | 358.924 | 0.224 | 0.353
592 | 18.761 | 0.143 | 362.846 | 0.227 | 0.358
593 | 18.785 | 0.145 | 366.77 | 0.229 | 0.363
594 | 18.833 | 0.147 | 374.615 | 0.234 | 0.367
595 | 18.858 | 0.149 | 378.537 | 0.237 | 0.372
596 | 18.881 | 0.151 | 382.46 | 0.239 | 0.377
597 | 18.906 | 0.153 | 386.382 | 0.241 | 0.382
598 | 18.938 | 0.155 | 390.305 | 0.244 | 0.386
599 | 18.962 | 0.157 | 396.189 | 0.248 | 0.391
600 | 19.01 | 0.16 | 404.035 | 0.253 | 0.401
601 | 19.034 | 0.16 | 407.957 | 0.255 | 0.401
602 | 19.066 | 0.164 | 411.88 | 0.257 | 0.41
603 | 19.09 | 0.164 | 415.803 | 0.26 | 0.41
604 | 19.121 | 0.168 | 421.687 | 0.264 | 0.42
605 | 19.151 | 0.17 | 425.609 | 0.266 | 0.425
606 | 19.178 | 0.171 | 431.493 | 0.27 | 0.427
607 | 19.21 | 0.174 | 435.416 | 0.272 | 0.434
608 | 19.241 | 0.176 | 441.3 | 0.276 | 0.439
609 | 19.274 | 0.177 | 447.184 | 0.279 | 0.444
610 | 19.329 | 0.181 | 456.99 | 0.286 | 0.453
611 | 19.361 | 0.183 | 460.913 | 0.288 | 0.458
612 | 19.39 | 0.185 | 466.797 | 0.292 | 0.463
613 | 19.417 | 0.187 | 470.72 | 0.294 | 0.468
614 | 19.441 | 0.189 | 476.604 | 0.298 | 0.472
615 | 19.473 | 0.191 | 482.488 | 0.302 | 0.477
616 | 19.506 | 0.193 | 488.371 | 0.305 | 0.482
617 | 19.537 | 0.195 | 494.255 | 0.309 | 0.487
618 | 19.562 | 0.197 | 500.14 | 0.313 | 0.491
619 | 19.593 | 0.198 | 506.023 | 0.316 | 0.496
620 | 19.618 | 0.2 | 509.946 | 0.319 | 0.501
621 | 19.641 | 0.202 | 515.83 | 0.322 | 0.506
622 | 19.667 | 0.204 | 521.714 | 0.326 | 0.511
623 | 19.697 | 0.204 | 525.637 | 0.329 | 0.511
624 | 19.729 | 0.206 | 531.521 | 0.332 | 0.515
625 | 19.754 | 0.21 | 535.443 | 0.335 | 0.525
626 | 19.786 | 0.212 | 541.328 | 0.338 | 0.53
627 | 19.811 | 0.214 | 547.212 | 0.342 | 0.534
628 | 19.841 | 0.216 | 553.095 | 0.346 | 0.539
629 | 19.865 | 0.216 | 558.98 | 0.349 | 0.539
630 | 19.898 | 0.219 | 562.902 | 0.352 | 0.549
631 | 19.927 | 0.221 | 568.786 | 0.355 | 0.553
632 | 19.954 | 0.223 | 574.67 | 0.359 | 0.558
633 | 19.985 | 0.225 | 580.554 | 0.363 | 0.563
634 | 20.018 | 0.227 | 586.439 | 0.367 | 0.568
635 | 20.05 | 0.229 | 592.323 | 0.37 | 0.573
636 | 20.082 | 0.232 | 598.207 | 0.374 | 0.58
637 | 20.114 | 0.233 | 606.052 | 0.379 | 0.582
638 | 20.145 | 0.235 | 611.935 | 0.382 | 0.587
639 | 20.177 | 0.239 | 617.819 | 0.386 | 0.596
640 | 20.209 | 0.24 | 625.665 | 0.391 | 0.601
641 | 20.241 | 0.242 | 631.549 | 0.395 | 0.606
642 | 20.274 | 0.244 | 637.433 | 0.398 | 0.611
643 | 20.305 | 0.246 | 643.316 | 0.402 | 0.616
644 | 20.329 | 0.248 | 651.162 | 0.407 | 0.62
645 | 20.353 | 0.25 | 657.046 | 0.411 | 0.625
646 | 20.377 | 0.252 | 662.93 | 0.414 | 0.63
647 | 20.402 | 0.252 | 666.852 | 0.417 | 0.63
648 | 20.433 | 0.254 | 672.737 | 0.42 | 0.635
649 | 20.461 | 0.256 | 678.621 | 0.424 | 0.639
650 | 20.491 | 0.26 | 684.504 | 0.428 | 0.649
651 | 20.521 | 0.261 | 690.388 | 0.431 | 0.654
652 | 20.553 | 0.263 | 698.234 | 0.436 | 0.658
653 | 20.586 | 0.265 | 704.118 | 0.44 | 0.663
654 | 20.617 | 0.267 | 711.963 | 0.445 | 0.668
655 | 20.65 | 0.269 | 719.808 | 0.45 | 0.673
656 | 20.682 | 0.271 | 725.692 | 0.454 | 0.678
657 | 20.713 | 0.273 | 733.538 | 0.458 | 0.682
658 | 20.745 | 0.276 | 741.383 | 0.463 | 0.69
659 | 20.778 | 0.277 | 747.267 | 0.467 | 0.692
660 | 20.809 | 0.281 | 755.112 | 0.472 | 0.701
661 | 20.834 | 0.282 | 760.996 | 0.476 | 0.706
662 | 20.866 | 0.284 | 768.842 | 0.481 | 0.711
663 | 20.898 | 0.286 | 776.687 | 0.485 | 0.716
664 | 20.93 | 0.288 | 784.533 | 0.49 | 0.72
665 | 20.962 | 0.29 | 790.417 | 0.494 | 0.725
666 | 20.987 | 0.293 | 798.262 | 0.499 | 0.733
667 | 21.018 | 0.294 | 806.107 | 0.504 | 0.735
668 | 21.05 | 0.296 | 811.991 | 0.507 | 0.74
669 | 21.081 | 0.298 | 819.837 | 0.512 | 0.744
670 | 21.113 | 0.302 | 825.72 | 0.516 | 0.754
671 | 21.146 | 0.303 | 833.566 | 0.521 | 0.759
672 | 21.177 | 0.305 | 841.411 | 0.526 | 0.763
673 | 21.201 | 0.305 | 849.256 | 0.531 | 0.763
674 | 21.234 | 0.307 | 857.101 | 0.536 | 0.768
675 | 21.266 | 0.311 | 864.947 | 0.541 | 0.778
676 | 21.297 | 0.313 | 870.831 | 0.544 | 0.783
677 | 21.33 | 0.315 | 878.676 | 0.549 | 0.787
678 | 21.361 | 0.317 | 886.521 | 0.554 | 0.792
679 | 21.394 | 0.319 | 894.367 | 0.559 | 0.797
680 | 21.454 | 0.323 | 908.096 | 0.568 | 0.806
681 | 21.505 | 0.326 | 921.825 | 0.576 | 0.816
682 | 21.529 | 0.328 | 927.71 | 0.58 | 0.821
683 | 21.561 | 0.33 | 935.554 | 0.585 | 0.825
684 | 21.586 | 0.332 | 943.4 | 0.59 | 0.83
685 | 21.618 | 0.334 | 951.246 | 0.595 | 0.835
686 | 21.65 | 0.336 | 959.091 | 0.599 | 0.84
687 | 21.682 | 0.338 | 966.937 | 0.604 | 0.845
688 | 21.713 | 0.341 | 974.781 | 0.609 | 0.852
689 | 21.746 | 0.344 | 982.627 | 0.614 | 0.859
690 | 21.769 | 0.345 | 988.51 | 0.618 | 0.864
691 | 21.793 | 0.346 | 996.356 | 0.623 | 0.866
692 | 21.825 | 0.347 | 1004.201 | 0.628 | 0.868
693 | 21.85 | 0.349 | 1012.047 | 0.633 | 0.873
694 | 21.882 | 0.352 | 1017.931 | 0.636 | 0.88
695 | 21.914 | 0.354 | 1025.776 | 0.641 | 0.885
696 | 21.945 | 0.357 | 1033.621 | 0.646 | 0.892
697 | 21.978 | 0.359 | 1041.467 | 0.651 | 0.897
698 | 22.01 | 0.361 | 1049.312 | 0.656 | 0.902
699 | 22.043 | 0.363 | 1057.157 | 0.661 | 0.907
700 | 22.073 | 0.365 | 1066.964 | 0.667 | 0.911
701 | 22.098 | 0.366 | 1074.81 | 0.672 | 0.916
702 | 22.131 | 0.368 | 1082.655 | 0.677 | 0.921
703 | 22.162 | 0.37 | 1090.5 | 0.682 | 0.926
704 | 22.194 | 0.372 | 1098.346 | 0.686 | 0.93
705 | 22.218 | 0.374 | 1106.19 | 0.691 | 0.935
706 | 22.25 | 0.376 | 1114.036 | 0.696 | 0.94
707 | 22.282 | 0.38 | 1121.881 | 0.701 | 0.95
708 | 22.313 | 0.382 | 1129.726 | 0.706 | 0.954
709 | 22.345 | 0.383 | 1137.572 | 0.711 | 0.957
710 | 22.378 | 0.384 | 1145.417 | 0.716 | 0.959
711 | 22.41 | 0.387 | 1155.224 | 0.722 | 0.969
712 | 22.441 | 0.389 | 1163.069 | 0.727 | 0.973
713 | 22.472 | 0.391 | 1170.914 | 0.732 | 0.978
714 | 22.497 | 0.393 | 1178.759 | 0.737 | 0.983
715 | 22.53 | 0.395 | 1188.566 | 0.743 | 0.988
716 | 22.559 | 0.397 | 1196.412 | 0.748 | 0.992
717 | 22.586 | 0.399 | 1204.257 | 0.753 | 0.997
718 | 22.617 | 0.401 | 1212.103 | 0.758 | 1.002
719 | 22.641 | 0.403 | 1219.948 | 0.762 | 1.007
720 | 22.665 | 0.405 | 1227.793 | 0.767 | 1.012
721 | 22.698 | 0.407 | 1233.677 | 0.771 | 1.016
722 | 22.726 | 0.408 | 1241.523 | 0.776 | 1.021
723 | 22.754 | 0.41 | 1249.368 | 0.781 | 1.026
724 | 22.785 | 0.412 | 1257.213 | 0.786 | 1.031
725 | 22.809 | 0.414 | 1263.097 | 0.789 | 1.035
726 | 22.833 | 0.416 | 1270.942 | 0.794 | 1.04
727 | 22.866 | 0.418 | 1278.788 | 0.799 | 1.045
728 | 22.896 | 0.42 | 1286.633 | 0.804 | 1.05
729 | 22.922 | 0.422 | 1294.478 | 0.809 | 1.055
730 | 22.946 | 0.424 | 1300.362 | 0.813 | 1.059
731 | 22.979 | 0.426 | 1308.208 | 0.818 | 1.064
732 | 23.01 | 0.428 | 1318.015 | 0.824 | 1.069
733 | 23.042 | 0.429 | 1325.859 | 0.829 | 1.074
734 | 23.065 | 0.431 | 1333.705 | 0.834 | 1.078
735 | 23.098 | 0.433 | 1341.55 | 0.838 | 1.083
736 | 23.13 | 0.435 | 1349.395 | 0.843 | 1.088
737 | 23.153 | 0.437 | 1355.28 | 0.847 | 1.093
738 | 23.177 | 0.439 | 1363.125 | 0.852 | 1.097
739 | 23.209 | 0.441 | 1370.97 | 0.857 | 1.102
740 | 23.233 | 0.443 | 1376.854 | 0.861 | 1.107
741 | 23.265 | 0.445 | 1384.699 | 0.865 | 1.112
742 | 23.322 | 0.449 | 1398.429 | 0.874 | 1.121
743 | 23.354 | 0.45 | 1406.274 | 0.879 | 1.126
744 | 23.385 | 0.452 | 1416.081 | 0.885 | 1.131
745 | 23.418 | 0.454 | 1423.926 | 0.89 | 1.136
746 | 23.441 | 0.456 | 1433.732 | 0.896 | 1.14
747 | 23.465 | 0.458 | 1441.578 | 0.901 | 1.145
748 | 23.49 | 0.46 | 1449.423 | 0.906 | 1.15
749 | 23.513 | 0.462 | 1455.307 | 0.91 | 1.155
750 | 23.545 | 0.464 | 1463.153 | 0.914 | 1.159
751 | 23.578 | 0.466 | 1470.998 | 0.919 | 1.164
752 | 23.609 | 0.468 | 1478.844 | 0.924 | 1.169
753 | 23.641 | 0.47 | 1486.689 | 0.929 | 1.174
754 | 23.674 | 0.471 | 1494.534 | 0.934 | 1.179
755 | 23.705 | 0.473 | 1504.341 | 0.94 | 1.183
756 | 23.738 | 0.477 | 1512.186 | 0.945 | 1.193
757 | 23.77 | 0.479 | 1521.993 | 0.951 | 1.198
758 | 23.831 | 0.483 | 1537.683 | 0.961 | 1.207
759 | 23.858 | 0.485 | 1545.529 | 0.966 | 1.212
760 | 23.889 | 0.487 | 1553.374 | 0.971 | 1.217
761 | 23.922 | 0.489 | 1561.219 | 0.976 | 1.222
762 | 23.954 | 0.491 | 1571.026 | 0.982 | 1.226
763 | 23.986 | 0.492 | 1580.832 | 0.988 | 1.231
764 | 24.018 | 0.494 | 1590.639 | 0.994 | 1.236
765 | 24.049 | 0.496 | 1598.484 | 0.999 | 1.241
766 | 24.082 | 0.498 | 1608.291 | 1.005 | 1.245
767 | 24.144 | 0.504 | 1623.982 | 1.015 | 1.26
768 | 24.169 | 0.506 | 1631.827 | 1.02 | 1.264
769 | 24.202 | 0.508 | 1641.634 | 1.026 | 1.269
770 | 24.233 | 0.51 | 1649.479 | 1.031 | 1.274
771 | 24.266 | 0.512 | 1661.247 | 1.038 | 1.279
772 | 24.297 | 0.513 | 1669.092 | 1.043 | 1.284
773 | 24.33 | 0.516 | 1678.899 | 1.049 | 1.291
774 | 24.361 | 0.517 | 1686.744 | 1.054 | 1.293
775 | 24.393 | 0.519 | 1696.551 | 1.06 | 1.298
776 | 24.425 | 0.523 | 1704.397 | 1.065 | 1.307
777 | 24.458 | 0.525 | 1714.203 | 1.071 | 1.312
778 | 24.49 | 0.527 | 1722.048 | 1.076 | 1.317
779 | 24.521 | 0.529 | 1731.855 | 1.082 | 1.322
780 | 24.553 | 0.531 | 1739.7 | 1.087 | 1.326
781 | 24.586 | 0.532 | 1749.507 | 1.093 | 1.331
782 | 24.617 | 0.534 | 1757.353 | 1.098 | 1.336
783 | 24.665 | 0.538 | 1773.042 | 1.108 | 1.346
784 | 24.689 | 0.54 | 1780.888 | 1.113 | 1.35
785 | 24.714 | 0.542 | 1788.734 | 1.118 | 1.355
786 | 24.745 | 0.544 | 1796.579 | 1.123 | 1.36
787 | 24.769 | 0.544 | 1804.424 | 1.128 | 1.36
788 | 24.794 | 0.546 | 1812.27 | 1.133 | 1.365
789 | 24.817 | 0.549 | 1818.153 | 1.136 | 1.372
790 | 24.849 | 0.552 | 1825.998 | 1.141 | 1.379
791 | 24.874 | 0.552 | 1833.844 | 1.146 | 1.381
792 | 24.906 | 0.554 | 1843.651 | 1.152 | 1.386
793 | 24.938 | 0.557 | 1851.496 | 1.157 | 1.393
794 | 24.969 | 0.559 | 1861.302 | 1.163 | 1.398
795 | 24.993 | 0.559 | 1869.148 | 1.168 | 1.398
796 | 25.018 | 0.561 | 1876.994 | 1.173 | 1.403
797 | 25.042 | 0.563 | 1882.877 | 1.177 | 1.408
798 | 25.074 | 0.567 | 1890.722 | 1.182 | 1.417
799 | 25.102 | 0.569 | 1898.568 | 1.187 | 1.422
800 | 25.13 | 0.57 | 1908.374 | 1.193 | 1.424
801 | 25.162 | 0.571 | 1916.22 | 1.198 | 1.427
802 | 25.193 | 0.574 | 1926.027 | 1.204 | 1.434
803 | 25.226 | 0.576 | 1935.833 | 1.21 | 1.441
804 | 25.257 | 0.578 | 1943.679 | 1.215 | 1.446
805 | 25.289 | 0.58 | 1953.486 | 1.221 | 1.451
806 | 25.346 | 0.584 | 1969.176 | 1.231 | 1.46
807 | 25.378 | 0.586 | 1978.982 | 1.237 | 1.465
808 | 25.409 | 0.588 | 1986.828 | 1.242 | 1.47
809 | 25.441 | 0.59 | 1996.634 | 1.248 | 1.474
810 | 25.474 | 0.592 | 2006.441 | 1.254 | 1.479
811 | 25.505 | 0.594 | 2016.247 | 1.26 | 1.484
812 | 25.537 | 0.597 | 2024.093 | 1.265 | 1.493
813 | 25.561 | 0.597 | 2033.9 | 1.271 | 1.493
814 | 25.593 | 0.601 | 2041.745 | 1.276 | 1.503
815 | 25.625 | 0.603 | 2051.552 | 1.282 | 1.508
816 | 25.649 | 0.603 | 2059.397 | 1.287 | 1.508
817 | 25.682 | 0.607 | 2067.243 | 1.292 | 1.517
818 | 25.713 | 0.609 | 2077.049 | 1.298 | 1.522
819 | 25.745 | 0.611 | 2084.895 | 1.303 | 1.527
820 | 25.77 | 0.613 | 2094.701 | 1.309 | 1.532
821 | 25.802 | 0.615 | 2104.507 | 1.315 | 1.536
822 | 25.833 | 0.616 | 2112.352 | 1.32 | 1.541
823 | 25.857 | 0.618 | 2122.16 | 1.326 | 1.546
824 | 25.881 | 0.62 | 2130.005 | 1.331 | 1.551
825 | 25.905 | 0.622 | 2137.851 | 1.336 | 1.556
826 | 25.929 | 0.622 | 2145.695 | 1.341 | 1.556
827 | 25.953 | 0.624 | 2151.579 | 1.345 | 1.56
828 | 25.985 | 0.626 | 2159.424 | 1.35 | 1.565
829 | 26.033 | 0.63 | 2171.193 | 1.357 | 1.575
830 | 26.058 | 0.632 | 2179.038 | 1.362 | 1.579
831 | 26.082 | 0.634 | 2186.884 | 1.367 | 1.584
832 | 26.113 | 0.636 | 2194.729 | 1.372 | 1.589
833 | 26.142 | 0.637 | 2204.536 | 1.378 | 1.594
834 | 26.17 | 0.639 | 2212.381 | 1.383 | 1.598
835 | 26.193 | 0.641 | 2220.227 | 1.388 | 1.603
836 | 26.225 | 0.643 | 2228.071 | 1.393 | 1.608
837 | 26.25 | 0.645 | 2235.917 | 1.397 | 1.613
838 | 26.281 | 0.647 | 2243.762 | 1.402 | 1.618
839 | 26.312 | 0.649 | 2253.568 | 1.408 | 1.622
840 | 26.338 | 0.649 | 2263.376 | 1.415 | 1.622
841 | 26.37 | 0.651 | 2271.221 | 1.42 | 1.627
842 | 26.399 | 0.655 | 2277.104 | 1.423 | 1.637
843 | 26.425 | 0.657 | 2286.912 | 1.429 | 1.641
844 | 26.449 | 0.658 | 2294.757 | 1.434 | 1.646
845 | 26.473 | 0.658 | 2302.602 | 1.439 | 1.646
846 | 26.497 | 0.66 | 2310.447 | 1.444 | 1.651
847 | 26.523 | 0.662 | 2318.292 | 1.449 | 1.656
848 | 26.554 | 0.664 | 2326.138 | 1.454 | 1.66
849 | 26.585 | 0.668 | 2332.022 | 1.458 | 1.67
850 | 26.614 | 0.668 | 2339.867 | 1.462 | 1.67
851 | 26.641 | 0.67 | 2349.674 | 1.469 | 1.675
852 | 26.666 | 0.672 | 2359.48 | 1.475 | 1.68
853 | 26.698 | 0.674 | 2367.326 | 1.48 | 1.684
854 | 26.73 | 0.678 | 2375.171 | 1.484 | 1.694
855 | 26.761 | 0.679 | 2384.977 | 1.491 | 1.699
856 | 26.793 | 0.681 | 2392.823 | 1.496 | 1.703
857 | 26.826 | 0.683 | 2402.629 | 1.502 | 1.708
858 | 26.857 | 0.685 | 2412.436 | 1.508 | 1.713
859 | 26.881 | 0.687 | 2422.243 | 1.514 | 1.718
860 | 26.913 | 0.689 | 2430.089 | 1.519 | 1.723
861 | 26.937 | 0.691 | 2437.934 | 1.524 | 1.727
862 | 26.964 | 0.693 | 2445.779 | 1.529 | 1.732
863 | 26.993 | 0.695 | 2453.624 | 1.534 | 1.737
864 | 27.018 | 0.697 | 2461.47 | 1.538 | 1.742
865 | 27.049 | 0.699 | 2471.276 | 1.545 | 1.746
866 | 27.081 | 0.7 | 2479.122 | 1.549 | 1.751
867 | 27.105 | 0.702 | 2486.967 | 1.554 | 1.756
868 | 27.131 | 0.704 | 2494.812 | 1.559 | 1.761
869 | 27.161 | 0.706 | 2504.619 | 1.565 | 1.765
870 | 27.185 | 0.706 | 2512.464 | 1.57 | 1.765
871 | 27.233 | 0.71 | 2526.194 | 1.579 | 1.775
872 | 27.257 | 0.712 | 2532.078 | 1.583 | 1.78
873 | 27.281 | 0.714 | 2539.923 | 1.587 | 1.785
874 | 27.306 | 0.716 | 2547.768 | 1.592 | 1.789
875 | 27.338 | 0.718 | 2555.614 | 1.597 | 1.794
876 | 27.362 | 0.72 | 2563.459 | 1.602 | 1.799
877 | 27.393 | 0.721 | 2571.304 | 1.607 | 1.804
878 | 27.425 | 0.723 | 2581.111 | 1.613 | 1.808
879 | 27.449 | 0.725 | 2588.956 | 1.618 | 1.813
880 | 27.482 | 0.727 | 2596.801 | 1.623 | 1.818
881 | 27.505 | 0.729 | 2606.608 | 1.629 | 1.823
882 | 27.538 | 0.731 | 2614.454 | 1.634 | 1.827
883 | 27.57 | 0.733 | 2624.26 | 1.64 | 1.832
884 | 27.602 | 0.735 | 2632.105 | 1.645 | 1.837
885 | 27.633 | 0.737 | 2641.912 | 1.651 | 1.842
886 | 27.665 | 0.739 | 2649.757 | 1.656 | 1.847
887 | 27.697 | 0.741 | 2659.564 | 1.662 | 1.851
888 | 27.73 | 0.744 | 2667.409 | 1.667 | 1.861
889 | 27.761 | 0.746 | 2677.216 | 1.673 | 1.866
890 | 27.785 | 0.746 | 2687.022 | 1.679 | 1.866
891 | 27.81 | 0.748 | 2694.868 | 1.684 | 1.87
892 | 27.842 | 0.751 | 2704.675 | 1.69 | 1.877
893 | 27.874 | 0.754 | 2712.52 | 1.695 | 1.885
894 | 27.906 | 0.756 | 2720.365 | 1.7 | 1.89
895 | 27.938 | 0.758 | 2728.21 | 1.705 | 1.894
896 | 27.97 | 0.76 | 2738.018 | 1.711 | 1.899
897 | 28.026 | 0.763 | 2753.708 | 1.721 | 1.909
898 | 28.058 | 0.765 | 2763.514 | 1.727 | 1.913
899 | 28.09 | 0.767 | 2773.321 | 1.733 | 1.918
900 | 28.122 | 0.77 | 2781.166 | 1.738 | 1.925
901 | 28.154 | 0.773 | 2792.935 | 1.746 | 1.932
902 | 28.185 | 0.775 | 2800.779 | 1.75 | 1.937
903 | 28.217 | 0.777 | 2810.586 | 1.757 | 1.942
904 | 28.249 | 0.779 | 2820.393 | 1.763 | 1.947
905 | 28.313 | 0.783 | 2838.045 | 1.774 | 1.956
906 | 28.338 | 0.784 | 2845.89 | 1.779 | 1.961
907 | 28.37 | 0.786 | 2855.697 | 1.785 | 1.966
908 | 28.398 | 0.788 | 2863.543 | 1.79 | 1.971
909 | 28.426 | 0.79 | 2873.349 | 1.796 | 1.975
910 | 28.457 | 0.792 | 2883.155 | 1.802 | 1.98
911 | 28.489 | 0.794 | 2891 | 1.807 | 1.985
912 | 28.522 | 0.796 | 2900.807 | 1.813 | 1.99
913 | 28.553 | 0.798 | 2910.614 | 1.819 | 1.994
914 | 28.586 | 0.802 | 2918.459 | 1.824 | 2.004
915 | 28.618 | 0.804 | 2928.266 | 1.83 | 2.009
916 | 28.649 | 0.805 | 2936.112 | 1.835 | 2.014
917 | 28.682 | 0.807 | 2945.918 | 1.841 | 2.018
918 | 28.714 | 0.809 | 2955.725 | 1.847 | 2.023
919 | 28.745 | 0.811 | 2965.531 | 1.853 | 2.028
920 | 28.769 | 0.813 | 2973.377 | 1.858 | 2.033
921 | 28.802 | 0.815 | 2983.184 | 1.864 | 2.037
922 | 28.833 | 0.817 | 2991.029 | 1.869 | 2.042
923 | 28.865 | 0.82 | 2998.874 | 1.874 | 2.049
924 | 28.897 | 0.823 | 3008.68 | 1.88 | 2.057
925 | 28.93 | 0.825 | 3018.488 | 1.887 | 2.061
926 | 28.985 | 0.826 | 3034.178 | 1.896 | 2.066
927 | 29.01 | 0.828 | 3042.023 | 1.901 | 2.071
928 | 29.034 | 0.83 | 3049.868 | 1.906 | 2.076
929 | 29.065 | 0.834 | 3057.714 | 1.911 | 2.085
930 | 29.097 | 0.836 | 3067.521 | 1.917 | 2.09
931 | 29.13 | 0.838 | 3075.366 | 1.922 | 2.095
932 | 29.162 | 0.84 | 3085.173 | 1.928 | 2.099
933 | 29.193 | 0.842 | 3094.98 | 1.934 | 2.104
934 | 29.227 | 0.844 | 3102.824 | 1.939 | 2.109
935 | 29.259 | 0.846 | 3112.631 | 1.945 | 2.114
936 | 29.289 | 0.847 | 3120.476 | 1.95 | 2.119
937 | 29.313 | 0.849 | 3128.321 | 1.955 | 2.123
938 | 29.347 | 0.851 | 3138.129 | 1.961 | 2.128
939 | 29.377 | 0.854 | 3145.974 | 1.966 | 2.135
940 | 29.41 | 0.855 | 3153.819 | 1.971 | 2.138
941 | 29.442 | 0.859 | 3163.625 | 1.977 | 2.147
942 | 29.474 | 0.861 | 3171.471 | 1.982 | 2.152
943 | 29.534 | 0.863 | 3187.162 | 1.992 | 2.157
944 | 29.561 | 0.867 | 3195.007 | 1.997 | 2.166
945 | 29.585 | 0.868 | 3204.813 | 2.003 | 2.171
946 | 29.61 | 0.87 | 3212.659 | 2.008 | 2.176
947 | 29.641 | 0.872 | 3220.504 | 2.013 | 2.181
948 | 29.666 | 0.873 | 3230.311 | 2.019 | 2.183
949 | 29.698 | 0.874 | 3238.156 | 2.024 | 2.185
950 | 29.729 | 0.878 | 3246.002 | 2.029 | 2.195
951 | 29.762 | 0.88 | 3253.847 | 2.034 | 2.2
952 | 29.794 | 0.882 | 3261.692 | 2.039 | 2.204
953 | 29.827 | 0.884 | 3271.499 | 2.045 | 2.209
954 | 29.857 | 0.886 | 3279.344 | 2.05 | 2.214
955 | 29.885 | 0.887 | 3289.151 | 2.056 | 2.219
956 | 29.914 | 0.889 | 3296.996 | 2.061 | 2.224
957 | 29.946 | 0.891 | 3306.803 | 2.067 | 2.228
958 | 29.977 | 0.893 | 3314.648 | 2.072 | 2.233
959 | 30.005 | 0.895 | 3322.493 | 2.077 | 2.238
960 | 30.034 | 0.899 | 3332.3 | 2.083 | 2.247
961 | 30.065 | 0.899 | 3340.145 | 2.088 | 2.247
962 | 30.098 | 0.903 | 3347.991 | 2.092 | 2.257
963 | 30.129 | 0.905 | 3357.798 | 2.099 | 2.262
964 | 30.162 | 0.907 | 3367.604 | 2.105 | 2.266
965 | 30.193 | 0.908 | 3375.449 | 2.11 | 2.271
966 | 30.226 | 0.91 | 3383.295 | 2.115 | 2.276
967 | 30.258 | 0.912 | 3393.101 | 2.121 | 2.281
968 | 30.29 | 0.914 | 3400.946 | 2.126 | 2.286
969 | 30.322 | 0.916 | 3408.792 | 2.13 | 2.29
970 | 30.353 | 0.92 | 3418.599 | 2.137 | 2.3
971 | 30.378 | 0.922 | 3426.444 | 2.142 | 2.305
972 | 30.41 | 0.924 | 3436.25 | 2.148 | 2.309
973 | 30.441 | 0.924 | 3444.096 | 2.153 | 2.309
974 | 30.474 | 0.926 | 3451.941 | 2.157 | 2.314
975 | 30.505 | 0.93 | 3461.748 | 2.164 | 2.326
976 | 30.539 | 0.932 | 3471.555 | 2.17 | 2.331
977 | 30.594 | 0.935 | 3487.245 | 2.18 | 2.338
978 | 30.618 | 0.937 | 3495.09 | 2.184 | 2.343
979 | 30.642 | 0.939 | 3502.936 | 2.189 | 2.348
980 | 30.674 | 0.941 | 3508.819 | 2.193 | 2.352
981 | 30.705 | 0.943 | 3518.626 | 2.199 | 2.357
982 | 30.73 | 0.945 | 3526.472 | 2.204 | 2.362
983 | 30.762 | 0.947 | 3534.317 | 2.209 | 2.367
984 | 30.795 | 0.95 | 3542.162 | 2.214 | 2.374
985 | 30.826 | 0.95 | 3550.007 | 2.219 | 2.376
986 | 30.858 | 0.952 | 3559.814 | 2.225 | 2.381
987 | 30.889 | 0.954 | 3567.66 | 2.23 | 2.386
988 | 30.914 | 0.956 | 3575.505 | 2.235 | 2.391
989 | 30.945 | 0.958 | 3583.35 | 2.24 | 2.395
990 | 30.977 | 0.962 | 3593.157 | 2.246 | 2.405
991 | 31.009 | 0.964 | 3601.003 | 2.251 | 2.41
992 | 31.041 | 0.966 | 3608.848 | 2.256 | 2.414
993 | 31.074 | 0.968 | 3618.655 | 2.262 | 2.419
994 | 31.105 | 0.97 | 3626.5 | 2.267 | 2.424
995 | 31.138 | 0.971 | 3634.345 | 2.271 | 2.429
996 | 31.17 | 0.973 | 3644.151 | 2.278 | 2.433
997 | 31.193 | 0.975 | 3651.997 | 2.282 | 2.438
998 | 31.217 | 0.977 | 3659.842 | 2.287 | 2.443
999 | 31.25 | 0.979 | 3665.726 | 2.291 | 2.448
1000 | 31.282 | 0.981 | 3673.571 | 2.296 | 2.453
1001 | 31.314 | 0.983 | 3681.417 | 2.301 | 2.457
1002 | 31.345 | 0.985 | 3691.224 | 2.307 | 2.462
1003 | 31.369 | 0.987 | 3699.069 | 2.312 | 2.467
1004 | 31.396 | 0.989 | 3706.914 | 2.317 | 2.472
1005 | 31.426 | 0.991 | 3714.759 | 2.322 | 2.476
1006 | 31.457 | 0.994 | 3722.604 | 2.327 | 2.486
1007 | 31.482 | 0.994 | 3730.451 | 2.332 | 2.486
1008 | 31.514 | 0.996 | 3738.296 | 2.336 | 2.491
1009 | 31.588 | 0.998 | 3752.025 | 2.345 | 2.495