## 工作表1
No. | 時間( s) | 變形( mm) | 力量( N) | 應力( N/mm^2) | 應變( %)
1 | 0 | 0 | 0 | 0 | 0
2 | 0.098 | 0 | 0 | 0 | 0
3 | 0.127 | 0 | 0 | 0 | 0
4 | 0.163 | 0 | 0 | 0 | 0
5 | 0.192 | 0 | 0 | 0 | 0
6 | 0.225 | 0 | 0 | 0 | 0
7 | 0.257 | 0 | 0 | 0 | 0
8 | 0.289 | 0 | 0 | 0 | 0
9 | 0.321 | 0 | 0 | 0 | 0
10 | 0.353 | 0 | 0 | 0 | 0
11 | 0.384 | 0 | 0 | 0 | 0
12 | 0.417 | 0 | 0 | 0 | 0
13 | 0.449 | 0 | 0 | 0 | 0
14 | 0.481 | 0 | 0 | 0 | 0
15 | 0.512 | 0 | 0 | 0 | 0
16 | 0.544 | 0 | 0 | 0 | 0
17 | 0.576 | 0 | 0 | 0 | 0
18 | 0.608 | 0 | 0 | 0 | 0
19 | 0.641 | 0 | 0 | 0 | 0
20 | 0.672 | 0 | 0 | 0 | 0
21 | 0.704 | 0 | 0 | 0 | 0
22 | 0.736 | 0 | 0 | 0 | 0
23 | 0.768 | 0 | 0 | 0 | 0
24 | 0.801 | 0 | 0 | 0 | 0
25 | 0.832 | 0 | 0 | 0 | 0
26 | 0.864 | 0 | 0 | 0 | 0
27 | 0.897 | 0 | 0 | 0 | 0
28 | 0.928 | 0 | 0 | 0 | 0
29 | 0.961 | 0 | 0 | 0 | 0
30 | 0.993 | 0 | 0 | 0 | 0
31 | 1.024 | 0 | 0 | 0 | 0
32 | 1.056 | 0 | 0 | 0 | 0
33 | 1.088 | 0 | 0 | 0 | 0
34 | 1.121 | 0 | 0 | 0 | 0
35 | 1.152 | 0 | 0 | 0 | 0
36 | 1.184 | 0 | 0 | 0 | 0
37 | 1.216 | 0 | 0 | 0 | 0
38 | 1.248 | 0 | 0 | 0 | 0
39 | 1.28 | 0 | 0 | 0 | 0
40 | 1.312 | 0 | 0 | 0 | 0
41 | 1.344 | 0 | 0 | 0 | 0
42 | 1.376 | 0 | 0 | 0 | 0
43 | 1.408 | 0 | 0 | 0 | 0
44 | 1.439 | 0 | 0 | 0 | 0
45 | 1.472 | 0 | 0 | 0 | 0
46 | 1.504 | 0 | 0 | 0 | 0
47 | 1.536 | 0 | 0 | 0 | 0
48 | 1.568 | 0 | 0 | 0 | 0
49 | 1.6 | 0 | 0 | 0 | 0
50 | 1.632 | 0 | 0 | 0 | 0
51 | 1.665 | 0 | 0 | 0 | 0
52 | 1.696 | 0 | 0 | 0 | 0
53 | 1.727 | 0 | 0 | 0 | 0
54 | 1.76 | 0 | 0 | 0 | 0
55 | 1.793 | 0 | 0 | 0 | 0
56 | 1.824 | 0 | 0 | 0 | 0
57 | 1.856 | 0 | 0 | 0 | 0
58 | 1.888 | 0 | 0 | 0 | 0
59 | 1.92 | 0 | 0 | 0 | 0
60 | 1.952 | 0 | 0 | 0 | 0
61 | 1.984 | 0 | 0 | 0 | 0
62 | 2.017 | 0 | 0 | 0 | 0
63 | 2.049 | 0 | 0 | 0 | 0
64 | 2.08 | 0 | 0 | 0 | 0
65 | 2.112 | 0 | 0 | 0 | 0
66 | 2.144 | 0 | 0 | 0 | 0
67 | 2.176 | 0 | 0 | 0 | 0
68 | 2.208 | 0 | 0 | 0 | 0
69 | 2.24 | 0 | 0 | 0 | 0
70 | 2.274 | 0 | 0 | 0 | 0
71 | 2.306 | 0 | 0 | 0 | 0
72 | 2.336 | 0 | 0 | 0 | 0
73 | 2.368 | 0 | 0 | 0 | 0
74 | 2.4 | 0 | 0 | 0 | 0
75 | 2.432 | 0 | 0 | 0 | 0
76 | 2.465 | 0 | 0 | 0 | 0
77 | 2.497 | 0 | 0 | 0 | 0
78 | 2.528 | 0 | 0 | 0 | 0
79 | 2.56 | 0 | 0 | 0 | 0
80 | 2.592 | 0 | 0 | 0 | 0
81 | 2.624 | 0 | 0 | 0 | 0
82 | 2.657 | 0 | 0 | 0 | 0
83 | 2.688 | 0 | 0 | 0 | 0
84 | 2.722 | 0 | 0 | 0 | 0
85 | 2.753 | 0 | 0 | 0 | 0
86 | 2.785 | 0 | 0 | 0 | 0
87 | 2.817 | 0 | 0 | 0 | 0
88 | 2.849 | 0 | 0 | 0 | 0
89 | 2.88 | 0 | 0 | 0 | 0
90 | 2.912 | 0 | 0 | 0 | 0
91 | 2.945 | 0 | 0 | 0 | 0
92 | 2.976 | 0 | 0 | 0 | 0
93 | 3.007 | 0 | 0 | 0 | 0
94 | 3.04 | 0 | 0 | 0 | 0
95 | 3.072 | 0 | 0 | 0 | 0
96 | 3.104 | 0 | 0 | 0 | 0
97 | 3.136 | 0 | 0 | 0 | 0
98 | 3.168 | 0 | 0 | 0 | 0
99 | 3.2 | 0 | 0 | 0 | 0
100 | 3.232 | 0 | 0 | 0 | 0
101 | 3.264 | 0 | 0 | 0 | 0
102 | 3.298 | 0 | 0 | 0 | 0
103 | 3.329 | 0 | 0 | 0 | 0
104 | 3.359 | 0 | 0 | 0 | 0
105 | 3.392 | 0 | 0 | 0 | 0
106 | 3.424 | 0 | 0 | 0 | 0
107 | 3.456 | 0 | 0 | 0 | 0
108 | 3.488 | 0 | 0 | 0 | 0
109 | 3.52 | 0 | 0 | 0 | 0
110 | 3.552 | 0 | 0 | 0 | 0
111 | 3.585 | 0 | 0 | 0 | 0
112 | 3.616 | 0 | 0 | 0 | 0
113 | 3.648 | 0 | 0 | 0 | 0
114 | 3.679 | 0 | 0 | 0 | 0
115 | 3.712 | 0 | 0 | 0 | 0
116 | 3.745 | 0 | 0 | 0 | 0
117 | 3.776 | 0 | 0 | 0 | 0
118 | 3.809 | 0 | 0 | 0 | 0
119 | 3.84 | 0 | 0 | 0 | 0
120 | 3.872 | 0 | 0 | 0 | 0
121 | 3.906 | 0 | 0 | 0 | 0
122 | 3.936 | 0 | 0 | 0 | 0
123 | 3.969 | 0 | 0 | 0 | 0
124 | 4 | 0 | 0 | 0 | 0
125 | 4.032 | 0 | 0 | 0 | 0
126 | 4.064 | 0 | 0 | 0 | 0
127 | 4.097 | 0 | 0 | 0 | 0
128 | 4.128 | 0 | 0 | 0 | 0
129 | 4.16 | 0 | 0 | 0 | 0
130 | 4.192 | 0 | 0 | 0 | 0
131 | 4.224 | 0 | 0 | 0 | 0
132 | 4.257 | 0 | 0 | 0 | 0
133 | 4.289 | 0 | 0 | 0 | 0
134 | 4.32 | 0 | 0 | 0 | 0
135 | 4.352 | 0 | 0 | 0 | 0
136 | 4.384 | 0 | 0 | 0 | 0
137 | 4.416 | 0 | 0 | 0 | 0
138 | 4.449 | 0 | 0 | 0 | 0
139 | 4.48 | 0 | 0 | 0 | 0
140 | 4.512 | 0 | 0 | 0 | 0
141 | 4.545 | 0 | 0 | 0 | 0
142 | 4.577 | 0 | 0 | 0 | 0
143 | 4.608 | 0 | 0 | 0 | 0
144 | 4.642 | 0 | 0 | 0 | 0
145 | 4.673 | 0 | 0 | 0 | 0
146 | 4.704 | 0 | 0 | 0 | 0
147 | 4.736 | 0 | 0 | 0 | 0
148 | 4.767 | 0 | 0 | 0 | 0
149 | 4.801 | 0 | 0 | 0 | 0
150 | 4.832 | 0 | 0 | 0 | 0
151 | 4.864 | 0 | 0 | 0 | 0
152 | 4.897 | 0 | 0 | 0 | 0
153 | 4.93 | 0 | 0 | 0 | 0
154 | 4.96 | 0 | 0 | 0 | 0
155 | 4.992 | 0 | 0 | 0 | 0
156 | 5.024 | 0 | 0 | 0 | 0
157 | 5.047 | 0 | 0 | 0 | 0
158 | 5.072 | 0 | 0 | 0 | 0
159 | 5.096 | 0 | 0 | 0 | 0
160 | 5.128 | 0 | 0 | 0 | 0
161 | 5.16 | 0 | 0 | 0 | 0
162 | 5.192 | 0 | 0 | 0 | 0
163 | 5.224 | 0 | 0 | 0 | 0
164 | 5.256 | 0 | 0 | 0 | 0
165 | 5.288 | 0 | 0 | 0 | 0
166 | 5.321 | 0 | 0 | 0 | 0
167 | 5.352 | 0 | 0 | 0 | 0
168 | 5.384 | 0 | 0 | 0 | 0
169 | 5.417 | 0 | 0 | 0 | 0
170 | 5.448 | 0 | 0 | 0 | 0
171 | 5.48 | 0 | 0 | 0 | 0
172 | 5.514 | 0 | 0 | 0 | 0
173 | 5.544 | 0 | 0 | 0 | 0
174 | 5.577 | 0 | 0 | 0 | 0
175 | 5.609 | 0 | 0 | 0 | 0
176 | 5.64 | 0 | 0 | 0 | 0
177 | 5.672 | 0 | 0 | 0 | 0
178 | 5.705 | 0 | 0 | 0 | 0
179 | 5.737 | 0 | 0 | 0 | 0
180 | 5.769 | 0 | 0 | 0 | 0
181 | 5.8 | 0 | 0 | 0 | 0
182 | 5.832 | 0 | 0 | 0 | 0
183 | 5.864 | 0 | 0 | 0 | 0
184 | 5.898 | 0 | 0 | 0 | 0
185 | 5.93 | 0 | 0 | 0 | 0
186 | 5.96 | 0 | 0 | 0 | 0
187 | 5.992 | 0 | 0 | 0 | 0
188 | 6.024 | 0 | 0 | 0 | 0
189 | 6.056 | 0 | 0 | 0 | 0
190 | 6.088 | 0 | 0 | 0 | 0
191 | 6.12 | 0 | 0 | 0 | 0
192 | 6.152 | 0 | 0 | 0 | 0
193 | 6.184 | 0 | 0 | 0 | 0
194 | 6.216 | 0 | 0 | 0 | 0
195 | 6.249 | 0 | 0 | 0 | 0
196 | 6.281 | 0 | 0 | 0 | 0
197 | 6.312 | 0 | 0 | 0 | 0
198 | 6.345 | 0 | 0 | 0 | 0
199 | 6.376 | 0 | 0 | 0 | 0
200 | 6.408 | 0 | 0 | 0 | 0
201 | 6.441 | 0 | 0 | 0 | 0
202 | 6.472 | 0 | 0 | 0 | 0
203 | 6.504 | 0 | 0 | 0 | 0
204 | 6.536 | 0 | 0 | 0 | 0
205 | 6.568 | 0 | 0 | 0 | 0
206 | 6.6 | 0 | 0 | 0 | 0
207 | 6.632 | 0 | 0 | 0 | 0
208 | 6.664 | 0 | 0 | 0 | 0
209 | 6.696 | 0 | 0 | 0 | 0
210 | 6.728 | 0 | 0 | 0 | 0
211 | 6.76 | 0 | 0 | 0 | 0
212 | 6.793 | 0 | 0 | 0 | 0
213 | 6.825 | 0 | 0 | 0 | 0
214 | 6.856 | 0 | 0 | 0 | 0
215 | 6.889 | 0 | 0 | 0 | 0
216 | 6.921 | 0 | 0 | 0 | 0
217 | 6.952 | 0 | 0 | 0 | 0
218 | 6.985 | 0 | 0 | 0 | 0
219 | 7.017 | 0 | 0 | 0 | 0
220 | 7.048 | 0 | 0 | 0 | 0
221 | 7.081 | 0 | 0 | 0 | 0
222 | 7.114 | 0 | 0 | 0 | 0
223 | 7.144 | 0 | 0 | 0 | 0
224 | 7.177 | 0 | 0 | 0 | 0
225 | 7.207 | 0 | 0 | 0 | 0
226 | 7.233 | 0 | 0 | 0 | 0
227 | 7.264 | 0 | 0 | 0 | 0
228 | 7.288 | 0 | 0 | 0 | 0
229 | 7.312 | 0 | 0 | 0 | 0
230 | 7.337 | 0 | 0 | 0 | 0
231 | 7.368 | 0 | 0 | 0 | 0
232 | 7.416 | 0 | 0 | 0 | 0
233 | 7.44 | 0 | 0 | 0 | 0
234 | 7.465 | 0 | 0 | 0 | 0
235 | 7.496 | 0 | 0 | 0 | 0
236 | 7.524 | 0 | 0 | 0 | 0
237 | 7.552 | 0 | 0 | 0 | 0
238 | 7.577 | 0 | 0 | 0 | 0
239 | 7.609 | 0 | 0 | 0 | 0
240 | 7.642 | 0 | 0 | 0 | 0
241 | 7.672 | 0 | 0 | 0 | 0
242 | 7.705 | 0 | 0 | 0 | 0
243 | 7.736 | 0 | 0 | 0 | 0
244 | 7.768 | 0 | 0 | 0 | 0
245 | 7.802 | 0 | 0 | 0 | 0
246 | 7.832 | 0 | 0 | 0 | 0
247 | 7.866 | 0 | 0 | 0 | 0
248 | 7.897 | 0 | 0 | 0 | 0
249 | 7.928 | 0 | 0 | 0 | 0
250 | 7.96 | 0 | 0 | 0 | 0
251 | 7.992 | 0 | 0 | 0 | 0
252 | 8.024 | 0 | 0 | 0 | 0
253 | 8.056 | 0 | 0 | 0 | 0
254 | 8.088 | 0 | 0 | 0 | 0
255 | 8.12 | 0 | 0 | 0 | 0
256 | 8.152 | 0 | 0 | 0 | 0
257 | 8.184 | 0 | 0 | 0 | 0
258 | 8.216 | 0 | 0 | 0 | 0
259 | 8.248 | 0 | 0 | 0 | 0
260 | 8.281 | 0 | 0 | 0 | 0
261 | 8.312 | 0 | 0 | 0 | 0
262 | 8.345 | 0 | 0 | 0 | 0
263 | 8.376 | 0 | 0 | 0 | 0
264 | 8.409 | 0 | 0 | 0 | 0
265 | 8.44 | 0 | 0 | 0 | 0
266 | 8.473 | 0 | 0 | 0 | 0
267 | 8.505 | 0 | 0 | 0 | 0
268 | 8.536 | 0 | 0 | 0 | 0
269 | 8.568 | 0 | 0 | 0 | 0
270 | 8.6 | 0 | 0 | 0 | 0
271 | 8.632 | 0 | 0 | 0 | 0
272 | 8.664 | 0 | 0 | 0 | 0
273 | 8.696 | 0 | 0 | 0 | 0
274 | 8.729 | 0 | 0 | 0 | 0
275 | 8.761 | 0 | 0 | 0 | 0
276 | 8.792 | 0 | 0 | 0 | 0
277 | 8.824 | 0 | 0 | 0 | 0
278 | 8.856 | 0 | 0 | 0 | 0
279 | 8.889 | 0 | 0 | 0 | 0
280 | 8.922 | 0 | 0 | 0 | 0
281 | 8.952 | 0 | 0 | 0 | 0
282 | 8.985 | 0 | 0 | 0 | 0
283 | 9.016 | 0 | 0 | 0 | 0
284 | 9.04 | 0 | 0 | 0 | 0
285 | 9.064 | 0 | 0 | 0 | 0
286 | 9.088 | 0 | 0 | 0 | 0
287 | 9.112 | 0 | 0 | 0 | 0
288 | 9.159 | 0 | 0 | 0 | 0
289 | 9.184 | 0 | 0 | 0 | 0
290 | 9.208 | 0 | 0 | 0 | 0
291 | 9.232 | 0 | 0 | 0 | 0
292 | 9.256 | 0 | 0 | 0 | 0
293 | 9.28 | 0 | 0 | 0 | 0
294 | 9.312 | 0 | 0 | 0 | 0
295 | 9.344 | 0 | 0 | 0 | 0
296 | 9.375 | 0 | 0 | 0 | 0
297 | 9.401 | 0 | 0 | 0 | 0
298 | 9.432 | 0 | 0 | 0 | 0
299 | 9.464 | 0 | 0 | 0 | 0
300 | 9.496 | 0 | 0 | 0 | 0
301 | 9.528 | 0 | 0 | 0 | 0
302 | 9.56 | 0 | 0 | 0 | 0
303 | 9.593 | 0 | 0 | 0 | 0
304 | 9.624 | 0 | 0 | 0 | 0
305 | 9.656 | 0 | 0 | 0 | 0
306 | 9.69 | 0 | 0 | 0 | 0
307 | 9.72 | 0 | 0 | 0 | 0
308 | 9.752 | 0 | 0 | 0 | 0
309 | 9.784 | 0 | 0 | 0 | 0
310 | 9.816 | 0 | 0 | 0 | 0
311 | 9.848 | 0 | 0 | 0 | 0
312 | 9.881 | 0 | 0 | 0 | 0
313 | 9.913 | 0 | 0 | 0 | 0
314 | 9.945 | 0 | 0 | 0 | 0
315 | 9.976 | 0 | 0 | 0 | 0
316 | 10.008 | 0 | 0 | 0 | 0
317 | 10.04 | 0 | 0 | 0 | 0
318 | 10.072 | 0 | 0 | 0 | 0
319 | 10.104 | 0 | 0 | 0 | 0
320 | 10.136 | 0 | 0 | 0 | 0
321 | 10.168 | 0 | 0 | 0 | 0
322 | 10.201 | 0 | 0 | 0 | 0
323 | 10.233 | 0 | 0 | 0 | 0
324 | 10.264 | 0 | 0 | 0 | 0
325 | 10.296 | 0 | 0 | 0 | 0
326 | 10.328 | 0 | 0 | 0 | 0
327 | 10.36 | 0 | 0 | 0 | 0
328 | 10.394 | 0 | 0 | 0 | 0
329 | 10.424 | 0 | 0 | 0 | 0
330 | 10.456 | 0 | 0 | 0 | 0
331 | 10.488 | 0 | 0 | 0 | 0
332 | 10.52 | 0 | 0 | 0 | 0
333 | 10.553 | 0 | 0 | 0 | 0
334 | 10.584 | 0 | 0 | 0 | 0
335 | 10.613 | 0 | 0 | 0 | 0
336 | 10.641 | 0 | 0 | 0 | 0
337 | 10.672 | 0 | 0 | 0 | 0
338 | 10.705 | 0 | 0 | 0 | 0
339 | 10.737 | 0 | 0 | 0 | 0
340 | 10.768 | 0 | 0 | 0 | 0
341 | 10.8 | 0 | 0 | 0 | 0
342 | 10.832 | 0 | 0 | 0 | 0
343 | 10.864 | 0 | 0 | 0 | 0
344 | 10.896 | 0 | 0 | 0 | 0
345 | 10.929 | 0 | 0 | 0 | 0
346 | 10.96 | 0 | 0 | 0 | 0
347 | 10.992 | 0 | 0 | 0 | 0
348 | 11.024 | 0 | 0 | 0 | 0
349 | 11.057 | 0 | 0 | 0 | 0
350 | 11.088 | 0 | 0 | 0 | 0
351 | 11.12 | 0 | 0 | 0 | 0
352 | 11.152 | 0 | 0 | 0 | 0
353 | 11.186 | 0 | 0 | 0 | 0
354 | 11.217 | 0 | 0 | 0 | 0
355 | 11.248 | 0 | 0 | 0 | 0
356 | 11.28 | 0 | 0 | 0 | 0
357 | 11.314 | 0 | 0 | 0 | 0
358 | 11.344 | 0 | 0 | 0 | 0
359 | 11.376 | 0 | 0 | 0 | 0
360 | 11.408 | 0 | 0 | 0 | 0
361 | 11.44 | 0 | 0 | 0 | 0
362 | 11.473 | 0 | 0 | 0 | 0
363 | 11.505 | 0 | 0 | 0 | 0
364 | 11.536 | 0 | 0 | 0 | 0
365 | 11.568 | 0 | 0 | 0 | 0
366 | 11.6 | 0 | 0 | 0 | 0
367 | 11.632 | 0 | 0 | 0 | 0
368 | 11.664 | 0 | 0 | 0 | 0
369 | 11.697 | 0 | 0 | 0 | 0
370 | 11.728 | 0 | 0 | 0 | 0
371 | 11.76 | 0 | 0 | 0 | 0
372 | 11.792 | 0 | 0 | 0 | 0
373 | 11.824 | 0 | 0 | 0 | 0
374 | 11.856 | 0 | 0 | 0 | 0
375 | 11.889 | 0 | 0 | 0 | 0
376 | 11.92 | 0 | 0 | 0 | 0
377 | 11.952 | 0 | 0 | 0 | 0
378 | 11.984 | 0 | 0 | 0 | 0
379 | 12.016 | 0 | 0 | 0 | 0
380 | 12.048 | 0 | 0 | 0 | 0
381 | 12.08 | 0 | 0 | 0 | 0
382 | 12.112 | 0 | 0 | 0 | 0
383 | 12.144 | 0 | 0 | 0 | 0
384 | 12.176 | 0 | 0 | 0 | 0
385 | 12.209 | 0 | 0 | 0 | 0
386 | 12.24 | 0 | 0 | 0 | 0
387 | 12.272 | 0 | 0 | 0 | 0
388 | 12.304 | 0 | 0 | 0 | 0
389 | 12.336 | 0 | 0 | 0 | 0
390 | 12.368 | 0 | 0 | 0 | 0
391 | 12.401 | 0 | 0 | 0 | 0
392 | 12.432 | 0 | 0 | 0 | 0
393 | 12.464 | 0 | 0 | 0 | 0
394 | 12.497 | 0 | 0 | 0 | 0
395 | 12.528 | 0 | 0 | 0 | 0
396 | 12.561 | 0 | 0 | 0 | 0
397 | 12.593 | 0 | 0 | 0 | 0
398 | 12.624 | 0 | 0 | 0 | 0
399 | 12.658 | 0 | 0 | 0 | 0
400 | 12.688 | 0 | 0 | 0 | 0
401 | 12.721 | 0 | 0 | 0 | 0
402 | 12.752 | 0 | 0 | 0 | 0
403 | 12.785 | 0 | 0 | 0 | 0
404 | 12.816 | 0 | 0 | 0 | 0
405 | 12.849 | 0 | 0 | 0 | 0
406 | 12.881 | 0 | 0 | 0 | 0
407 | 12.913 | 0 | 0 | 0 | 0
408 | 12.945 | 0 | 0 | 0 | 0
409 | 12.976 | 0 | 0 | 0 | 0
410 | 13.008 | 0 | 0 | 0 | 0
411 | 13.041 | 0 | 0 | 0 | 0
412 | 13.072 | 0 | 0 | 0 | 0
413 | 13.104 | 0 | 0 | 0 | 0
414 | 13.136 | 0 | 0 | 0 | 0
415 | 13.168 | 0 | 0 | 0 | 0
416 | 13.2 | 0 | 0 | 0 | 0
417 | 13.233 | 0 | 0 | 0 | 0
418 | 13.264 | 0 | 0 | 0 | 0
419 | 13.297 | 0 | 0 | 0 | 0
420 | 13.328 | 0 | 0 | 0 | 0
421 | 13.361 | 0 | 0 | 0 | 0
422 | 13.392 | 0 | 0 | 0 | 0
423 | 13.424 | 0 | 0 | 0 | 0
424 | 13.456 | 0 | 0 | 0 | 0
425 | 13.488 | 0 | 0 | 0 | 0
426 | 13.521 | 0 | 0 | 0 | 0
427 | 13.552 | 0 | 0 | 0 | 0
428 | 13.584 | 0 | 0 | 0 | 0
429 | 13.617 | 0 | 0 | 0 | 0
430 | 13.648 | 0 | 0 | 0 | 0
431 | 13.68 | 0 | 0 | 0 | 0
432 | 13.713 | 0 | 0 | 0 | 0
433 | 13.745 | 0 | 0 | 0 | 0
434 | 13.776 | 0 | 0 | 0 | 0
435 | 13.808 | 0 | 0 | 0 | 0
436 | 13.841 | 0 | 0 | 0 | 0
437 | 13.872 | 0 | 0 | 0 | 0
438 | 13.905 | 0 | 0 | 0 | 0
439 | 13.937 | 0 | 0 | 0 | 0
440 | 13.968 | 0 | 0 | 0 | 0
441 | 14 | 0 | 0 | 0 | 0
442 | 14.033 | 0 | 0 | 0 | 0
443 | 14.064 | 0 | 1.962 | 0.001 | 0
444 | 14.096 | 0 | 3.923 | 0.002 | 0
445 | 14.129 | 0 | 3.923 | 0.002 | 0
446 | 14.161 | 0 | 3.923 | 0.002 | 0
447 | 14.192 | 0 | 3.923 | 0.002 | 0
448 | 14.224 | 0 | 3.923 | 0.002 | 0
449 | 14.256 | 0 | 5.885 | 0.004 | 0
450 | 14.288 | 0 | 5.884 | 0.004 | 0
451 | 14.319 | 0 | 5.884 | 0.004 | 0
452 | 14.352 | 0 | 5.884 | 0.004 | 0
453 | 14.384 | 0 | 7.846 | 0.005 | 0
454 | 14.416 | 0 | 7.845 | 0.005 | 0
455 | 14.448 | 0 | 7.845 | 0.005 | 0
456 | 14.48 | 0 | 7.845 | 0.005 | 0
457 | 14.513 | 0 | 7.845 | 0.005 | 0
458 | 14.544 | 0 | 9.807 | 0.006 | 0
459 | 14.576 | 0 | 9.807 | 0.006 | 0
460 | 14.608 | 0 | 9.807 | 0.006 | 0
461 | 14.64 | 0 | 9.807 | 0.006 | 0
462 | 14.674 | 0 | 9.807 | 0.006 | 0
463 | 14.704 | 0 | 11.769 | 0.007 | 0
464 | 14.736 | 0 | 11.768 | 0.007 | 0
465 | 14.768 | 0 | 11.768 | 0.007 | 0
466 | 14.8 | 0 | 13.729 | 0.009 | 0
467 | 14.833 | 0 | 13.729 | 0.009 | 0
468 | 14.865 | 0 | 13.729 | 0.009 | 0
469 | 14.896 | 0 | 15.691 | 0.01 | 0
470 | 14.928 | 0 | 15.691 | 0.01 | 0
471 | 14.96 | 0 | 15.691 | 0.01 | 0
472 | 14.992 | 0 | 17.652 | 0.011 | 0
473 | 15.024 | 0 | 17.652 | 0.011 | 0
474 | 15.057 | 0 | 17.652 | 0.011 | 0
475 | 15.089 | 0 | 19.614 | 0.012 | 0
476 | 15.12 | 0 | 19.613 | 0.012 | 0
477 | 15.152 | 0 | 21.575 | 0.013 | 0
478 | 15.184 | 0 | 21.575 | 0.013 | 0
479 | 15.216 | 0 | 21.575 | 0.013 | 0
480 | 15.248 | 0 | 23.537 | 0.015 | 0
481 | 15.28 | 0 | 23.536 | 0.015 | 0
482 | 15.313 | 0 | 25.498 | 0.016 | 0
483 | 15.344 | 0 | 25.497 | 0.016 | 0
484 | 15.376 | 0 | 27.459 | 0.017 | 0
485 | 15.408 | 0 | 27.459 | 0.017 | 0
486 | 15.433 | 0 | 29.42 | 0.018 | 0
487 | 15.466 | 0 | 29.42 | 0.018 | 0
488 | 15.497 | 0 | 31.382 | 0.02 | 0
489 | 15.528 | 0 | 31.381 | 0.02 | 0
490 | 15.56 | 0 | 33.343 | 0.021 | 0
491 | 15.589 | 0 | 33.343 | 0.021 | 0
492 | 15.616 | 0 | 35.304 | 0.022 | 0
493 | 15.64 | 0 | 35.304 | 0.022 | 0
494 | 15.673 | 0 | 37.266 | 0.023 | 0
495 | 15.704 | 0 | 37.265 | 0.023 | 0
496 | 15.737 | 0 | 39.227 | 0.025 | 0
497 | 15.768 | 0 | 39.227 | 0.025 | 0
498 | 15.8 | 0 | 41.188 | 0.026 | 0
499 | 15.832 | 0 | 41.188 | 0.026 | 0
500 | 15.912 | 0 | 45.111 | 0.028 | 0
501 | 15.938 | 0 | 47.073 | 0.029 | 0
502 | 15.969 | 0 | 47.072 | 0.029 | 0
503 | 16 | 0 | 49.033 | 0.031 | 0
504 | 16.033 | 0 | 50.995 | 0.032 | 0
505 | 16.064 | 0 | 52.957 | 0.033 | 0
506 | 16.096 | 0 | 54.918 | 0.034 | 0
507 | 16.129 | 0 | 56.879 | 0.036 | 0
508 | 16.16 | 0 | 58.841 | 0.037 | 0
509 | 16.192 | 0 | 60.802 | 0.038 | 0
510 | 16.224 | 0 | 62.763 | 0.039 | 0
511 | 16.257 | 0 | 64.725 | 0.04 | 0
512 | 16.288 | 0 | 66.686 | 0.042 | 0
513 | 16.321 | 0 | 68.647 | 0.043 | 0
514 | 16.352 | 0 | 70.608 | 0.044 | 0
515 | 16.376 | 0 | 72.57 | 0.045 | 0
516 | 16.408 | 0 | 74.531 | 0.047 | 0
517 | 16.432 | 0 | 78.453 | 0.049 | 0
518 | 16.465 | 0 | 80.415 | 0.05 | 0
519 | 16.497 | 0 | 82.376 | 0.051 | 0
520 | 16.529 | 0 | 84.338 | 0.053 | 0
521 | 16.56 | 0 | 86.299 | 0.054 | 0
522 | 16.592 | 0 | 88.261 | 0.055 | 0
523 | 16.624 | 0 | 92.183 | 0.058 | 0
524 | 16.656 | 0 | 94.145 | 0.059 | 0
525 | 16.688 | 0.002 | 96.106 | 0.06 | 0.005
526 | 16.72 | 0.004 | 100.028 | 0.063 | 0.01
527 | 16.752 | 0.008 | 101.99 | 0.064 | 0.019
528 | 16.784 | 0.01 | 103.951 | 0.065 | 0.024
529 | 16.816 | 0.011 | 107.873 | 0.067 | 0.029
530 | 16.873 | 0.015 | 111.796 | 0.07 | 0.038
531 | 16.904 | 0.017 | 115.719 | 0.072 | 0.043
532 | 16.936 | 0.019 | 117.681 | 0.074 | 0.048
533 | 16.969 | 0.021 | 121.603 | 0.076 | 0.052
534 | 17 | 0.023 | 123.564 | 0.077 | 0.057
535 | 17.032 | 0.025 | 127.487 | 0.08 | 0.062
536 | 17.064 | 0.027 | 131.409 | 0.082 | 0.067
537 | 17.097 | 0.031 | 133.371 | 0.083 | 0.076
538 | 17.152 | 0.034 | 139.255 | 0.087 | 0.086
539 | 17.183 | 0.034 | 143.178 | 0.089 | 0.086
540 | 17.216 | 0.038 | 147.1 | 0.092 | 0.095
541 | 17.25 | 0.04 | 149.062 | 0.093 | 0.1
542 | 17.28 | 0.042 | 152.984 | 0.096 | 0.105
543 | 17.312 | 0.044 | 156.907 | 0.098 | 0.11
544 | 17.344 | 0.046 | 160.83 | 0.101 | 0.115
545 | 17.376 | 0.049 | 164.752 | 0.103 | 0.122
546 | 17.408 | 0.05 | 168.674 | 0.105 | 0.124
547 | 17.439 | 0.052 | 172.597 | 0.108 | 0.129
548 | 17.488 | 0.056 | 178.482 | 0.112 | 0.141
549 | 17.519 | 0.057 | 182.404 | 0.114 | 0.143
550 | 17.552 | 0.059 | 184.366 | 0.115 | 0.148
551 | 17.584 | 0.063 | 188.288 | 0.118 | 0.157
552 | 17.616 | 0.065 | 192.21 | 0.12 | 0.162
553 | 17.648 | 0.067 | 196.133 | 0.123 | 0.167
554 | 17.68 | 0.069 | 202.017 | 0.126 | 0.172
555 | 17.712 | 0.071 | 205.94 | 0.129 | 0.177
556 | 17.773 | 0.074 | 211.825 | 0.132 | 0.186
557 | 17.801 | 0.076 | 217.708 | 0.136 | 0.191
558 | 17.832 | 0.078 | 221.63 | 0.139 | 0.196
559 | 17.864 | 0.082 | 225.554 | 0.141 | 0.205
560 | 17.897 | 0.084 | 229.477 | 0.143 | 0.21
561 | 17.976 | 0.088 | 239.283 | 0.15 | 0.219
562 | 18.009 | 0.092 | 243.205 | 0.152 | 0.229
563 | 18.04 | 0.094 | 247.128 | 0.154 | 0.234
564 | 18.072 | 0.095 | 253.012 | 0.158 | 0.239
565 | 18.104 | 0.097 | 258.896 | 0.162 | 0.243
566 | 18.128 | 0.099 | 262.819 | 0.164 | 0.248
567 | 18.152 | 0.101 | 266.741 | 0.167 | 0.253
568 | 18.184 | 0.103 | 270.664 | 0.169 | 0.258
569 | 18.209 | 0.105 | 274.586 | 0.172 | 0.262
570 | 18.24 | 0.107 | 278.509 | 0.174 | 0.267
571 | 18.264 | 0.107 | 282.432 | 0.177 | 0.267
572 | 18.296 | 0.111 | 286.355 | 0.179 | 0.277
573 | 18.32 | 0.113 | 290.277 | 0.181 | 0.282
574 | 18.352 | 0.114 | 296.161 | 0.185 | 0.284
575 | 18.408 | 0.116 | 302.046 | 0.189 | 0.291
576 | 18.44 | 0.12 | 305.968 | 0.191 | 0.301
577 | 18.472 | 0.122 | 311.852 | 0.195 | 0.305
578 | 18.496 | 0.124 | 315.775 | 0.197 | 0.31
579 | 18.528 | 0.126 | 319.698 | 0.2 | 0.315
580 | 18.557 | 0.128 | 325.581 | 0.203 | 0.32
581 | 18.584 | 0.13 | 329.504 | 0.206 | 0.324
582 | 18.616 | 0.132 | 333.427 | 0.208 | 0.329
583 | 18.649 | 0.134 | 339.311 | 0.212 | 0.334
584 | 18.68 | 0.136 | 343.233 | 0.215 | 0.339
585 | 18.736 | 0.139 | 351.078 | 0.219 | 0.348
586 | 18.762 | 0.141 | 356.962 | 0.223 | 0.353
587 | 18.792 | 0.143 | 360.885 | 0.226 | 0.358
588 | 18.824 | 0.145 | 364.808 | 0.228 | 0.363
589 | 18.856 | 0.148 | 370.692 | 0.232 | 0.37
590 | 18.89 | 0.149 | 376.576 | 0.235 | 0.372
591 | 18.922 | 0.153 | 380.498 | 0.238 | 0.382
592 | 18.952 | 0.155 | 386.383 | 0.241 | 0.386
593 | 18.984 | 0.157 | 392.266 | 0.245 | 0.391
594 | 19.008 | 0.158 | 396.189 | 0.248 | 0.396
595 | 19.04 | 0.16 | 402.073 | 0.251 | 0.401
596 | 19.073 | 0.162 | 405.996 | 0.254 | 0.406
597 | 19.105 | 0.164 | 411.88 | 0.257 | 0.41
598 | 19.136 | 0.166 | 417.764 | 0.261 | 0.415
599 | 19.169 | 0.168 | 421.686 | 0.264 | 0.42
600 | 19.201 | 0.17 | 427.57 | 0.267 | 0.425
601 | 19.232 | 0.174 | 433.455 | 0.271 | 0.434
602 | 19.264 | 0.176 | 439.338 | 0.275 | 0.439
603 | 19.296 | 0.176 | 445.223 | 0.278 | 0.439
604 | 19.329 | 0.179 | 449.145 | 0.281 | 0.449
605 | 19.36 | 0.181 | 455.029 | 0.284 | 0.453
606 | 19.392 | 0.183 | 460.913 | 0.288 | 0.458
607 | 19.423 | 0.185 | 466.798 | 0.292 | 0.463
608 | 19.452 | 0.187 | 472.681 | 0.295 | 0.468
609 | 19.48 | 0.189 | 478.565 | 0.299 | 0.472
610 | 19.512 | 0.191 | 484.449 | 0.303 | 0.477
611 | 19.544 | 0.193 | 490.333 | 0.306 | 0.482
612 | 19.576 | 0.197 | 496.217 | 0.31 | 0.491
613 | 19.608 | 0.198 | 502.101 | 0.314 | 0.496
614 | 19.64 | 0.2 | 507.985 | 0.317 | 0.501
615 | 19.696 | 0.204 | 517.792 | 0.324 | 0.511
616 | 19.72 | 0.204 | 523.676 | 0.327 | 0.511
617 | 19.752 | 0.206 | 527.599 | 0.33 | 0.515
618 | 19.782 | 0.21 | 533.482 | 0.333 | 0.525
619 | 19.808 | 0.212 | 539.366 | 0.337 | 0.53
620 | 19.832 | 0.212 | 545.25 | 0.341 | 0.53
621 | 19.856 | 0.214 | 551.134 | 0.344 | 0.534
622 | 19.88 | 0.216 | 557.018 | 0.348 | 0.539
623 | 19.912 | 0.218 | 560.941 | 0.351 | 0.544
624 | 19.936 | 0.22 | 566.825 | 0.354 | 0.551
625 | 19.968 | 0.221 | 570.747 | 0.357 | 0.553
626 | 19.992 | 0.223 | 576.632 | 0.36 | 0.558
627 | 20.016 | 0.225 | 582.515 | 0.364 | 0.563
628 | 20.048 | 0.227 | 586.439 | 0.367 | 0.568
629 | 20.073 | 0.229 | 592.322 | 0.37 | 0.573
630 | 20.104 | 0.231 | 598.206 | 0.374 | 0.577
631 | 20.133 | 0.233 | 604.091 | 0.378 | 0.582
632 | 20.16 | 0.235 | 609.975 | 0.381 | 0.587
633 | 20.184 | 0.237 | 615.858 | 0.385 | 0.592
634 | 20.208 | 0.239 | 621.742 | 0.389 | 0.596
635 | 20.241 | 0.24 | 625.665 | 0.391 | 0.601
636 | 20.272 | 0.242 | 631.549 | 0.395 | 0.606
637 | 20.304 | 0.244 | 637.433 | 0.398 | 0.611
638 | 20.336 | 0.247 | 645.278 | 0.403 | 0.618
639 | 20.369 | 0.248 | 651.162 | 0.407 | 0.62
640 | 20.4 | 0.25 | 659.007 | 0.412 | 0.625
641 | 20.424 | 0.252 | 664.891 | 0.416 | 0.63
642 | 20.448 | 0.254 | 670.775 | 0.419 | 0.635
643 | 20.496 | 0.258 | 680.582 | 0.425 | 0.644
644 | 20.527 | 0.26 | 686.466 | 0.429 | 0.649
645 | 20.553 | 0.261 | 692.35 | 0.433 | 0.654
646 | 20.609 | 0.265 | 704.118 | 0.44 | 0.663
647 | 20.64 | 0.267 | 710.002 | 0.444 | 0.668
648 | 20.672 | 0.269 | 717.847 | 0.449 | 0.673
649 | 20.704 | 0.271 | 723.732 | 0.452 | 0.678
650 | 20.736 | 0.273 | 731.576 | 0.457 | 0.682
651 | 20.768 | 0.275 | 739.422 | 0.462 | 0.687
652 | 20.8 | 0.277 | 745.306 | 0.466 | 0.692
653 | 20.824 | 0.279 | 753.152 | 0.471 | 0.697
654 | 20.856 | 0.282 | 759.035 | 0.474 | 0.706
655 | 20.888 | 0.284 | 766.881 | 0.479 | 0.711
656 | 20.921 | 0.286 | 774.726 | 0.484 | 0.716
657 | 20.952 | 0.288 | 782.571 | 0.489 | 0.72
658 | 20.984 | 0.29 | 790.416 | 0.494 | 0.725
659 | 21.017 | 0.292 | 798.262 | 0.499 | 0.73
660 | 21.072 | 0.295 | 810.03 | 0.506 | 0.737
661 | 21.104 | 0.298 | 815.914 | 0.51 | 0.744
662 | 21.136 | 0.302 | 823.759 | 0.515 | 0.754
663 | 21.167 | 0.303 | 831.604 | 0.52 | 0.759
664 | 21.193 | 0.303 | 839.45 | 0.525 | 0.759
665 | 21.225 | 0.305 | 847.295 | 0.53 | 0.763
666 | 21.256 | 0.309 | 855.14 | 0.534 | 0.773
667 | 21.289 | 0.311 | 862.986 | 0.539 | 0.778
668 | 21.32 | 0.313 | 868.869 | 0.543 | 0.783
669 | 21.352 | 0.315 | 876.715 | 0.548 | 0.787
670 | 21.384 | 0.317 | 884.561 | 0.553 | 0.792
671 | 21.416 | 0.319 | 892.405 | 0.558 | 0.797
672 | 21.448 | 0.321 | 900.251 | 0.563 | 0.802
673 | 21.473 | 0.323 | 908.096 | 0.568 | 0.806
674 | 21.504 | 0.324 | 915.942 | 0.572 | 0.811
675 | 21.536 | 0.326 | 923.787 | 0.577 | 0.816
676 | 21.568 | 0.328 | 931.632 | 0.582 | 0.821
677 | 21.6 | 0.332 | 939.477 | 0.587 | 0.83
678 | 21.632 | 0.334 | 947.323 | 0.592 | 0.835
679 | 21.664 | 0.336 | 955.168 | 0.597 | 0.84
680 | 21.696 | 0.338 | 963.014 | 0.602 | 0.845
681 | 21.744 | 0.342 | 976.743 | 0.61 | 0.854
682 | 21.768 | 0.342 | 982.627 | 0.614 | 0.854
683 | 21.801 | 0.345 | 990.472 | 0.619 | 0.864
684 | 21.856 | 0.347 | 1004.202 | 0.628 | 0.868
685 | 21.88 | 0.349 | 1010.085 | 0.631 | 0.873
686 | 21.905 | 0.351 | 1017.931 | 0.636 | 0.878
687 | 21.936 | 0.353 | 1023.815 | 0.64 | 0.883
688 | 21.965 | 0.355 | 1033.622 | 0.646 | 0.887
689 | 22.016 | 0.359 | 1045.389 | 0.653 | 0.897
690 | 22.042 | 0.361 | 1053.234 | 0.658 | 0.902
691 | 22.072 | 0.363 | 1061.08 | 0.663 | 0.907
692 | 22.104 | 0.365 | 1066.964 | 0.667 | 0.911
693 | 22.136 | 0.366 | 1076.771 | 0.673 | 0.916
694 | 22.168 | 0.368 | 1084.616 | 0.678 | 0.921
695 | 22.192 | 0.37 | 1092.462 | 0.683 | 0.926
696 | 22.216 | 0.372 | 1098.345 | 0.686 | 0.93
697 | 22.24 | 0.374 | 1106.191 | 0.691 | 0.935
698 | 22.272 | 0.376 | 1112.075 | 0.695 | 0.94
699 | 22.302 | 0.378 | 1119.92 | 0.7 | 0.945
700 | 22.328 | 0.38 | 1127.765 | 0.705 | 0.95
701 | 22.375 | 0.384 | 1141.494 | 0.713 | 0.959
702 | 22.4 | 0.386 | 1147.378 | 0.717 | 0.964
703 | 22.424 | 0.387 | 1153.262 | 0.721 | 0.969
704 | 22.448 | 0.387 | 1161.108 | 0.726 | 0.969
705 | 22.48 | 0.389 | 1168.953 | 0.731 | 0.973
706 | 22.51 | 0.391 | 1176.799 | 0.735 | 0.978
707 | 22.536 | 0.394 | 1184.644 | 0.74 | 0.985
708 | 22.567 | 0.397 | 1190.528 | 0.744 | 0.992
709 | 22.592 | 0.399 | 1198.373 | 0.749 | 0.997
710 | 22.616 | 0.399 | 1206.218 | 0.754 | 0.997
711 | 22.641 | 0.401 | 1214.064 | 0.759 | 1.002
712 | 22.672 | 0.403 | 1219.948 | 0.762 | 1.007
713 | 22.704 | 0.405 | 1227.793 | 0.767 | 1.012
714 | 22.728 | 0.407 | 1233.677 | 0.771 | 1.016
715 | 22.752 | 0.408 | 1241.523 | 0.776 | 1.021
716 | 22.784 | 0.41 | 1249.368 | 0.781 | 1.026
717 | 22.813 | 0.412 | 1257.213 | 0.786 | 1.031
718 | 22.84 | 0.414 | 1263.097 | 0.789 | 1.035
719 | 22.864 | 0.416 | 1270.942 | 0.794 | 1.04
720 | 22.897 | 0.418 | 1278.788 | 0.799 | 1.045
721 | 22.928 | 0.42 | 1286.633 | 0.804 | 1.05
722 | 22.96 | 0.423 | 1294.478 | 0.809 | 1.057
723 | 22.992 | 0.424 | 1304.285 | 0.815 | 1.059
724 | 23.024 | 0.428 | 1312.131 | 0.82 | 1.069
725 | 23.053 | 0.428 | 1319.975 | 0.825 | 1.069
726 | 23.104 | 0.431 | 1333.705 | 0.834 | 1.078
727 | 23.128 | 0.433 | 1341.55 | 0.838 | 1.083
728 | 23.153 | 0.435 | 1347.434 | 0.842 | 1.088
729 | 23.232 | 0.441 | 1365.086 | 0.853 | 1.102
730 | 23.256 | 0.443 | 1370.971 | 0.857 | 1.107
731 | 23.28 | 0.443 | 1378.816 | 0.862 | 1.107
732 | 23.312 | 0.447 | 1386.66 | 0.867 | 1.117
733 | 23.344 | 0.449 | 1396.468 | 0.873 | 1.121
734 | 23.392 | 0.45 | 1410.197 | 0.881 | 1.126
735 | 23.424 | 0.454 | 1418.042 | 0.886 | 1.136
736 | 23.456 | 0.456 | 1427.849 | 0.892 | 1.14
737 | 23.488 | 0.458 | 1435.694 | 0.897 | 1.145
738 | 23.517 | 0.46 | 1445.501 | 0.903 | 1.15
739 | 23.544 | 0.462 | 1453.346 | 0.908 | 1.155
740 | 23.576 | 0.464 | 1461.192 | 0.913 | 1.159
741 | 23.608 | 0.466 | 1469.037 | 0.918 | 1.164
742 | 23.641 | 0.468 | 1476.882 | 0.923 | 1.169
743 | 23.673 | 0.47 | 1484.727 | 0.928 | 1.174
744 | 23.704 | 0.471 | 1494.534 | 0.934 | 1.179
745 | 23.732 | 0.473 | 1502.379 | 0.939 | 1.183
746 | 23.76 | 0.475 | 1510.224 | 0.944 | 1.188
747 | 23.793 | 0.477 | 1518.07 | 0.949 | 1.193
748 | 23.824 | 0.479 | 1527.876 | 0.955 | 1.198
749 | 23.855 | 0.483 | 1535.722 | 0.96 | 1.207
750 | 23.881 | 0.485 | 1543.567 | 0.965 | 1.212
751 | 23.912 | 0.487 | 1553.374 | 0.971 | 1.217
752 | 23.944 | 0.489 | 1561.219 | 0.976 | 1.222
753 | 23.976 | 0.491 | 1569.064 | 0.981 | 1.226
754 | 24.008 | 0.492 | 1578.871 | 0.987 | 1.231
755 | 24.039 | 0.494 | 1586.717 | 0.992 | 1.236
756 | 24.064 | 0.496 | 1594.562 | 0.997 | 1.241
757 | 24.096 | 0.498 | 1604.369 | 1.003 | 1.245
758 | 24.128 | 0.5 | 1612.214 | 1.008 | 1.25
759 | 24.161 | 0.502 | 1620.059 | 1.013 | 1.255
760 | 24.192 | 0.506 | 1629.865 | 1.019 | 1.264
761 | 24.225 | 0.508 | 1637.711 | 1.024 | 1.269
762 | 24.256 | 0.51 | 1647.518 | 1.03 | 1.274
763 | 24.288 | 0.512 | 1657.324 | 1.036 | 1.279
764 | 24.32 | 0.513 | 1667.131 | 1.042 | 1.284
765 | 24.352 | 0.515 | 1674.976 | 1.047 | 1.288
766 | 24.384 | 0.517 | 1684.783 | 1.053 | 1.293
767 | 24.416 | 0.52 | 1694.589 | 1.059 | 1.3
768 | 24.448 | 0.521 | 1702.435 | 1.064 | 1.303
769 | 24.48 | 0.525 | 1712.242 | 1.07 | 1.312
770 | 24.511 | 0.527 | 1720.087 | 1.075 | 1.317
771 | 24.536 | 0.529 | 1729.893 | 1.081 | 1.322
772 | 24.568 | 0.529 | 1737.738 | 1.086 | 1.322
773 | 24.6 | 0.532 | 1745.585 | 1.091 | 1.331
774 | 24.632 | 0.534 | 1753.43 | 1.096 | 1.336
775 | 24.665 | 0.536 | 1763.237 | 1.102 | 1.341
776 | 24.696 | 0.538 | 1773.043 | 1.108 | 1.346
777 | 24.752 | 0.542 | 1788.733 | 1.118 | 1.355
778 | 24.784 | 0.544 | 1796.579 | 1.123 | 1.36
779 | 24.816 | 0.546 | 1806.385 | 1.129 | 1.365
780 | 24.848 | 0.55 | 1814.23 | 1.134 | 1.374
781 | 24.873 | 0.55 | 1824.037 | 1.14 | 1.374
782 | 24.904 | 0.552 | 1833.844 | 1.146 | 1.379
783 | 24.936 | 0.555 | 1843.651 | 1.152 | 1.389
784 | 24.969 | 0.557 | 1851.496 | 1.157 | 1.393
785 | 25 | 0.559 | 1861.302 | 1.163 | 1.398
786 | 25.032 | 0.559 | 1869.148 | 1.168 | 1.398
787 | 25.064 | 0.563 | 1876.994 | 1.173 | 1.408
788 | 25.096 | 0.567 | 1886.8 | 1.179 | 1.417
789 | 25.128 | 0.569 | 1898.568 | 1.187 | 1.422
790 | 25.16 | 0.569 | 1906.414 | 1.192 | 1.422
791 | 25.193 | 0.571 | 1916.219 | 1.198 | 1.427
792 | 25.224 | 0.574 | 1926.027 | 1.204 | 1.436
793 | 25.256 | 0.576 | 1935.833 | 1.21 | 1.441
794 | 25.28 | 0.578 | 1943.679 | 1.215 | 1.446
795 | 25.312 | 0.58 | 1951.524 | 1.22 | 1.451
796 | 25.368 | 0.584 | 1967.215 | 1.23 | 1.46
797 | 25.392 | 0.586 | 1975.06 | 1.234 | 1.465
798 | 25.416 | 0.586 | 1984.866 | 1.241 | 1.465
799 | 25.448 | 0.588 | 1992.712 | 1.245 | 1.47
800 | 25.473 | 0.59 | 2000.557 | 1.25 | 1.474
801 | 25.504 | 0.592 | 2008.402 | 1.255 | 1.479
802 | 25.529 | 0.594 | 2016.248 | 1.26 | 1.484
803 | 25.56 | 0.595 | 2024.093 | 1.265 | 1.489
804 | 25.592 | 0.599 | 2031.939 | 1.27 | 1.498
805 | 25.624 | 0.601 | 2041.745 | 1.276 | 1.503
806 | 25.657 | 0.603 | 2051.552 | 1.282 | 1.508
807 | 25.688 | 0.605 | 2061.359 | 1.288 | 1.513
808 | 25.719 | 0.607 | 2069.204 | 1.293 | 1.517
809 | 25.752 | 0.61 | 2079.01 | 1.299 | 1.524
810 | 25.784 | 0.611 | 2088.817 | 1.306 | 1.527
811 | 25.816 | 0.615 | 2098.624 | 1.312 | 1.536
812 | 25.848 | 0.616 | 2108.43 | 1.318 | 1.541
813 | 25.881 | 0.618 | 2118.237 | 1.324 | 1.546
814 | 25.911 | 0.62 | 2128.044 | 1.33 | 1.551
815 | 25.944 | 0.622 | 2137.851 | 1.336 | 1.556
816 | 25.973 | 0.624 | 2145.696 | 1.341 | 1.56
817 | 26 | 0.626 | 2153.541 | 1.346 | 1.565
818 | 26.032 | 0.628 | 2163.347 | 1.352 | 1.57
819 | 26.064 | 0.63 | 2171.193 | 1.357 | 1.575
820 | 26.094 | 0.632 | 2181 | 1.363 | 1.579
821 | 26.12 | 0.634 | 2188.845 | 1.368 | 1.584
822 | 26.145 | 0.636 | 2196.69 | 1.373 | 1.589
823 | 26.176 | 0.637 | 2204.536 | 1.378 | 1.594
824 | 26.201 | 0.639 | 2212.381 | 1.383 | 1.598
825 | 26.232 | 0.641 | 2220.226 | 1.388 | 1.603
826 | 26.263 | 0.643 | 2230.033 | 1.394 | 1.608
827 | 26.288 | 0.646 | 2237.878 | 1.399 | 1.615
828 | 26.319 | 0.647 | 2247.685 | 1.405 | 1.618
829 | 26.352 | 0.649 | 2257.492 | 1.411 | 1.622
830 | 26.384 | 0.651 | 2265.337 | 1.416 | 1.627
831 | 26.416 | 0.655 | 2273.182 | 1.421 | 1.637
832 | 26.448 | 0.657 | 2282.988 | 1.427 | 1.641
833 | 26.481 | 0.657 | 2290.834 | 1.432 | 1.644
834 | 26.512 | 0.658 | 2300.641 | 1.438 | 1.646
835 | 26.541 | 0.662 | 2310.448 | 1.444 | 1.656
836 | 26.568 | 0.664 | 2320.254 | 1.45 | 1.66
837 | 26.6 | 0.666 | 2328.099 | 1.455 | 1.665
838 | 26.624 | 0.668 | 2335.944 | 1.46 | 1.67
839 | 26.687 | 0.672 | 2353.597 | 1.471 | 1.68
840 | 26.712 | 0.674 | 2361.441 | 1.476 | 1.684
841 | 26.744 | 0.676 | 2371.248 | 1.482 | 1.689
842 | 26.777 | 0.678 | 2379.094 | 1.487 | 1.694
843 | 26.808 | 0.679 | 2388.9 | 1.493 | 1.699
844 | 26.84 | 0.681 | 2398.707 | 1.499 | 1.703
845 | 26.872 | 0.683 | 2408.514 | 1.505 | 1.708
846 | 26.904 | 0.687 | 2416.359 | 1.51 | 1.718
847 | 26.936 | 0.689 | 2426.166 | 1.516 | 1.723
848 | 26.968 | 0.691 | 2435.972 | 1.522 | 1.727
849 | 26.993 | 0.693 | 2443.818 | 1.527 | 1.732
850 | 27.024 | 0.695 | 2453.625 | 1.534 | 1.737
851 | 27.048 | 0.697 | 2461.47 | 1.538 | 1.742
852 | 27.08 | 0.699 | 2471.277 | 1.545 | 1.746
853 | 27.111 | 0.7 | 2479.122 | 1.549 | 1.751
854 | 27.136 | 0.702 | 2486.967 | 1.554 | 1.756
855 | 27.168 | 0.704 | 2496.773 | 1.56 | 1.761
856 | 27.2 | 0.706 | 2504.619 | 1.565 | 1.765
857 | 27.224 | 0.708 | 2514.426 | 1.572 | 1.77
858 | 27.256 | 0.71 | 2522.27 | 1.576 | 1.775
859 | 27.28 | 0.712 | 2530.116 | 1.581 | 1.78
860 | 27.313 | 0.714 | 2539.923 | 1.587 | 1.785
861 | 27.344 | 0.716 | 2547.768 | 1.592 | 1.789
862 | 27.4 | 0.72 | 2563.459 | 1.602 | 1.799
863 | 27.461 | 0.723 | 2579.15 | 1.612 | 1.808
864 | 27.489 | 0.725 | 2586.994 | 1.617 | 1.813
865 | 27.519 | 0.727 | 2598.763 | 1.624 | 1.818
866 | 27.544 | 0.729 | 2606.608 | 1.629 | 1.823
867 | 27.568 | 0.731 | 2616.415 | 1.635 | 1.827
868 | 27.591 | 0.733 | 2624.26 | 1.64 | 1.832
869 | 27.616 | 0.735 | 2632.105 | 1.645 | 1.837
870 | 27.641 | 0.735 | 2637.989 | 1.649 | 1.837
871 | 27.672 | 0.737 | 2645.835 | 1.654 | 1.842
872 | 27.696 | 0.739 | 2653.68 | 1.659 | 1.847
873 | 27.72 | 0.741 | 2659.564 | 1.662 | 1.851
874 | 27.776 | 0.744 | 2675.255 | 1.672 | 1.861
875 | 27.808 | 0.746 | 2683.1 | 1.677 | 1.866
876 | 27.839 | 0.748 | 2690.945 | 1.682 | 1.87
877 | 27.864 | 0.75 | 2698.791 | 1.687 | 1.875
878 | 27.896 | 0.752 | 2710.559 | 1.694 | 1.88
879 | 27.92 | 0.754 | 2718.404 | 1.699 | 1.885
880 | 27.967 | 0.758 | 2732.133 | 1.708 | 1.894
881 | 27.992 | 0.76 | 2739.978 | 1.712 | 1.899
882 | 28.025 | 0.762 | 2747.824 | 1.717 | 1.904
883 | 28.056 | 0.763 | 2755.669 | 1.722 | 1.909
884 | 28.088 | 0.765 | 2765.476 | 1.728 | 1.913
885 | 28.136 | 0.769 | 2781.166 | 1.738 | 1.923
886 | 28.161 | 0.771 | 2789.011 | 1.743 | 1.928
887 | 28.192 | 0.773 | 2796.857 | 1.748 | 1.932
888 | 28.225 | 0.775 | 2804.702 | 1.753 | 1.937
889 | 28.256 | 0.777 | 2816.47 | 1.76 | 1.942
890 | 28.29 | 0.779 | 2824.316 | 1.765 | 1.947
891 | 28.32 | 0.781 | 2834.122 | 1.771 | 1.952
892 | 28.352 | 0.783 | 2843.929 | 1.777 | 1.956
893 | 28.385 | 0.784 | 2853.735 | 1.784 | 1.961
894 | 28.416 | 0.788 | 2861.581 | 1.788 | 1.971
895 | 28.472 | 0.792 | 2877.271 | 1.798 | 1.98
896 | 28.504 | 0.794 | 2887.078 | 1.804 | 1.985
897 | 28.536 | 0.796 | 2894.923 | 1.809 | 1.99
898 | 28.569 | 0.798 | 2904.731 | 1.815 | 1.994
899 | 28.601 | 0.8 | 2914.537 | 1.822 | 1.999
900 | 28.632 | 0.803 | 2924.344 | 1.828 | 2.006
901 | 28.664 | 0.804 | 2934.15 | 1.834 | 2.009
902 | 28.696 | 0.807 | 2943.957 | 1.84 | 2.018
903 | 28.729 | 0.809 | 2953.763 | 1.846 | 2.023
904 | 28.808 | 0.813 | 2973.376 | 1.858 | 2.033
905 | 28.832 | 0.815 | 2981.222 | 1.863 | 2.037
906 | 28.856 | 0.817 | 2987.106 | 1.867 | 2.042
907 | 28.888 | 0.819 | 2996.913 | 1.873 | 2.047
908 | 28.917 | 0.821 | 3006.719 | 1.879 | 2.052
909 | 28.944 | 0.823 | 3014.565 | 1.884 | 2.057
910 | 28.976 | 0.825 | 3024.372 | 1.89 | 2.061
911 | 29.009 | 0.826 | 3032.217 | 1.895 | 2.066
912 | 29.04 | 0.83 | 3040.062 | 1.9 | 2.076
913 | 29.071 | 0.832 | 3049.869 | 1.906 | 2.08
914 | 29.104 | 0.834 | 3059.675 | 1.912 | 2.085
915 | 29.136 | 0.836 | 3067.521 | 1.917 | 2.09
916 | 29.168 | 0.839 | 3077.328 | 1.923 | 2.097
917 | 29.2 | 0.84 | 3087.134 | 1.929 | 2.099
918 | 29.224 | 0.842 | 3096.941 | 1.936 | 2.104
919 | 29.256 | 0.844 | 3104.786 | 1.94 | 2.109
920 | 29.287 | 0.846 | 3112.631 | 1.945 | 2.114
921 | 29.321 | 0.847 | 3122.438 | 1.952 | 2.119
922 | 29.352 | 0.849 | 3130.283 | 1.956 | 2.123
923 | 29.384 | 0.853 | 3138.129 | 1.961 | 2.133
924 | 29.409 | 0.853 | 3145.974 | 1.966 | 2.133
925 | 29.44 | 0.857 | 3155.781 | 1.972 | 2.142
926 | 29.473 | 0.859 | 3163.626 | 1.977 | 2.147
927 | 29.504 | 0.861 | 3173.433 | 1.983 | 2.152
928 | 29.536 | 0.863 | 3181.277 | 1.988 | 2.157
929 | 29.56 | 0.865 | 3189.123 | 1.993 | 2.161
930 | 29.592 | 0.867 | 3198.929 | 1.999 | 2.166
931 | 29.624 | 0.868 | 3206.775 | 2.004 | 2.171
932 | 29.656 | 0.87 | 3216.581 | 2.01 | 2.176
933 | 29.689 | 0.872 | 3224.427 | 2.015 | 2.181
934 | 29.72 | 0.874 | 3234.234 | 2.021 | 2.185
935 | 29.752 | 0.876 | 3242.079 | 2.026 | 2.19
936 | 29.784 | 0.88 | 3251.886 | 2.032 | 2.2
937 | 29.816 | 0.882 | 3259.731 | 2.037 | 2.204
938 | 29.848 | 0.884 | 3269.537 | 2.043 | 2.209
939 | 29.88 | 0.886 | 3279.345 | 2.05 | 2.214
940 | 29.911 | 0.887 | 3289.151 | 2.056 | 2.219
941 | 29.945 | 0.889 | 3296.996 | 2.061 | 2.224
942 | 30 | 0.894 | 3312.686 | 2.07 | 2.236
943 | 30.056 | 0.897 | 3328.378 | 2.08 | 2.243
944 | 30.081 | 0.899 | 3336.222 | 2.085 | 2.247
945 | 30.112 | 0.902 | 3346.03 | 2.091 | 2.255
946 | 30.145 | 0.903 | 3353.874 | 2.096 | 2.257
947 | 30.225 | 0.908 | 3373.488 | 2.108 | 2.271
948 | 30.256 | 0.91 | 3381.334 | 2.113 | 2.276
949 | 30.288 | 0.912 | 3391.14 | 2.119 | 2.281
950 | 30.321 | 0.914 | 3398.985 | 2.124 | 2.286
951 | 30.352 | 0.918 | 3408.792 | 2.13 | 2.295
952 | 30.376 | 0.92 | 3418.598 | 2.137 | 2.3
953 | 30.408 | 0.922 | 3426.444 | 2.142 | 2.305
954 | 30.441 | 0.922 | 3436.251 | 2.148 | 2.305
955 | 30.473 | 0.925 | 3444.096 | 2.153 | 2.312
956 | 30.505 | 0.928 | 3453.903 | 2.159 | 2.319
957 | 30.536 | 0.929 | 3463.709 | 2.165 | 2.324
958 | 30.568 | 0.931 | 3471.555 | 2.17 | 2.328
959 | 30.624 | 0.935 | 3487.246 | 2.18 | 2.338
960 | 30.656 | 0.937 | 3495.09 | 2.184 | 2.343
961 | 30.688 | 0.94 | 3504.897 | 2.191 | 2.35
962 | 30.72 | 0.942 | 3512.743 | 2.195 | 2.355
963 | 30.753 | 0.944 | 3522.549 | 2.202 | 2.36
964 | 30.784 | 0.947 | 3530.394 | 2.206 | 2.367
965 | 30.816 | 0.949 | 3540.201 | 2.213 | 2.371
966 | 30.848 | 0.95 | 3550.008 | 2.219 | 2.376
967 | 30.88 | 0.952 | 3557.853 | 2.224 | 2.381
968 | 30.912 | 0.954 | 3565.699 | 2.229 | 2.386
969 | 30.944 | 0.956 | 3575.505 | 2.235 | 2.391
970 | 30.97 | 0.958 | 3583.35 | 2.24 | 2.395
971 | 31 | 0.96 | 3591.196 | 2.244 | 2.4
972 | 31.025 | 0.962 | 3599.041 | 2.249 | 2.405
973 | 31.056 | 0.964 | 3606.886 | 2.254 | 2.41
974 | 31.085 | 0.966 | 3614.731 | 2.259 | 2.414
975 | 31.112 | 0.968 | 3622.577 | 2.264 | 2.419
976 | 31.144 | 0.97 | 3630.423 | 2.269 | 2.424
977 | 31.169 | 0.971 | 3638.268 | 2.274 | 2.429
978 | 31.2 | 0.973 | 3646.113 | 2.279 | 2.433
979 | 31.232 | 0.975 | 3653.958 | 2.284 | 2.438
980 | 31.264 | 0.977 | 3661.804 | 2.289 | 2.443
981 | 31.297 | 0.981 | 3669.649 | 2.294 | 2.453
982 | 31.352 | 0.985 | 3685.339 | 2.303 | 2.462
983 | 31.376 | 0.985 | 3693.185 | 2.308 | 2.462
984 | 31.4 | 0.987 | 3701.03 | 2.313 | 2.467
985 | 31.432 | 0.989 | 3706.915 | 2.317 | 2.472
986 | 31.464 | 0.992 | 3716.721 | 2.323 | 2.481
987 | 31.496 | 0.994 | 3724.566 | 2.328 | 2.486
988 | 31.528 | 0.996 | 3734.373 | 2.334 | 2.491
989 | 31.584 | 0.998 | 3748.102 | 2.343 | 2.495