## 工作表1
No. | 時間( s) | 變形( mm) | 力量( N) | 應力( N/mm^2) | 應變( %)
1 | 0 | 0 | 0 | 0 | 0
2 | 0.1 | 0 | 0 | 0 | 0
3 | 0.131 | 0 | 0 | 0 | 0
4 | 0.191 | 0 | 0 | 0 | 0
5 | 0.219 | 0 | 0 | 0 | 0
6 | 0.253 | 0 | 0 | 0 | 0
7 | 0.285 | 0 | 0 | 0 | 0
8 | 0.316 | 0 | 0 | 0 | 0
9 | 0.35 | 0 | 0 | 0 | 0
10 | 0.38 | 0 | 0 | 0 | 0
11 | 0.413 | 0 | 0 | 0 | 0
12 | 0.444 | 0 | 0 | 0 | 0
13 | 0.475 | 0 | 0 | 0 | 0
14 | 0.507 | 0 | 0 | 0 | 0
15 | 0.54 | 0 | 0 | 0 | 0
16 | 0.572 | 0 | 0 | 0 | 0
17 | 0.604 | 0 | 0 | 0 | 0
18 | 0.636 | 0 | 0 | 0 | 0
19 | 0.668 | 0 | 0 | 0 | 0
20 | 0.7 | 0 | 0 | 0 | 0
21 | 0.732 | 0 | 0 | 0 | 0
22 | 0.765 | 0 | 0 | 0 | 0
23 | 0.796 | 0 | 0 | 0 | 0
24 | 0.827 | 0 | 0 | 0 | 0
25 | 0.86 | 0 | 0 | 0 | 0
26 | 0.891 | 0 | 0 | 0 | 0
27 | 0.924 | 0 | 0 | 0 | 0
28 | 0.956 | 0 | 0 | 0 | 0
29 | 0.988 | 0 | 0 | 0 | 0
30 | 1.02 | 0 | 0 | 0 | 0
31 | 1.052 | 0 | 0 | 0 | 0
32 | 1.084 | 0 | 0 | 0 | 0
33 | 1.116 | 0 | 0 | 0 | 0
34 | 1.148 | 0 | 0 | 0 | 0
35 | 1.179 | 0 | 0 | 0 | 0
36 | 1.212 | 0 | 0 | 0 | 0
37 | 1.244 | 0 | 0 | 0 | 0
38 | 1.275 | 0 | 0 | 0 | 0
39 | 1.309 | 0 | 0 | 0 | 0
40 | 1.34 | 0 | 0 | 0 | 0
41 | 1.372 | 0 | 0 | 0 | 0
42 | 1.404 | 0 | 0 | 0 | 0
43 | 1.436 | 0 | 0 | 0 | 0
44 | 1.468 | 0 | 0 | 0 | 0
45 | 1.499 | 0 | 0 | 0 | 0
46 | 1.532 | 0 | 0 | 0 | 0
47 | 1.564 | 0 | 0 | 0 | 0
48 | 1.595 | 0 | 0 | 0 | 0
49 | 1.628 | 0 | 0 | 0 | 0
50 | 1.661 | 0 | 0 | 0 | 0
51 | 1.692 | 0 | 0 | 0 | 0
52 | 1.723 | 0 | 0 | 0 | 0
53 | 1.756 | 0 | 0 | 0 | 0
54 | 1.788 | 0 | 0 | 0 | 0
55 | 1.821 | 0 | 0 | 0 | 0
56 | 1.852 | 0 | 0 | 0 | 0
57 | 1.884 | 0 | 0 | 0 | 0
58 | 1.916 | 0 | 0 | 0 | 0
59 | 1.947 | 0 | 0 | 0 | 0
60 | 1.98 | 0 | 0 | 0 | 0
61 | 2.011 | 0 | 0 | 0 | 0
62 | 2.044 | 0 | 0 | 0 | 0
63 | 2.076 | 0 | 0 | 0 | 0
64 | 2.108 | 0 | 0 | 0 | 0
65 | 2.141 | 0 | 0 | 0 | 0
66 | 2.172 | 0 | 0 | 0 | 0
67 | 2.203 | 0 | 0 | 0 | 0
68 | 2.237 | 0 | 0 | 0 | 0
69 | 2.268 | 0 | 0 | 0 | 0
70 | 2.299 | 0 | 0 | 0 | 0
71 | 2.332 | 0 | 0 | 0 | 0
72 | 2.364 | 0 | 0 | 0 | 0
73 | 2.396 | 0 | 0 | 0 | 0
74 | 2.428 | 0 | 0 | 0 | 0
75 | 2.46 | 0 | 0 | 0 | 0
76 | 2.491 | 0 | 0 | 0 | 0
77 | 2.524 | 0 | 0 | 0 | 0
78 | 2.555 | 0 | 0 | 0 | 0
79 | 2.589 | 0 | 0 | 0 | 0
80 | 2.62 | 0 | 0 | 0 | 0
81 | 2.652 | 0 | 0 | 0 | 0
82 | 2.683 | 0 | 0 | 0 | 0
83 | 2.716 | 0 | 0 | 0 | 0
84 | 2.748 | 0 | 0 | 0 | 0
85 | 2.781 | 0 | 0 | 0 | 0
86 | 2.812 | 0 | 0 | 0 | 0
87 | 2.844 | 0 | 0 | 0 | 0
88 | 2.876 | 0 | 0 | 0 | 0
89 | 2.908 | 0 | 0 | 0 | 0
90 | 2.939 | 0 | 0 | 0 | 0
91 | 2.972 | 0 | 0 | 0 | 0
92 | 3.004 | 0 | 0 | 0 | 0
93 | 3.036 | 0 | 0 | 0 | 0
94 | 3.068 | 0 | 0 | 0 | 0
95 | 3.099 | 0 | 0 | 0 | 0
96 | 3.131 | 0 | 0 | 0 | 0
97 | 3.165 | 0 | 0 | 0 | 0
98 | 3.197 | 0 | 0 | 0 | 0
99 | 3.227 | 0 | 0 | 0 | 0
100 | 3.26 | 0 | 0 | 0 | 0
101 | 3.293 | 0 | 0 | 0 | 0
102 | 3.324 | 0 | 0 | 0 | 0
103 | 3.356 | 0 | 0 | 0 | 0
104 | 3.388 | 0 | 0 | 0 | 0
105 | 3.42 | 0 | 0 | 0 | 0
106 | 3.452 | 0 | 0 | 0 | 0
107 | 3.484 | 0 | 0 | 0 | 0
108 | 3.516 | 0 | 0 | 0 | 0
109 | 3.547 | 0 | 0 | 0 | 0
110 | 3.58 | 0 | 0 | 0 | 0
111 | 3.611 | 0 | 0 | 0 | 0
112 | 3.643 | 0 | 0 | 0 | 0
113 | 3.676 | 0 | 0 | 0 | 0
114 | 3.708 | 0 | 0 | 0 | 0
115 | 3.74 | 0 | 0 | 0 | 0
116 | 3.772 | 0 | 0 | 0 | 0
117 | 3.804 | 0 | 0 | 0 | 0
118 | 3.835 | 0 | 0 | 0 | 0
119 | 3.867 | 0 | 0 | 0 | 0
120 | 3.901 | 0 | 0 | 0 | 0
121 | 3.931 | 0 | 0 | 0 | 0
122 | 3.964 | 0 | 0 | 0 | 0
123 | 3.995 | 0 | 0 | 0 | 0
124 | 4.028 | 0 | 0 | 0 | 0
125 | 4.06 | 0 | 0 | 0 | 0
126 | 4.092 | 0 | 0 | 0 | 0
127 | 4.125 | 0 | 0 | 0 | 0
128 | 4.156 | 0 | 0 | 0 | 0
129 | 4.187 | 0 | 0 | 0 | 0
130 | 4.22 | 0 | 0 | 0 | 0
131 | 4.252 | 0 | 0 | 0 | 0
132 | 4.283 | 0 | 0 | 0 | 0
133 | 4.315 | 0 | 0 | 0 | 0
134 | 4.348 | 0 | 0 | 0 | 0
135 | 4.38 | 0 | 0 | 0 | 0
136 | 4.412 | 0 | 0 | 0 | 0
137 | 4.444 | 0 | 0 | 0 | 0
138 | 4.475 | 0 | 0 | 0 | 0
139 | 4.508 | 0 | 0 | 0 | 0
140 | 4.539 | 0 | 0 | 0 | 0
141 | 4.572 | 0 | 0 | 0 | 0
142 | 4.604 | 0 | 0 | 0 | 0
143 | 4.636 | 0 | 0 | 0 | 0
144 | 4.667 | 0 | 0 | 0 | 0
145 | 4.701 | 0 | 0 | 0 | 0
146 | 4.732 | 0 | 0 | 0 | 0
147 | 4.763 | 0 | 0 | 0 | 0
148 | 4.797 | 0 | 0 | 0 | 0
149 | 4.828 | 0 | 0 | 0 | 0
150 | 4.861 | 0 | 0 | 0 | 0
151 | 4.892 | 0 | 0 | 0 | 0
152 | 4.924 | 0 | 0 | 0 | 0
153 | 4.956 | 0 | 0 | 0 | 0
154 | 4.987 | 0 | 0 | 0 | 0
155 | 5.019 | 0 | 0 | 0 | 0
156 | 5.052 | 0 | 0 | 0 | 0
157 | 5.084 | 0 | 0 | 0 | 0
158 | 5.115 | 0 | 0 | 0 | 0
159 | 5.148 | 0 | 0 | 0 | 0
160 | 5.181 | 0 | 0 | 0 | 0
161 | 5.213 | 0 | 0 | 0 | 0
162 | 5.244 | 0 | 0 | 0 | 0
163 | 5.277 | 0 | 0 | 0 | 0
164 | 5.308 | 0 | 0 | 0 | 0
165 | 5.339 | 0 | 0 | 0 | 0
166 | 5.372 | 0 | 0 | 0 | 0
167 | 5.404 | 0 | 0 | 0 | 0
168 | 5.436 | 0 | 0 | 0 | 0
169 | 5.468 | 0 | 0 | 0 | 0
170 | 5.5 | 0 | 0 | 0 | 0
171 | 5.532 | 0 | 0 | 0 | 0
172 | 5.564 | 0 | 0 | 0 | 0
173 | 5.596 | 0 | 0 | 0 | 0
174 | 5.628 | 0 | 0 | 0 | 0
175 | 5.66 | 0 | 0 | 0 | 0
176 | 5.691 | 0 | 0 | 0 | 0
177 | 5.725 | 0 | 0 | 0 | 0
178 | 5.757 | 0 | 0 | 0 | 0
179 | 5.788 | 0 | 0 | 0 | 0
180 | 5.82 | 0 | 0 | 0 | 0
181 | 5.851 | 0 | 0 | 0 | 0
182 | 5.883 | 0 | 0 | 0 | 0
183 | 5.916 | 0 | 0 | 0 | 0
184 | 5.948 | 0 | 0 | 0 | 0
185 | 5.98 | 0 | 0 | 0 | 0
186 | 6.012 | 0 | 0 | 0 | 0
187 | 6.044 | 0 | 0 | 0 | 0
188 | 6.075 | 0 | 0 | 0 | 0
189 | 6.108 | 0 | 0 | 0 | 0
190 | 6.14 | 0 | 0 | 0 | 0
191 | 6.171 | 0 | 0 | 0 | 0
192 | 6.196 | 0 | 0 | 0 | 0
193 | 6.228 | 0 | 0 | 0 | 0
194 | 6.26 | 0 | 0 | 0 | 0
195 | 6.292 | 0 | 0 | 0 | 0
196 | 6.324 | 0 | 0 | 0 | 0
197 | 6.356 | 0 | 0 | 0 | 0
198 | 6.387 | 0 | 0 | 0 | 0
199 | 6.42 | 0 | 0 | 0 | 0
200 | 6.452 | 0 | 0 | 0 | 0
201 | 6.484 | 0 | 0 | 0 | 0
202 | 6.517 | 0 | 0 | 0 | 0
203 | 6.549 | 0 | 0 | 0 | 0
204 | 6.58 | 0 | 0 | 0 | 0
205 | 6.611 | 0 | 0 | 0 | 0
206 | 6.644 | 0 | 0 | 0 | 0
207 | 6.675 | 0 | 0 | 0 | 0
208 | 6.707 | 0 | 0 | 0 | 0
209 | 6.739 | 0 | 0 | 0 | 0
210 | 6.772 | 0 | 0 | 0 | 0
211 | 6.804 | 0 | 0 | 0 | 0
212 | 6.836 | 0 | 0 | 0 | 0
213 | 6.868 | 0 | 0 | 0 | 0
214 | 6.9 | 0 | 0 | 0 | 0
215 | 6.933 | 0 | 0 | 0 | 0
216 | 6.965 | 0 | 0 | 0 | 0
217 | 6.996 | 0 | 0 | 0 | 0
218 | 7.028 | 0 | 0 | 0 | 0
219 | 7.059 | 0 | 0 | 0 | 0
220 | 7.093 | 0 | 0 | 0 | 0
221 | 7.124 | 0 | 0 | 0 | 0
222 | 7.156 | 0 | 0 | 0 | 0
223 | 7.188 | 0 | 0 | 0 | 0
224 | 7.22 | 0 | 0 | 0 | 0
225 | 7.251 | 0 | 0 | 0 | 0
226 | 7.284 | 0 | 0 | 0 | 0
227 | 7.316 | 0 | 0 | 0 | 0
228 | 7.348 | 0 | 0 | 0 | 0
229 | 7.379 | 0 | 0 | 0 | 0
230 | 7.412 | 0 | 0 | 0 | 0
231 | 7.443 | 0 | 0 | 0 | 0
232 | 7.476 | 0 | 0 | 0 | 0
233 | 7.509 | 0 | 0 | 0 | 0
234 | 7.541 | 0 | 0 | 0 | 0
235 | 7.573 | 0 | 0 | 0 | 0
236 | 7.603 | 0 | 0 | 0 | 0
237 | 7.636 | 0 | 0 | 0 | 0
238 | 7.667 | 0 | 0 | 0 | 0
239 | 7.7 | 0 | 0 | 0 | 0
240 | 7.732 | 0 | 0 | 0 | 0
241 | 7.764 | 0 | 0 | 0 | 0
242 | 7.795 | 0 | 0 | 0 | 0
243 | 7.828 | 0 | 0 | 0 | 0
244 | 7.859 | 0 | 0 | 0 | 0
245 | 7.892 | 0 | 0 | 0 | 0
246 | 7.924 | 0 | 0 | 0 | 0
247 | 7.956 | 0 | 0 | 0 | 0
248 | 7.988 | 0 | 0 | 0 | 0
249 | 8.021 | 0 | 0 | 0 | 0
250 | 8.053 | 0 | 0 | 0 | 0
251 | 8.083 | 0 | 0 | 0 | 0
252 | 8.117 | 0 | 0 | 0 | 0
253 | 8.147 | 0 | 0 | 0 | 0
254 | 8.179 | 0 | 0 | 0 | 0
255 | 8.212 | 0 | 0 | 0 | 0
256 | 8.244 | 0 | 0 | 0 | 0
257 | 8.275 | 0 | 0 | 0 | 0
258 | 8.308 | 0 | 0 | 0 | 0
259 | 8.34 | 0 | 0 | 0 | 0
260 | 8.372 | 0 | 0 | 0 | 0
261 | 8.404 | 0 | 0 | 0 | 0
262 | 8.436 | 0 | 0 | 0 | 0
263 | 8.468 | 0 | 0 | 0 | 0
264 | 8.5 | 0 | 0 | 0 | 0
265 | 8.533 | 0 | 0 | 0 | 0
266 | 8.563 | 0 | 0 | 0 | 0
267 | 8.596 | 0 | 0 | 0 | 0
268 | 8.628 | 0 | 0 | 0 | 0
269 | 8.66 | 0 | 0 | 0 | 0
270 | 8.692 | 0 | 0 | 0 | 0
271 | 8.725 | 0 | 0 | 0 | 0
272 | 8.757 | 0 | 0 | 0 | 0
273 | 8.788 | 0 | 0 | 0 | 0
274 | 8.821 | 0 | 0 | 0 | 0
275 | 8.852 | 0 | 0 | 0 | 0
276 | 8.884 | 0 | 0 | 0 | 0
277 | 8.915 | 0 | 0 | 0 | 0
278 | 8.947 | 0 | 0 | 0 | 0
279 | 8.98 | 0 | 0 | 0 | 0
280 | 9.012 | 0 | 0 | 0 | 0
281 | 9.045 | 0 | 0 | 0 | 0
282 | 9.076 | 0 | 0 | 0 | 0
283 | 9.108 | 0 | 0 | 0 | 0
284 | 9.14 | 0 | 0 | 0 | 0
285 | 9.172 | 0 | 0 | 0 | 0
286 | 9.196 | 0 | 0 | 0 | 0
287 | 9.227 | 0 | 0 | 0 | 0
288 | 9.26 | 0 | 0 | 0 | 0
289 | 9.292 | 0 | 0 | 0 | 0
290 | 9.323 | 0 | 0 | 0 | 0
291 | 9.356 | 0 | 0 | 0 | 0
292 | 9.389 | 0 | 0 | 0 | 0
293 | 9.42 | 0 | 0 | 0 | 0
294 | 9.452 | 0 | 0 | 0 | 0
295 | 9.486 | 0 | 0 | 0 | 0
296 | 9.515 | 0 | 0 | 0 | 0
297 | 9.549 | 0 | 0 | 0 | 0
298 | 9.58 | 0 | 0 | 0 | 0
299 | 9.612 | 0 | 0 | 0 | 0
300 | 9.644 | 0 | 0 | 0 | 0
301 | 9.675 | 0 | 0 | 0 | 0
302 | 9.708 | 0 | 0 | 0 | 0
303 | 9.741 | 0 | 0 | 0 | 0
304 | 9.772 | 0 | 0 | 0 | 0
305 | 9.804 | 0 | 0 | 0 | 0
306 | 9.835 | 0 | 0 | 0 | 0
307 | 9.868 | 0 | 0 | 0 | 0
308 | 9.9 | 0 | 0 | 0 | 0
309 | 9.933 | 0 | 0 | 0 | 0
310 | 9.964 | 0 | 0 | 0 | 0
311 | 9.996 | 0 | 0 | 0 | 0
312 | 10.028 | 0 | 0 | 0 | 0
313 | 10.06 | 0 | 0 | 0 | 0
314 | 10.091 | 0 | 0 | 0 | 0
315 | 10.125 | 0 | 0 | 0 | 0
316 | 10.156 | 0 | 0 | 0 | 0
317 | 10.187 | 0 | 0 | 0 | 0
318 | 10.221 | 0 | 0 | 0 | 0
319 | 10.252 | 0 | 0 | 0 | 0
320 | 10.284 | 0 | 0 | 0 | 0
321 | 10.315 | 0 | 0 | 0 | 0
322 | 10.347 | 0 | 0 | 0 | 0
323 | 10.38 | 0 | 0 | 0 | 0
324 | 10.413 | 0 | 0 | 0 | 0
325 | 10.443 | 0 | 0 | 0 | 0
326 | 10.476 | 0 | 0 | 0 | 0
327 | 10.51 | 0 | 0 | 0 | 0
328 | 10.54 | 0 | 0 | 0 | 0
329 | 10.572 | 0 | 0 | 0 | 0
330 | 10.604 | 0 | 0 | 0 | 0
331 | 10.637 | 0 | 0 | 0 | 0
332 | 10.668 | 0 | 0 | 0 | 0
333 | 10.701 | 0 | 0 | 0 | 0
334 | 10.733 | 0 | 0 | 0 | 0
335 | 10.764 | 0 | 0 | 0 | 0
336 | 10.796 | 0 | 0 | 0 | 0
337 | 10.828 | 0 | 0 | 0 | 0
338 | 10.861 | 0 | 0 | 0 | 0
339 | 10.893 | 0 | 0 | 0 | 0
340 | 10.925 | 0 | 0 | 0 | 0
341 | 10.956 | 0 | 0 | 0 | 0
342 | 10.988 | 0 | 0 | 0 | 0
343 | 11.019 | 0 | 0 | 0 | 0
344 | 11.052 | 0 | 0 | 0 | 0
345 | 11.084 | 0 | 0 | 0 | 0
346 | 11.117 | 0 | 0 | 0 | 0
347 | 11.148 | 0 | 0 | 0 | 0
348 | 11.18 | 0 | 0 | 0 | 0
349 | 11.213 | 0 | 0 | 0 | 0
350 | 11.244 | 0 | 0 | 0 | 0
351 | 11.276 | 0 | 0 | 0 | 0
352 | 11.308 | 0 | 0 | 0 | 0
353 | 11.34 | 0 | 0 | 0 | 0
354 | 11.372 | 0 | 0 | 0 | 0
355 | 11.404 | 0 | 0 | 0 | 0
356 | 11.436 | 0 | 0 | 0 | 0
357 | 11.469 | 0 | 0 | 0 | 0
358 | 11.5 | 0 | 0 | 0 | 0
359 | 11.531 | 0 | 0 | 0 | 0
360 | 11.564 | 0 | 0 | 0 | 0
361 | 11.595 | 0 | 0 | 0 | 0
362 | 11.628 | 0 | 0 | 0 | 0
363 | 11.66 | 0 | 0 | 0 | 0
364 | 11.692 | 0 | 0 | 0 | 0
365 | 11.723 | 0 | 0 | 0 | 0
366 | 11.756 | 0 | 0 | 0 | 0
367 | 11.788 | 0 | 0 | 0 | 0
368 | 11.82 | 0 | 0 | 0 | 0
369 | 11.852 | 0 | 0 | 0 | 0
370 | 11.884 | 0 | 0 | 0 | 0
371 | 11.916 | 0 | 0 | 0 | 0
372 | 11.948 | 0 | 0 | 0 | 0
373 | 11.982 | 0 | 0 | 0 | 0
374 | 12.012 | 0 | 0 | 0 | 0
375 | 12.044 | 0 | 1.962 | 0.001 | 0
376 | 12.076 | 0 | 3.923 | 0.002 | 0
377 | 12.108 | 0 | 3.923 | 0.002 | 0
378 | 12.14 | 0 | 3.923 | 0.002 | 0
379 | 12.173 | 0 | 3.923 | 0.002 | 0
380 | 12.204 | 0 | 5.885 | 0.004 | 0
381 | 12.236 | 0 | 5.884 | 0.004 | 0
382 | 12.267 | 0 | 5.884 | 0.004 | 0
383 | 12.3 | 0 | 5.884 | 0.004 | 0
384 | 12.331 | 0 | 7.845 | 0.005 | 0
385 | 12.363 | 0 | 7.845 | 0.005 | 0
386 | 12.396 | 0 | 7.845 | 0.005 | 0
387 | 12.419 | 0 | 7.845 | 0.005 | 0
388 | 12.451 | 0 | 7.845 | 0.005 | 0
389 | 12.485 | 0 | 9.807 | 0.006 | 0
390 | 12.517 | 0 | 9.807 | 0.006 | 0
391 | 12.548 | 0 | 9.807 | 0.006 | 0
392 | 12.579 | 0 | 9.807 | 0.006 | 0
393 | 12.612 | 0 | 11.768 | 0.007 | 0
394 | 12.645 | 0 | 11.768 | 0.007 | 0
395 | 12.676 | 0 | 11.768 | 0.007 | 0
396 | 12.708 | 0 | 13.73 | 0.009 | 0
397 | 12.74 | 0 | 13.729 | 0.009 | 0
398 | 12.773 | 0 | 13.729 | 0.009 | 0
399 | 12.804 | 0 | 13.729 | 0.009 | 0
400 | 12.837 | 0 | 15.691 | 0.01 | 0
401 | 12.867 | 0 | 15.691 | 0.01 | 0
402 | 12.9 | 0 | 15.691 | 0.01 | 0
403 | 12.932 | 0 | 17.653 | 0.011 | 0
404 | 12.964 | 0 | 17.652 | 0.011 | 0
405 | 12.996 | 0 | 17.652 | 0.011 | 0
406 | 13.028 | 0 | 19.614 | 0.012 | 0
407 | 13.06 | 0 | 19.613 | 0.012 | 0
408 | 13.092 | 0 | 19.613 | 0.012 | 0
409 | 13.123 | 0 | 21.575 | 0.013 | 0
410 | 13.155 | 0 | 21.575 | 0.013 | 0
411 | 13.187 | 0 | 21.575 | 0.013 | 0
412 | 13.22 | 0 | 23.537 | 0.015 | 0
413 | 13.252 | 0 | 23.536 | 0.015 | 0
414 | 13.284 | 0 | 23.536 | 0.015 | 0
415 | 13.315 | 0 | 25.498 | 0.016 | 0
416 | 13.349 | 0 | 25.497 | 0.016 | 0
417 | 13.379 | 0 | 25.497 | 0.016 | 0
418 | 13.413 | 0 | 27.459 | 0.017 | 0
419 | 13.444 | 0 | 27.459 | 0.017 | 0
420 | 13.476 | 0 | 29.421 | 0.018 | 0
421 | 13.508 | 0 | 29.42 | 0.018 | 0
422 | 13.539 | 0 | 31.382 | 0.02 | 0
423 | 13.572 | 0 | 31.381 | 0.02 | 0
424 | 13.604 | 0 | 33.343 | 0.021 | 0
425 | 13.637 | 0 | 33.343 | 0.021 | 0
426 | 13.668 | 0 | 35.305 | 0.022 | 0
427 | 13.699 | 0 | 35.304 | 0.022 | 0
428 | 13.731 | 0 | 37.266 | 0.023 | 0
429 | 13.765 | 0 | 39.227 | 0.025 | 0
430 | 13.796 | 0 | 39.227 | 0.025 | 0
431 | 13.828 | 0 | 41.189 | 0.026 | 0
432 | 13.861 | 0 | 43.15 | 0.027 | 0
433 | 13.892 | 0 | 45.111 | 0.028 | 0
434 | 13.924 | 0 | 45.111 | 0.028 | 0
435 | 13.956 | 0 | 47.073 | 0.029 | 0
436 | 13.988 | 0 | 49.034 | 0.031 | 0
437 | 14.02 | 0 | 49.033 | 0.031 | 0
438 | 14.051 | 0 | 50.995 | 0.032 | 0
439 | 14.084 | 0 | 52.956 | 0.033 | 0
440 | 14.115 | 0 | 54.918 | 0.034 | 0
441 | 14.148 | 0 | 54.917 | 0.034 | 0
442 | 14.18 | 0 | 56.879 | 0.036 | 0
443 | 14.212 | 0 | 58.841 | 0.037 | 0
444 | 14.244 | 0 | 60.802 | 0.038 | 0
445 | 14.276 | 0 | 62.763 | 0.039 | 0
446 | 14.308 | 0 | 62.763 | 0.039 | 0
447 | 14.341 | 0 | 64.725 | 0.04 | 0
448 | 14.373 | 0 | 66.686 | 0.042 | 0
449 | 14.403 | 0 | 68.647 | 0.043 | 0
450 | 14.436 | 0 | 70.609 | 0.044 | 0
451 | 14.469 | 0 | 72.57 | 0.045 | 0
452 | 14.5 | 0 | 74.531 | 0.047 | 0
453 | 14.532 | 0 | 76.492 | 0.048 | 0
454 | 14.563 | 0 | 78.454 | 0.049 | 0
455 | 14.595 | 0 | 80.415 | 0.05 | 0
456 | 14.628 | 0 | 82.376 | 0.051 | 0
457 | 14.66 | 0 | 84.337 | 0.053 | 0
458 | 14.692 | 0 | 86.299 | 0.054 | 0
459 | 14.724 | 0 | 88.261 | 0.055 | 0
460 | 14.756 | 0 | 90.221 | 0.056 | 0
461 | 14.787 | 0 | 92.183 | 0.058 | 0
462 | 14.812 | 0 | 94.144 | 0.059 | 0
463 | 14.844 | 0.004 | 96.106 | 0.06 | 0.01
464 | 14.876 | 0.006 | 98.067 | 0.061 | 0.014
465 | 14.907 | 0.008 | 101.99 | 0.064 | 0.019
466 | 14.94 | 0.01 | 103.951 | 0.065 | 0.024
467 | 14.972 | 0.011 | 105.912 | 0.066 | 0.029
468 | 15.003 | 0.013 | 107.873 | 0.067 | 0.033
469 | 15.037 | 0.015 | 109.835 | 0.069 | 0.038
470 | 15.067 | 0.017 | 111.796 | 0.07 | 0.043
471 | 15.097 | 0.019 | 113.758 | 0.071 | 0.048
472 | 15.148 | 0.023 | 117.68 | 0.074 | 0.057
473 | 15.18 | 0.025 | 121.603 | 0.076 | 0.062
474 | 15.204 | 0.027 | 123.564 | 0.077 | 0.067
475 | 15.235 | 0.029 | 125.526 | 0.078 | 0.072
476 | 15.26 | 0.031 | 127.487 | 0.08 | 0.076
477 | 15.292 | 0.033 | 129.448 | 0.081 | 0.083
478 | 15.323 | 0.034 | 133.371 | 0.083 | 0.086
479 | 15.356 | 0.038 | 135.332 | 0.085 | 0.095
480 | 15.38 | 0.038 | 137.293 | 0.086 | 0.095
481 | 15.412 | 0.042 | 139.255 | 0.087 | 0.105
482 | 15.443 | 0.044 | 143.178 | 0.089 | 0.11
483 | 15.473 | 0.046 | 145.139 | 0.091 | 0.115
484 | 15.5 | 0.048 | 147.1 | 0.092 | 0.119
485 | 15.524 | 0.048 | 149.062 | 0.093 | 0.119
486 | 15.547 | 0.051 | 152.984 | 0.096 | 0.127
487 | 15.58 | 0.053 | 154.946 | 0.097 | 0.134
488 | 15.604 | 0.053 | 156.907 | 0.098 | 0.134
489 | 15.636 | 0.055 | 158.868 | 0.099 | 0.138
490 | 15.66 | 0.057 | 160.829 | 0.101 | 0.143
491 | 15.683 | 0.059 | 164.752 | 0.103 | 0.148
492 | 15.708 | 0.061 | 166.714 | 0.104 | 0.153
493 | 15.732 | 0.063 | 168.674 | 0.105 | 0.157
494 | 15.755 | 0.063 | 170.636 | 0.107 | 0.157
495 | 15.78 | 0.065 | 174.559 | 0.109 | 0.162
496 | 15.804 | 0.067 | 176.52 | 0.11 | 0.167
497 | 15.828 | 0.069 | 178.481 | 0.112 | 0.172
498 | 15.851 | 0.071 | 180.443 | 0.113 | 0.177
499 | 15.876 | 0.073 | 182.404 | 0.114 | 0.181
500 | 15.899 | 0.073 | 186.327 | 0.116 | 0.181
501 | 15.924 | 0.074 | 188.289 | 0.118 | 0.186
502 | 15.948 | 0.076 | 190.25 | 0.119 | 0.191
503 | 15.979 | 0.078 | 192.211 | 0.12 | 0.196
504 | 16.009 | 0.08 | 196.133 | 0.123 | 0.2
505 | 16.035 | 0.082 | 198.095 | 0.124 | 0.205
506 | 16.061 | 0.084 | 202.017 | 0.126 | 0.21
507 | 16.093 | 0.086 | 203.979 | 0.127 | 0.215
508 | 16.124 | 0.09 | 207.902 | 0.13 | 0.224
509 | 16.156 | 0.092 | 211.824 | 0.132 | 0.229
510 | 16.187 | 0.094 | 215.747 | 0.135 | 0.234
511 | 16.22 | 0.095 | 219.67 | 0.137 | 0.239
512 | 16.251 | 0.097 | 221.631 | 0.139 | 0.243
513 | 16.275 | 0.099 | 225.554 | 0.141 | 0.248
514 | 16.307 | 0.101 | 229.476 | 0.143 | 0.253
515 | 16.34 | 0.103 | 233.399 | 0.146 | 0.258
516 | 16.369 | 0.105 | 237.321 | 0.148 | 0.262
517 | 16.396 | 0.107 | 241.244 | 0.151 | 0.267
518 | 16.419 | 0.109 | 243.206 | 0.152 | 0.272
519 | 16.444 | 0.111 | 247.128 | 0.154 | 0.277
520 | 16.476 | 0.113 | 251.051 | 0.157 | 0.282
521 | 16.507 | 0.115 | 254.973 | 0.159 | 0.286
522 | 16.532 | 0.116 | 256.935 | 0.161 | 0.291
523 | 16.564 | 0.118 | 260.857 | 0.163 | 0.296
524 | 16.595 | 0.12 | 264.78 | 0.165 | 0.301
525 | 16.628 | 0.122 | 268.702 | 0.168 | 0.305
526 | 16.66 | 0.125 | 274.587 | 0.172 | 0.312
527 | 16.692 | 0.126 | 278.509 | 0.174 | 0.315
528 | 16.723 | 0.13 | 282.432 | 0.177 | 0.324
529 | 16.748 | 0.13 | 286.355 | 0.179 | 0.324
530 | 16.78 | 0.134 | 290.277 | 0.181 | 0.334
531 | 16.804 | 0.134 | 294.2 | 0.184 | 0.334
532 | 16.836 | 0.137 | 298.123 | 0.186 | 0.344
533 | 16.864 | 0.139 | 302.046 | 0.189 | 0.348
534 | 16.893 | 0.141 | 307.929 | 0.192 | 0.353
535 | 16.925 | 0.142 | 311.852 | 0.195 | 0.355
536 | 16.956 | 0.143 | 315.774 | 0.197 | 0.358
537 | 16.979 | 0.145 | 319.697 | 0.2 | 0.363
538 | 17.005 | 0.147 | 323.62 | 0.202 | 0.367
539 | 17.036 | 0.151 | 327.543 | 0.205 | 0.377
540 | 17.069 | 0.153 | 331.465 | 0.207 | 0.382
541 | 17.147 | 0.157 | 343.234 | 0.215 | 0.391
542 | 17.18 | 0.16 | 347.156 | 0.217 | 0.401
543 | 17.204 | 0.16 | 351.078 | 0.219 | 0.401
544 | 17.236 | 0.163 | 356.963 | 0.223 | 0.408
545 | 17.268 | 0.166 | 362.847 | 0.227 | 0.415
546 | 17.3 | 0.168 | 366.77 | 0.229 | 0.42
547 | 17.332 | 0.17 | 370.692 | 0.232 | 0.425
548 | 17.363 | 0.172 | 376.576 | 0.235 | 0.429
549 | 17.396 | 0.174 | 380.499 | 0.238 | 0.434
550 | 17.428 | 0.176 | 386.383 | 0.241 | 0.439
551 | 17.457 | 0.177 | 392.267 | 0.245 | 0.444
552 | 17.484 | 0.179 | 396.19 | 0.248 | 0.449
553 | 17.508 | 0.181 | 400.111 | 0.25 | 0.453
554 | 17.532 | 0.183 | 405.996 | 0.254 | 0.458
555 | 17.564 | 0.185 | 409.918 | 0.256 | 0.463
556 | 17.596 | 0.187 | 413.841 | 0.259 | 0.468
557 | 17.628 | 0.189 | 419.726 | 0.262 | 0.472
558 | 17.66 | 0.191 | 423.648 | 0.265 | 0.477
559 | 17.692 | 0.195 | 429.531 | 0.268 | 0.487
560 | 17.723 | 0.197 | 435.415 | 0.272 | 0.491
561 | 17.783 | 0.2 | 445.223 | 0.278 | 0.501
562 | 17.811 | 0.202 | 451.107 | 0.282 | 0.506
563 | 17.844 | 0.204 | 455.029 | 0.284 | 0.511
564 | 17.876 | 0.206 | 460.913 | 0.288 | 0.515
565 | 17.905 | 0.208 | 466.797 | 0.292 | 0.52
566 | 17.931 | 0.21 | 472.681 | 0.295 | 0.525
567 | 17.964 | 0.212 | 476.603 | 0.298 | 0.53
568 | 17.995 | 0.214 | 482.488 | 0.302 | 0.534
569 | 18.028 | 0.216 | 488.372 | 0.305 | 0.539
570 | 18.059 | 0.218 | 492.294 | 0.308 | 0.544
571 | 18.092 | 0.219 | 498.178 | 0.311 | 0.549
572 | 18.124 | 0.221 | 504.062 | 0.315 | 0.553
573 | 18.156 | 0.225 | 509.946 | 0.319 | 0.563
574 | 18.18 | 0.227 | 515.83 | 0.322 | 0.568
575 | 18.212 | 0.229 | 521.714 | 0.326 | 0.573
576 | 18.241 | 0.231 | 527.598 | 0.33 | 0.577
577 | 18.267 | 0.232 | 531.521 | 0.332 | 0.58
578 | 18.3 | 0.235 | 537.405 | 0.336 | 0.587
579 | 18.332 | 0.237 | 543.289 | 0.34 | 0.592
580 | 18.364 | 0.239 | 549.173 | 0.343 | 0.596
581 | 18.396 | 0.24 | 555.057 | 0.347 | 0.601
582 | 18.429 | 0.242 | 560.941 | 0.351 | 0.606
583 | 18.459 | 0.246 | 566.825 | 0.354 | 0.616
584 | 18.492 | 0.248 | 572.709 | 0.358 | 0.62
585 | 18.524 | 0.25 | 578.593 | 0.362 | 0.625
586 | 18.556 | 0.252 | 584.477 | 0.365 | 0.63
587 | 18.589 | 0.254 | 590.361 | 0.369 | 0.635
588 | 18.62 | 0.256 | 598.206 | 0.374 | 0.639
589 | 18.652 | 0.258 | 604.09 | 0.378 | 0.644
590 | 18.683 | 0.26 | 609.974 | 0.381 | 0.649
591 | 18.712 | 0.261 | 615.858 | 0.385 | 0.654
592 | 18.739 | 0.263 | 621.743 | 0.389 | 0.658
593 | 18.763 | 0.265 | 627.627 | 0.392 | 0.663
594 | 18.787 | 0.267 | 633.511 | 0.396 | 0.668
595 | 18.812 | 0.269 | 637.433 | 0.398 | 0.673
596 | 18.836 | 0.269 | 643.316 | 0.402 | 0.673
597 | 18.868 | 0.273 | 649.2 | 0.406 | 0.682
598 | 18.918 | 0.275 | 657.046 | 0.411 | 0.687
599 | 18.948 | 0.277 | 662.93 | 0.414 | 0.692
600 | 18.98 | 0.281 | 670.775 | 0.419 | 0.701
601 | 19.011 | 0.282 | 676.659 | 0.423 | 0.706
602 | 19.044 | 0.284 | 684.505 | 0.428 | 0.711
603 | 19.067 | 0.286 | 690.388 | 0.431 | 0.716
604 | 19.1 | 0.288 | 698.234 | 0.436 | 0.72
605 | 19.129 | 0.29 | 704.118 | 0.44 | 0.725
606 | 19.156 | 0.292 | 710.002 | 0.444 | 0.73
607 | 19.187 | 0.294 | 715.886 | 0.447 | 0.735
608 | 19.212 | 0.296 | 723.732 | 0.452 | 0.74
609 | 19.244 | 0.298 | 729.615 | 0.456 | 0.744
610 | 19.276 | 0.3 | 735.499 | 0.46 | 0.749
611 | 19.308 | 0.302 | 743.344 | 0.465 | 0.754
612 | 19.34 | 0.303 | 749.228 | 0.468 | 0.759
613 | 19.373 | 0.305 | 757.073 | 0.473 | 0.763
614 | 19.404 | 0.307 | 762.958 | 0.477 | 0.768
615 | 19.436 | 0.311 | 770.803 | 0.482 | 0.778
616 | 19.47 | 0.313 | 778.648 | 0.487 | 0.783
617 | 19.5 | 0.315 | 786.494 | 0.492 | 0.787
618 | 19.532 | 0.317 | 794.339 | 0.496 | 0.792
619 | 19.564 | 0.319 | 802.185 | 0.501 | 0.797
620 | 19.589 | 0.321 | 808.068 | 0.505 | 0.802
621 | 19.619 | 0.321 | 813.952 | 0.509 | 0.802
622 | 19.644 | 0.324 | 819.837 | 0.512 | 0.811
623 | 19.676 | 0.328 | 827.682 | 0.517 | 0.821
624 | 19.707 | 0.33 | 835.527 | 0.522 | 0.825
625 | 19.732 | 0.33 | 841.411 | 0.526 | 0.825
626 | 19.756 | 0.33 | 849.257 | 0.531 | 0.825
627 | 19.788 | 0.334 | 855.14 | 0.534 | 0.835
628 | 19.82 | 0.337 | 862.986 | 0.539 | 0.842
629 | 19.852 | 0.338 | 868.87 | 0.543 | 0.845
630 | 19.884 | 0.34 | 874.754 | 0.547 | 0.849
631 | 19.913 | 0.342 | 882.599 | 0.552 | 0.854
632 | 19.94 | 0.344 | 890.445 | 0.557 | 0.859
633 | 19.964 | 0.345 | 896.328 | 0.56 | 0.864
634 | 19.996 | 0.347 | 904.173 | 0.565 | 0.868
635 | 20.028 | 0.349 | 910.058 | 0.569 | 0.873
636 | 20.06 | 0.353 | 917.903 | 0.574 | 0.883
637 | 20.117 | 0.357 | 931.632 | 0.582 | 0.892
638 | 20.147 | 0.357 | 937.516 | 0.586 | 0.892
639 | 20.179 | 0.361 | 945.362 | 0.591 | 0.902
640 | 20.212 | 0.363 | 953.207 | 0.596 | 0.907
641 | 20.24 | 0.365 | 963.013 | 0.602 | 0.911
642 | 20.268 | 0.366 | 970.859 | 0.607 | 0.916
643 | 20.292 | 0.367 | 976.743 | 0.61 | 0.918
644 | 20.324 | 0.37 | 984.588 | 0.615 | 0.926
645 | 20.355 | 0.372 | 992.433 | 0.62 | 0.93
646 | 20.388 | 0.374 | 998.317 | 0.624 | 0.935
647 | 20.419 | 0.376 | 1006.163 | 0.629 | 0.94
648 | 20.443 | 0.378 | 1014.008 | 0.634 | 0.945
649 | 20.468 | 0.38 | 1019.892 | 0.637 | 0.95
650 | 20.516 | 0.384 | 1033.621 | 0.646 | 0.959
651 | 20.548 | 0.386 | 1039.505 | 0.65 | 0.964
652 | 20.58 | 0.387 | 1047.35 | 0.655 | 0.969
653 | 20.612 | 0.389 | 1053.234 | 0.658 | 0.973
654 | 20.643 | 0.391 | 1063.041 | 0.664 | 0.978
655 | 20.668 | 0.393 | 1070.887 | 0.669 | 0.983
656 | 20.692 | 0.395 | 1078.732 | 0.674 | 0.988
657 | 20.724 | 0.397 | 1086.577 | 0.679 | 0.992
658 | 20.755 | 0.399 | 1094.423 | 0.684 | 0.997
659 | 20.78 | 0.401 | 1100.306 | 0.688 | 1.002
660 | 20.804 | 0.403 | 1106.191 | 0.691 | 1.007
661 | 20.828 | 0.403 | 1114.036 | 0.696 | 1.007
662 | 20.861 | 0.407 | 1119.92 | 0.7 | 1.016
663 | 20.892 | 0.408 | 1129.726 | 0.706 | 1.021
664 | 20.923 | 0.41 | 1137.572 | 0.711 | 1.026
665 | 20.948 | 0.41 | 1145.418 | 0.716 | 1.026
666 | 20.98 | 0.414 | 1151.301 | 0.72 | 1.035
667 | 21.012 | 0.418 | 1159.147 | 0.724 | 1.045
668 | 21.044 | 0.418 | 1168.953 | 0.731 | 1.045
669 | 21.076 | 0.42 | 1176.798 | 0.735 | 1.05
670 | 21.108 | 0.422 | 1184.643 | 0.74 | 1.055
671 | 21.14 | 0.424 | 1194.451 | 0.747 | 1.059
672 | 21.172 | 0.428 | 1202.296 | 0.751 | 1.069
673 | 21.204 | 0.429 | 1210.141 | 0.756 | 1.074
674 | 21.235 | 0.431 | 1217.987 | 0.761 | 1.078
675 | 21.259 | 0.431 | 1225.832 | 0.766 | 1.078
676 | 21.285 | 0.433 | 1233.677 | 0.771 | 1.083
677 | 21.316 | 0.437 | 1241.523 | 0.776 | 1.093
678 | 21.348 | 0.439 | 1249.368 | 0.781 | 1.097
679 | 21.38 | 0.441 | 1257.213 | 0.786 | 1.102
680 | 21.412 | 0.443 | 1265.058 | 0.791 | 1.107
681 | 21.444 | 0.445 | 1272.904 | 0.796 | 1.112
682 | 21.476 | 0.447 | 1280.749 | 0.8 | 1.117
683 | 21.508 | 0.449 | 1288.594 | 0.805 | 1.121
684 | 21.539 | 0.451 | 1298.401 | 0.812 | 1.128
685 | 21.572 | 0.454 | 1306.247 | 0.816 | 1.136
686 | 21.604 | 0.456 | 1314.091 | 0.821 | 1.14
687 | 21.636 | 0.458 | 1323.898 | 0.827 | 1.145
688 | 21.662 | 0.46 | 1331.744 | 0.832 | 1.15
689 | 21.692 | 0.462 | 1339.588 | 0.837 | 1.155
690 | 21.724 | 0.464 | 1347.434 | 0.842 | 1.159
691 | 21.756 | 0.466 | 1355.28 | 0.847 | 1.164
692 | 21.787 | 0.468 | 1363.124 | 0.852 | 1.169
693 | 21.821 | 0.471 | 1372.931 | 0.858 | 1.179
694 | 21.852 | 0.471 | 1380.776 | 0.863 | 1.179
695 | 21.876 | 0.473 | 1388.622 | 0.868 | 1.183
696 | 21.901 | 0.475 | 1396.468 | 0.873 | 1.188
697 | 21.932 | 0.478 | 1404.313 | 0.878 | 1.195
698 | 21.964 | 0.479 | 1410.197 | 0.881 | 1.198
699 | 21.993 | 0.481 | 1418.042 | 0.886 | 1.202
700 | 22.02 | 0.483 | 1425.887 | 0.891 | 1.207
701 | 22.051 | 0.485 | 1433.733 | 0.896 | 1.212
702 | 22.076 | 0.487 | 1441.578 | 0.901 | 1.217
703 | 22.108 | 0.489 | 1449.423 | 0.906 | 1.222
704 | 22.137 | 0.491 | 1457.269 | 0.911 | 1.226
705 | 22.164 | 0.492 | 1465.114 | 0.916 | 1.231
706 | 22.189 | 0.494 | 1472.96 | 0.921 | 1.236
707 | 22.219 | 0.496 | 1478.843 | 0.924 | 1.241
708 | 22.243 | 0.498 | 1486.689 | 0.929 | 1.245
709 | 22.269 | 0.5 | 1492.573 | 0.933 | 1.25
710 | 22.3 | 0.502 | 1500.418 | 0.938 | 1.255
711 | 22.323 | 0.504 | 1508.263 | 0.943 | 1.26
712 | 22.372 | 0.508 | 1521.993 | 0.951 | 1.269
713 | 22.403 | 0.51 | 1527.877 | 0.955 | 1.274
714 | 22.436 | 0.512 | 1535.722 | 0.96 | 1.279
715 | 22.468 | 0.513 | 1545.528 | 0.966 | 1.284
716 | 22.5 | 0.515 | 1555.335 | 0.972 | 1.288
717 | 22.532 | 0.517 | 1563.18 | 0.977 | 1.293
718 | 22.564 | 0.519 | 1572.987 | 0.983 | 1.298
719 | 22.596 | 0.523 | 1580.832 | 0.988 | 1.307
720 | 22.628 | 0.525 | 1590.639 | 0.994 | 1.312
721 | 22.661 | 0.527 | 1598.484 | 0.999 | 1.317
722 | 22.691 | 0.529 | 1608.291 | 1.005 | 1.322
723 | 22.724 | 0.531 | 1616.136 | 1.01 | 1.326
724 | 22.757 | 0.532 | 1625.943 | 1.016 | 1.331
725 | 22.788 | 0.534 | 1633.789 | 1.021 | 1.336
726 | 22.819 | 0.536 | 1643.595 | 1.027 | 1.341
727 | 22.849 | 0.538 | 1651.441 | 1.032 | 1.346
728 | 22.875 | 0.54 | 1659.285 | 1.037 | 1.35
729 | 22.899 | 0.543 | 1667.131 | 1.042 | 1.357
730 | 22.932 | 0.544 | 1674.976 | 1.047 | 1.36
731 | 22.956 | 0.546 | 1682.822 | 1.052 | 1.365
732 | 22.987 | 0.548 | 1690.667 | 1.057 | 1.369
733 | 23.012 | 0.55 | 1698.512 | 1.062 | 1.374
734 | 23.044 | 0.552 | 1706.358 | 1.066 | 1.379
735 | 23.076 | 0.553 | 1716.164 | 1.073 | 1.384
736 | 23.104 | 0.555 | 1724.009 | 1.078 | 1.389
737 | 23.132 | 0.557 | 1731.854 | 1.082 | 1.393
738 | 23.156 | 0.559 | 1737.739 | 1.086 | 1.398
739 | 23.181 | 0.561 | 1745.584 | 1.091 | 1.403
740 | 23.212 | 0.563 | 1753.43 | 1.096 | 1.408
741 | 23.243 | 0.565 | 1761.275 | 1.101 | 1.412
742 | 23.275 | 0.567 | 1769.12 | 1.106 | 1.417
743 | 23.3 | 0.569 | 1778.927 | 1.112 | 1.422
744 | 23.332 | 0.571 | 1786.772 | 1.117 | 1.427
745 | 23.361 | 0.573 | 1794.617 | 1.122 | 1.431
746 | 23.387 | 0.575 | 1802.462 | 1.127 | 1.438
747 | 23.42 | 0.578 | 1812.27 | 1.133 | 1.446
748 | 23.48 | 0.582 | 1827.961 | 1.142 | 1.455
749 | 23.507 | 0.584 | 1837.767 | 1.149 | 1.46
750 | 23.532 | 0.584 | 1845.612 | 1.154 | 1.46
751 | 23.557 | 0.586 | 1853.457 | 1.158 | 1.465
752 | 23.588 | 0.588 | 1861.302 | 1.163 | 1.47
753 | 23.612 | 0.59 | 1867.187 | 1.167 | 1.474
754 | 23.636 | 0.592 | 1875.032 | 1.172 | 1.479
755 | 23.668 | 0.594 | 1882.878 | 1.177 | 1.484
756 | 23.693 | 0.595 | 1890.722 | 1.182 | 1.489
757 | 23.724 | 0.597 | 1898.568 | 1.187 | 1.493
758 | 23.755 | 0.599 | 1908.374 | 1.193 | 1.498
759 | 23.788 | 0.601 | 1916.22 | 1.198 | 1.503
760 | 23.819 | 0.604 | 1926.026 | 1.204 | 1.51
761 | 23.852 | 0.605 | 1933.872 | 1.209 | 1.513
762 | 23.884 | 0.609 | 1943.679 | 1.215 | 1.522
763 | 23.907 | 0.609 | 1951.524 | 1.22 | 1.522
764 | 23.939 | 0.613 | 1961.331 | 1.226 | 1.532
765 | 23.969 | 0.615 | 1969.176 | 1.231 | 1.536
766 | 23.996 | 0.616 | 1978.982 | 1.237 | 1.541
767 | 24.027 | 0.618 | 1986.827 | 1.242 | 1.546
768 | 24.061 | 0.62 | 1996.635 | 1.248 | 1.551
769 | 24.092 | 0.622 | 2004.479 | 1.253 | 1.556
770 | 24.124 | 0.624 | 2014.286 | 1.259 | 1.56
771 | 24.156 | 0.627 | 2024.093 | 1.265 | 1.567
772 | 24.188 | 0.628 | 2033.9 | 1.271 | 1.57
773 | 24.22 | 0.63 | 2043.706 | 1.277 | 1.575
774 | 24.252 | 0.634 | 2053.513 | 1.283 | 1.584
775 | 24.284 | 0.636 | 2061.358 | 1.288 | 1.589
776 | 24.307 | 0.637 | 2071.164 | 1.294 | 1.594
777 | 24.332 | 0.637 | 2079.01 | 1.299 | 1.594
778 | 24.364 | 0.641 | 2088.817 | 1.306 | 1.603
779 | 24.387 | 0.641 | 2096.662 | 1.31 | 1.603
780 | 24.412 | 0.643 | 2102.547 | 1.314 | 1.608
781 | 24.444 | 0.645 | 2110.392 | 1.319 | 1.613
782 | 24.492 | 0.649 | 2126.082 | 1.329 | 1.622
783 | 24.524 | 0.651 | 2133.928 | 1.334 | 1.627
784 | 24.556 | 0.653 | 2141.773 | 1.339 | 1.632
785 | 24.588 | 0.656 | 2151.58 | 1.345 | 1.639
786 | 24.62 | 0.658 | 2161.386 | 1.351 | 1.646
787 | 24.652 | 0.66 | 2171.192 | 1.357 | 1.651
788 | 24.676 | 0.66 | 2179.038 | 1.362 | 1.651
789 | 24.708 | 0.664 | 2188.845 | 1.368 | 1.66
790 | 24.74 | 0.666 | 2198.651 | 1.374 | 1.665
791 | 24.764 | 0.666 | 2206.496 | 1.379 | 1.665
792 | 24.789 | 0.668 | 2214.342 | 1.384 | 1.67
793 | 24.893 | 0.676 | 2235.917 | 1.397 | 1.689
794 | 24.923 | 0.678 | 2243.762 | 1.402 | 1.694
795 | 24.951 | 0.679 | 2253.569 | 1.408 | 1.699
796 | 24.98 | 0.683 | 2265.337 | 1.416 | 1.708
797 | 25.005 | 0.683 | 2279.066 | 1.424 | 1.708
798 | 25.035 | 0.685 | 2286.911 | 1.429 | 1.713
799 | 25.067 | 0.687 | 2296.718 | 1.435 | 1.718
800 | 25.097 | 0.689 | 2306.524 | 1.442 | 1.723
801 | 25.123 | 0.691 | 2314.37 | 1.446 | 1.727
802 | 25.156 | 0.694 | 2322.215 | 1.451 | 1.735
803 | 25.188 | 0.695 | 2332.022 | 1.458 | 1.737
804 | 25.22 | 0.697 | 2341.828 | 1.464 | 1.742
805 | 25.251 | 0.7 | 2351.635 | 1.47 | 1.751
806 | 25.284 | 0.702 | 2361.441 | 1.476 | 1.756
807 | 25.309 | 0.704 | 2369.287 | 1.481 | 1.761
808 | 25.339 | 0.706 | 2379.094 | 1.487 | 1.765
809 | 25.372 | 0.708 | 2388.9 | 1.493 | 1.77
810 | 25.403 | 0.71 | 2398.707 | 1.499 | 1.775
811 | 25.436 | 0.712 | 2406.553 | 1.504 | 1.78
812 | 25.467 | 0.714 | 2416.359 | 1.51 | 1.785
813 | 25.496 | 0.716 | 2426.165 | 1.516 | 1.789
814 | 25.524 | 0.718 | 2434.011 | 1.521 | 1.794
815 | 25.556 | 0.72 | 2443.817 | 1.527 | 1.801
816 | 25.588 | 0.722 | 2453.625 | 1.534 | 1.806
817 | 25.62 | 0.723 | 2463.431 | 1.54 | 1.808
818 | 25.652 | 0.727 | 2473.238 | 1.546 | 1.818
819 | 25.684 | 0.729 | 2481.083 | 1.551 | 1.823
820 | 25.74 | 0.733 | 2498.735 | 1.562 | 1.832
821 | 25.772 | 0.735 | 2508.542 | 1.568 | 1.837
822 | 25.803 | 0.737 | 2518.348 | 1.574 | 1.842
823 | 25.827 | 0.739 | 2526.194 | 1.579 | 1.847
824 | 25.86 | 0.741 | 2537.961 | 1.586 | 1.851
825 | 25.892 | 0.742 | 2547.768 | 1.592 | 1.856
826 | 25.923 | 0.745 | 2557.574 | 1.598 | 1.863
827 | 25.956 | 0.746 | 2567.382 | 1.605 | 1.866
828 | 25.988 | 0.748 | 2575.227 | 1.61 | 1.87
829 | 26.02 | 0.751 | 2585.033 | 1.616 | 1.878
830 | 26.052 | 0.754 | 2594.84 | 1.622 | 1.885
831 | 26.084 | 0.756 | 2604.647 | 1.628 | 1.89
832 | 26.115 | 0.758 | 2614.454 | 1.634 | 1.894
833 | 26.148 | 0.76 | 2624.26 | 1.64 | 1.899
834 | 26.179 | 0.762 | 2632.105 | 1.645 | 1.904
835 | 26.211 | 0.763 | 2643.873 | 1.652 | 1.909
836 | 26.244 | 0.765 | 2651.719 | 1.657 | 1.913
837 | 26.276 | 0.767 | 2661.525 | 1.663 | 1.918
838 | 26.307 | 0.771 | 2669.371 | 1.668 | 1.928
839 | 26.34 | 0.773 | 2681.139 | 1.676 | 1.932
840 | 26.372 | 0.775 | 2690.945 | 1.682 | 1.937
841 | 26.403 | 0.777 | 2700.752 | 1.688 | 1.942
842 | 26.435 | 0.779 | 2710.558 | 1.694 | 1.947
843 | 26.468 | 0.781 | 2720.365 | 1.7 | 1.952
844 | 26.497 | 0.783 | 2730.172 | 1.706 | 1.956
845 | 26.524 | 0.784 | 2738.017 | 1.711 | 1.961
846 | 26.548 | 0.786 | 2747.823 | 1.717 | 1.966
847 | 26.58 | 0.788 | 2755.669 | 1.722 | 1.971
848 | 26.611 | 0.79 | 2765.476 | 1.728 | 1.975
849 | 26.642 | 0.792 | 2773.321 | 1.733 | 1.98
850 | 26.667 | 0.795 | 2783.128 | 1.739 | 1.987
851 | 26.699 | 0.797 | 2790.973 | 1.744 | 1.992
852 | 26.732 | 0.8 | 2800.78 | 1.75 | 1.999
853 | 26.756 | 0.801 | 2810.586 | 1.757 | 2.002
854 | 26.788 | 0.804 | 2818.432 | 1.762 | 2.009
855 | 26.812 | 0.804 | 2826.277 | 1.766 | 2.009
856 | 26.837 | 0.805 | 2834.122 | 1.771 | 2.014
857 | 26.867 | 0.808 | 2843.929 | 1.777 | 2.021
858 | 26.9 | 0.809 | 2851.774 | 1.782 | 2.023
859 | 26.932 | 0.813 | 2859.62 | 1.787 | 2.033
860 | 26.964 | 0.815 | 2869.426 | 1.793 | 2.037
861 | 26.996 | 0.817 | 2879.233 | 1.8 | 2.042
862 | 27.027 | 0.819 | 2889.039 | 1.806 | 2.047
863 | 27.06 | 0.821 | 2896.885 | 1.811 | 2.052
864 | 27.092 | 0.823 | 2906.691 | 1.817 | 2.057
865 | 27.116 | 0.825 | 2916.498 | 1.823 | 2.061
866 | 27.148 | 0.826 | 2924.343 | 1.828 | 2.066
867 | 27.172 | 0.828 | 2934.15 | 1.834 | 2.071
868 | 27.203 | 0.83 | 2941.996 | 1.839 | 2.076
869 | 27.236 | 0.832 | 2951.802 | 1.845 | 2.08
870 | 27.267 | 0.834 | 2961.609 | 1.851 | 2.085
871 | 27.297 | 0.836 | 2969.454 | 1.856 | 2.09
872 | 27.323 | 0.839 | 2979.261 | 1.862 | 2.097
873 | 27.356 | 0.84 | 2987.106 | 1.867 | 2.099
874 | 27.38 | 0.843 | 2996.913 | 1.873 | 2.107
875 | 27.412 | 0.844 | 3004.758 | 1.878 | 2.109
876 | 27.443 | 0.847 | 3014.565 | 1.884 | 2.119
877 | 27.476 | 0.849 | 3022.41 | 1.889 | 2.123
878 | 27.504 | 0.851 | 3032.216 | 1.895 | 2.128
879 | 27.532 | 0.853 | 3042.024 | 1.901 | 2.133
880 | 27.563 | 0.855 | 3049.868 | 1.906 | 2.138
881 | 27.596 | 0.857 | 3057.714 | 1.911 | 2.142
882 | 27.627 | 0.859 | 3067.521 | 1.917 | 2.147
883 | 27.66 | 0.863 | 3075.366 | 1.922 | 2.157
884 | 27.692 | 0.864 | 3087.134 | 1.929 | 2.159
885 | 27.724 | 0.865 | 3094.979 | 1.934 | 2.161
886 | 27.756 | 0.867 | 3104.786 | 1.94 | 2.166
887 | 27.78 | 0.868 | 3114.592 | 1.947 | 2.171
888 | 27.812 | 0.871 | 3124.399 | 1.953 | 2.178
889 | 27.844 | 0.872 | 3132.244 | 1.958 | 2.181
890 | 27.876 | 0.876 | 3140.09 | 1.963 | 2.19
891 | 27.908 | 0.878 | 3149.897 | 1.969 | 2.195
892 | 27.94 | 0.88 | 3157.742 | 1.974 | 2.2
893 | 27.972 | 0.882 | 3167.549 | 1.98 | 2.204
894 | 28.001 | 0.884 | 3177.356 | 1.986 | 2.209
895 | 28.027 | 0.886 | 3187.162 | 1.992 | 2.214
896 | 28.052 | 0.887 | 3195.007 | 1.997 | 2.219
897 | 28.084 | 0.889 | 3202.852 | 2.002 | 2.224
898 | 28.115 | 0.891 | 3212.659 | 2.008 | 2.228
899 | 28.148 | 0.894 | 3220.505 | 2.013 | 2.236
900 | 28.18 | 0.895 | 3230.311 | 2.019 | 2.238
901 | 28.212 | 0.899 | 3240.118 | 2.025 | 2.247
902 | 28.244 | 0.901 | 3249.924 | 2.031 | 2.252
903 | 28.301 | 0.905 | 3265.615 | 2.041 | 2.262
904 | 28.332 | 0.907 | 3275.421 | 2.047 | 2.266
905 | 28.364 | 0.908 | 3283.267 | 2.052 | 2.271
906 | 28.395 | 0.91 | 3293.073 | 2.058 | 2.276
907 | 28.428 | 0.912 | 3302.88 | 2.064 | 2.281
908 | 28.452 | 0.914 | 3310.725 | 2.069 | 2.286
909 | 28.476 | 0.916 | 3320.533 | 2.075 | 2.29
910 | 28.523 | 0.918 | 3334.262 | 2.084 | 2.295
911 | 28.556 | 0.92 | 3342.107 | 2.089 | 2.3
912 | 28.617 | 0.926 | 3353.874 | 2.096 | 2.314
913 | 28.643 | 0.928 | 3365.643 | 2.104 | 2.319
914 | 28.676 | 0.929 | 3373.488 | 2.108 | 2.324
915 | 28.708 | 0.931 | 3383.294 | 2.115 | 2.328
916 | 28.74 | 0.933 | 3393.101 | 2.121 | 2.333
917 | 28.771 | 0.935 | 3402.908 | 2.127 | 2.338
918 | 28.804 | 0.938 | 3412.715 | 2.133 | 2.345
919 | 28.836 | 0.939 | 3420.56 | 2.138 | 2.348
920 | 28.867 | 0.941 | 3430.366 | 2.144 | 2.352
921 | 28.891 | 0.943 | 3438.212 | 2.149 | 2.357
922 | 28.924 | 0.947 | 3446.057 | 2.154 | 2.367
923 | 28.956 | 0.949 | 3453.903 | 2.159 | 2.371
924 | 28.988 | 0.95 | 3463.709 | 2.165 | 2.376
925 | 29.012 | 0.95 | 3471.555 | 2.17 | 2.376
926 | 29.043 | 0.954 | 3481.361 | 2.176 | 2.386
927 | 29.073 | 0.956 | 3489.207 | 2.181 | 2.391
928 | 29.1 | 0.958 | 3499.013 | 2.187 | 2.395
929 | 29.132 | 0.96 | 3506.859 | 2.192 | 2.4
930 | 29.164 | 0.962 | 3514.704 | 2.197 | 2.405
931 | 29.196 | 0.964 | 3524.51 | 2.203 | 2.41
932 | 29.227 | 0.966 | 3532.355 | 2.208 | 2.414
933 | 29.26 | 0.969 | 3542.162 | 2.214 | 2.422
934 | 29.292 | 0.97 | 3550.008 | 2.219 | 2.424
935 | 29.324 | 0.972 | 3559.815 | 2.225 | 2.431
936 | 29.356 | 0.974 | 3567.66 | 2.23 | 2.436
937 | 29.388 | 0.977 | 3577.467 | 2.236 | 2.443
938 | 29.42 | 0.979 | 3585.312 | 2.241 | 2.448
939 | 29.453 | 0.981 | 3595.119 | 2.247 | 2.453
940 | 29.484 | 0.983 | 3602.964 | 2.252 | 2.457
941 | 29.508 | 0.985 | 3612.771 | 2.258 | 2.462
942 | 29.54 | 0.987 | 3620.616 | 2.263 | 2.467
943 | 29.572 | 0.989 | 3628.461 | 2.268 | 2.472
944 | 29.604 | 0.991 | 3636.306 | 2.273 | 2.479
945 | 29.636 | 0.992 | 3646.113 | 2.279 | 2.481
946 | 29.668 | 0.994 | 3653.958 | 2.284 | 2.486
947 | 29.699 | 0.996 | 3663.765 | 2.29 | 2.491
948 | 29.731 | 1 | 3671.61 | 2.295 | 2.5
949 | 29.76 | 1.002 | 3679.455 | 2.3 | 2.505
950 | 29.788 | 1.004 | 3689.263 | 2.306 | 2.51
951 | 29.82 | 1.006 | 3697.108 | 2.311 | 2.515
952 | 29.853 | 1.008 | 3704.953 | 2.316 | 2.519
953 | 29.884 | 1.01 | 3714.76 | 2.322 | 2.524
954 | 29.916 | 1.012 | 3722.605 | 2.327 | 2.529
955 | 29.947 | 1.014 | 3732.412 | 2.333 | 2.536
956 | 30.004 | 1.017 | 3748.102 | 2.343 | 2.543
957 | 30.037 | 1.017 | 3753.986 | 2.346 | 2.543