## 工作表1
No. | 時間( s) | 變形( mm) | 力量( N) | 應力( N/mm^2) | 應變( %)
1 | 0 | 0 | 0 | 0 | 0
2 | 0.078 | 0 | 0 | 0 | 0
3 | 0.104 | 0 | 0 | 0 | 0
4 | 0.176 | 0 | 0 | 0 | 0
5 | 0.212 | 0 | 0 | 0 | 0
6 | 0.238 | 0 | 0 | 0 | 0
7 | 0.27 | 0 | 0 | 0 | 0
8 | 0.302 | 0 | 0 | 0 | 0
9 | 0.335 | 0 | 0 | 0 | 0
10 | 0.367 | 0 | 0 | 0 | 0
11 | 0.398 | 0 | 0 | 0 | 0
12 | 0.43 | 0 | 0 | 0 | 0
13 | 0.462 | 0 | 0 | 0 | 0
14 | 0.495 | 0 | 0 | 0 | 0
15 | 0.526 | 0 | 0 | 0 | 0
16 | 0.559 | 0 | 0 | 0 | 0
17 | 0.591 | 0 | 0 | 0 | 0
18 | 0.622 | 0 | 0 | 0 | 0
19 | 0.655 | 0 | 0 | 0 | 0
20 | 0.687 | 0 | 0 | 0 | 0
21 | 0.718 | 0 | 0 | 0 | 0
22 | 0.751 | 0 | 0 | 0 | 0
23 | 0.782 | 0 | 0 | 0 | 0
24 | 0.83 | 0 | 0 | 0 | 0
25 | 0.854 | 0 | 0 | 0 | 0
26 | 0.886 | 0 | 0 | 0 | 0
27 | 0.92 | 0 | 0 | 0 | 0
28 | 0.95 | 0 | 0 | 0 | 0
29 | 0.983 | 0 | 0 | 0 | 0
30 | 1.014 | 0 | 0 | 0 | 0
31 | 1.048 | 0 | 0 | 0 | 0
32 | 1.079 | 0 | 0 | 0 | 0
33 | 1.112 | 0 | 0 | 0 | 0
34 | 1.142 | 0 | 0 | 0 | 0
35 | 1.174 | 0 | 0 | 0 | 0
36 | 1.207 | 0 | 0 | 0 | 0
37 | 1.239 | 0 | 0 | 0 | 0
38 | 1.27 | 0 | 0 | 0 | 0
39 | 1.302 | 0 | 0 | 0 | 0
40 | 1.335 | 0 | 0 | 0 | 0
41 | 1.368 | 0 | 0 | 0 | 0
42 | 1.399 | 0 | 0 | 0 | 0
43 | 1.431 | 0 | 0 | 0 | 0
44 | 1.463 | 0 | 0 | 0 | 0
45 | 1.494 | 0 | 0 | 0 | 0
46 | 1.526 | 0 | 0 | 0 | 0
47 | 1.558 | 0 | 0 | 0 | 0
48 | 1.591 | 0 | 0 | 0 | 0
49 | 1.622 | 0 | 0 | 0 | 0
50 | 1.655 | 0 | 0 | 0 | 0
51 | 1.687 | 0 | 0 | 0 | 0
52 | 1.719 | 0 | 0 | 0 | 0
53 | 1.751 | 0 | 0 | 0 | 0
54 | 1.782 | 0 | 0 | 0 | 0
55 | 1.814 | 0 | 0 | 0 | 0
56 | 1.846 | 0 | 0 | 0 | 0
57 | 1.878 | 0 | 0 | 0 | 0
58 | 1.911 | 0 | 0 | 0 | 0
59 | 1.942 | 0 | 0 | 0 | 0
60 | 1.975 | 0 | 0 | 0 | 0
61 | 2.007 | 0 | 0 | 0 | 0
62 | 2.039 | 0 | 0 | 0 | 0
63 | 2.07 | 0 | 0 | 0 | 0
64 | 2.102 | 0 | 0 | 0 | 0
65 | 2.134 | 0 | 0 | 0 | 0
66 | 2.167 | 0 | 0 | 0 | 0
67 | 2.198 | 0 | 0 | 0 | 0
68 | 2.231 | 0 | 0 | 0 | 0
69 | 2.262 | 0 | 0 | 0 | 0
70 | 2.296 | 0 | 0 | 0 | 0
71 | 2.327 | 0 | 0 | 0 | 0
72 | 2.358 | 0 | 0 | 0 | 0
73 | 2.391 | 0 | 0 | 0 | 0
74 | 2.422 | 0 | 0 | 0 | 0
75 | 2.455 | 0 | 0 | 0 | 0
76 | 2.486 | 0 | 0 | 0 | 0
77 | 2.519 | 0 | 0 | 0 | 0
78 | 2.55 | 0 | 0 | 0 | 0
79 | 2.582 | 0 | 0 | 0 | 0
80 | 2.615 | 0 | 0 | 0 | 0
81 | 2.646 | 0 | 0 | 0 | 0
82 | 2.679 | 0 | 0 | 0 | 0
83 | 2.711 | 0 | 0 | 0 | 0
84 | 2.742 | 0 | 0 | 0 | 0
85 | 2.774 | 0 | 0 | 0 | 0
86 | 2.806 | 0 | 0 | 0 | 0
87 | 2.839 | 0 | 0 | 0 | 0
88 | 2.871 | 0 | 0 | 0 | 0
89 | 2.903 | 0 | 0 | 0 | 0
90 | 2.935 | 0 | 0 | 0 | 0
91 | 2.966 | 0 | 0 | 0 | 0
92 | 3 | 0 | 0 | 0 | 0
93 | 3.032 | 0 | 0 | 0 | 0
94 | 3.062 | 0 | 0 | 0 | 0
95 | 3.095 | 0 | 0 | 0 | 0
96 | 3.126 | 0 | 0 | 0 | 0
97 | 3.159 | 0 | 0 | 0 | 0
98 | 3.19 | 0 | 0 | 0 | 0
99 | 3.222 | 0 | 0 | 0 | 0
100 | 3.256 | 0 | 0 | 0 | 0
101 | 3.286 | 0 | 0 | 0 | 0
102 | 3.32 | 0 | 0 | 0 | 0
103 | 3.35 | 0 | 0 | 0 | 0
104 | 3.383 | 0 | 0 | 0 | 0
105 | 3.414 | 0 | 0 | 0 | 0
106 | 3.446 | 0 | 0 | 0 | 0
107 | 3.479 | 0 | 0 | 0 | 0
108 | 3.51 | 0 | 0 | 0 | 0
109 | 3.542 | 0 | 0 | 0 | 0
110 | 3.574 | 0 | 0 | 0 | 0
111 | 3.607 | 0 | 0 | 0 | 0
112 | 3.638 | 0 | 0 | 0 | 0
113 | 3.671 | 0 | 0 | 0 | 0
114 | 3.702 | 0 | 0 | 0 | 0
115 | 3.735 | 0 | 0 | 0 | 0
116 | 3.767 | 0 | 0 | 0 | 0
117 | 3.799 | 0 | 0 | 0 | 0
118 | 3.831 | 0 | 0 | 0 | 0
119 | 3.862 | 0 | 0 | 0 | 0
120 | 3.895 | 0 | 0 | 0 | 0
121 | 3.926 | 0 | 0 | 0 | 0
122 | 3.959 | 0 | 0 | 0 | 0
123 | 3.99 | 0 | 0 | 0 | 0
124 | 4.022 | 0 | 0 | 0 | 0
125 | 4.054 | 0 | 0 | 0 | 0
126 | 4.086 | 0 | 0 | 0 | 0
127 | 4.119 | 0 | 0 | 0 | 0
128 | 4.15 | 0 | 0 | 0 | 0
129 | 4.183 | 0 | 0 | 0 | 0
130 | 4.216 | 0 | 0 | 0 | 0
131 | 4.246 | 0 | 0 | 0 | 0
132 | 4.278 | 0 | 0 | 0 | 0
133 | 4.31 | 0 | 0 | 0 | 0
134 | 4.343 | 0 | 0 | 0 | 0
135 | 4.374 | 0 | 0 | 0 | 0
136 | 4.406 | 0 | 0 | 0 | 0
137 | 4.438 | 0 | 0 | 0 | 0
138 | 4.471 | 0 | 0 | 0 | 0
139 | 4.502 | 0 | 0 | 0 | 0
140 | 4.534 | 0 | 0 | 0 | 0
141 | 4.566 | 0 | 0 | 0 | 0
142 | 4.6 | 0 | 0 | 0 | 0
143 | 4.63 | 0 | 0 | 0 | 0
144 | 4.662 | 0 | 0 | 0 | 0
145 | 4.694 | 0 | 0 | 0 | 0
146 | 4.726 | 0 | 0 | 0 | 0
147 | 4.758 | 0 | 0 | 0 | 0
148 | 4.792 | 0 | 0 | 0 | 0
149 | 4.822 | 0 | 0 | 0 | 0
150 | 4.855 | 0 | 0 | 0 | 0
151 | 4.886 | 0 | 0 | 0 | 0
152 | 4.918 | 0 | 0 | 0 | 0
153 | 4.951 | 0 | 0 | 0 | 0
154 | 4.982 | 0 | 0 | 0 | 0
155 | 5.015 | 0 | 0 | 0 | 0
156 | 5.047 | 0 | 0 | 0 | 0
157 | 5.08 | 0 | 0 | 0 | 0
158 | 5.11 | 0 | 0 | 0 | 0
159 | 5.143 | 0 | 0 | 0 | 0
160 | 5.174 | 0 | 0 | 0 | 0
161 | 5.207 | 0 | 0 | 0 | 0
162 | 5.238 | 0 | 0 | 0 | 0
163 | 5.27 | 0 | 0 | 0 | 0
164 | 5.303 | 0 | 0 | 0 | 0
165 | 5.334 | 0 | 0 | 0 | 0
166 | 5.367 | 0 | 0 | 0 | 0
167 | 5.399 | 0 | 0 | 0 | 0
168 | 5.43 | 0 | 0 | 0 | 0
169 | 5.462 | 0 | 0 | 0 | 0
170 | 5.494 | 0 | 0 | 0 | 0
171 | 5.526 | 0 | 0 | 0 | 0
172 | 5.558 | 0 | 0 | 0 | 0
173 | 5.59 | 0 | 0 | 0 | 0
174 | 5.624 | 0 | 0 | 0 | 0
175 | 5.654 | 0 | 0 | 0 | 0
176 | 5.686 | 0 | 0 | 0 | 0
177 | 5.719 | 0 | 0 | 0 | 0
178 | 5.75 | 0 | 0 | 0 | 0
179 | 5.783 | 0 | 0 | 0 | 0
180 | 5.815 | 0 | 0 | 0 | 0
181 | 5.847 | 0 | 0 | 0 | 0
182 | 5.878 | 0 | 0 | 0 | 0
183 | 5.912 | 0 | 0 | 0 | 0
184 | 5.944 | 0 | 0 | 0 | 0
185 | 5.974 | 0 | 0 | 0 | 0
186 | 6.007 | 0 | 0 | 0 | 0
187 | 6.039 | 0 | 0 | 0 | 0
188 | 6.07 | 0 | 0 | 0 | 0
189 | 6.103 | 0 | 0 | 0 | 0
190 | 6.134 | 0 | 0 | 0 | 0
191 | 6.167 | 0 | 0 | 0 | 0
192 | 6.2 | 0 | 0 | 0 | 0
193 | 6.23 | 0 | 0 | 0 | 0
194 | 6.262 | 0 | 0 | 0 | 0
195 | 6.294 | 0 | 0 | 0 | 0
196 | 6.326 | 0 | 0 | 0 | 0
197 | 6.358 | 0 | 0 | 0 | 0
198 | 6.391 | 0 | 0 | 0 | 0
199 | 6.422 | 0 | 0 | 0 | 0
200 | 6.454 | 0 | 0 | 0 | 0
201 | 6.487 | 0 | 0 | 0 | 0
202 | 6.52 | 0 | 0 | 0 | 0
203 | 6.55 | 0 | 0 | 0 | 0
204 | 6.583 | 0 | 0 | 0 | 0
205 | 6.614 | 0 | 0 | 0 | 0
206 | 6.646 | 0 | 0 | 0 | 0
207 | 6.679 | 0 | 0 | 0 | 0
208 | 6.712 | 0 | 0 | 0 | 0
209 | 6.742 | 0 | 0 | 0 | 0
210 | 6.775 | 0 | 0 | 0 | 0
211 | 6.807 | 0 | 0 | 0 | 0
212 | 6.839 | 0 | 0 | 0 | 0
213 | 6.87 | 0 | 0 | 0 | 0
214 | 6.903 | 0 | 0 | 0 | 0
215 | 6.935 | 0 | 0 | 0 | 0
216 | 6.966 | 0 | 0 | 0 | 0
217 | 6.998 | 0 | 0 | 0 | 0
218 | 7.03 | 0 | 0 | 0 | 0
219 | 7.064 | 0 | 0 | 0 | 0
220 | 7.094 | 0 | 0 | 0 | 0
221 | 7.126 | 0 | 0 | 0 | 0
222 | 7.159 | 0 | 0 | 0 | 0
223 | 7.191 | 0 | 0 | 0 | 0
224 | 7.222 | 0 | 0 | 0 | 0
225 | 7.255 | 0 | 0 | 0 | 0
226 | 7.287 | 0 | 0 | 0 | 0
227 | 7.319 | 0 | 0 | 0 | 0
228 | 7.351 | 0 | 0 | 0 | 0
229 | 7.382 | 0 | 0 | 0 | 0
230 | 7.414 | 0 | 0 | 0 | 0
231 | 7.448 | 0 | 0 | 0 | 0
232 | 7.478 | 0 | 0 | 0 | 0
233 | 7.51 | 0 | 0 | 0 | 0
234 | 7.543 | 0 | 0 | 0 | 0
235 | 7.575 | 0 | 0 | 0 | 0
236 | 7.606 | 0 | 0 | 0 | 0
237 | 7.639 | 0 | 0 | 0 | 0
238 | 7.671 | 0 | 0 | 0 | 0
239 | 7.703 | 0 | 0 | 0 | 0
240 | 7.735 | 0 | 0 | 0 | 0
241 | 7.766 | 0 | 0 | 0 | 0
242 | 7.799 | 0 | 0 | 0 | 0
243 | 7.831 | 0 | 0 | 0 | 0
244 | 7.864 | 0 | 0 | 0 | 0
245 | 7.894 | 0 | 0 | 0 | 0
246 | 7.927 | 0 | 0 | 0 | 0
247 | 7.958 | 0 | 0 | 0 | 0
248 | 7.99 | 0 | 0 | 0 | 0
249 | 8.024 | 0 | 0 | 0 | 0
250 | 8.054 | 0 | 0 | 0 | 0
251 | 8.088 | 0 | 0 | 0 | 0
252 | 8.12 | 0 | 0 | 0 | 0
253 | 8.151 | 0 | 0 | 0 | 0
254 | 8.183 | 0 | 0 | 0 | 0
255 | 8.215 | 0 | 0 | 0 | 0
256 | 8.247 | 0 | 0 | 0 | 0
257 | 8.278 | 0 | 0 | 0 | 0
258 | 8.311 | 0 | 0 | 0 | 0
259 | 8.343 | 0 | 0 | 0 | 0
260 | 8.374 | 0 | 0 | 0 | 0
261 | 8.408 | 0 | 0 | 0 | 0
262 | 8.44 | 0 | 0 | 0 | 0
263 | 8.47 | 0 | 0 | 0 | 0
264 | 8.503 | 0 | 0 | 0 | 0
265 | 8.534 | 0 | 0 | 0 | 0
266 | 8.567 | 0 | 0 | 0 | 0
267 | 8.6 | 0 | 0 | 0 | 0
268 | 8.632 | 0 | 0 | 0 | 0
269 | 8.663 | 0 | 0 | 0 | 0
270 | 8.694 | 0 | 0 | 0 | 0
271 | 8.727 | 0 | 0 | 0 | 0
272 | 8.759 | 0 | 0 | 0 | 0
273 | 8.79 | 0 | 0 | 0 | 0
274 | 8.823 | 0 | 0 | 0 | 0
275 | 8.854 | 0 | 0 | 0 | 0
276 | 8.888 | 0 | 0 | 0 | 0
277 | 8.919 | 0 | 0 | 0 | 0
278 | 8.95 | 0 | 0 | 0 | 0
279 | 8.983 | 0 | 0 | 0 | 0
280 | 9.015 | 0 | 0 | 0 | 0
281 | 9.046 | 0 | 0 | 0 | 0
282 | 9.079 | 0 | 0 | 0 | 0
283 | 9.111 | 0 | 0 | 0 | 0
284 | 9.143 | 0 | 0 | 0 | 0
285 | 9.175 | 0 | 0 | 0 | 0
286 | 9.206 | 0 | 0 | 0 | 0
287 | 9.24 | 0 | 0 | 0 | 0
288 | 9.272 | 0 | 0 | 0 | 0
289 | 9.302 | 0 | 0 | 0 | 0
290 | 9.334 | 0 | 0 | 0 | 0
291 | 9.367 | 0 | 0 | 0 | 0
292 | 9.399 | 0 | 0 | 0 | 0
293 | 9.432 | 0 | 0 | 0 | 0
294 | 9.462 | 0 | 0 | 0 | 0
295 | 9.494 | 0 | 0 | 0 | 0
296 | 9.527 | 0 | 0 | 0 | 0
297 | 9.558 | 0 | 0 | 0 | 0
298 | 9.591 | 0 | 0 | 0 | 0
299 | 9.622 | 0 | 0 | 0 | 0
300 | 9.656 | 0 | 0 | 0 | 0
301 | 9.686 | 0 | 0 | 0 | 0
302 | 9.718 | 0 | 0 | 0 | 0
303 | 9.751 | 0 | 0 | 0 | 0
304 | 9.783 | 0 | 0 | 0 | 0
305 | 9.815 | 0 | 0 | 0 | 0
306 | 9.847 | 0 | 0 | 0 | 0
307 | 9.88 | 0 | 0 | 0 | 0
308 | 9.911 | 0 | 0 | 0 | 0
309 | 9.944 | 0 | 0 | 0 | 0
310 | 9.975 | 0 | 0 | 0 | 0
311 | 10.007 | 0 | 0 | 0 | 0
312 | 10.038 | 0 | 0 | 0 | 0
313 | 10.07 | 0 | 0 | 0 | 0
314 | 10.102 | 0 | 0 | 0 | 0
315 | 10.134 | 0 | 0 | 0 | 0
316 | 10.167 | 0 | 0 | 0 | 0
317 | 10.199 | 0 | 0 | 0 | 0
318 | 10.231 | 0 | 0 | 0 | 0
319 | 10.263 | 0 | 0 | 0 | 0
320 | 10.294 | 0 | 0 | 0 | 0
321 | 10.326 | 0 | 0 | 0 | 0
322 | 10.36 | 0 | 0 | 0 | 0
323 | 10.391 | 0 | 0 | 0 | 0
324 | 10.423 | 0 | 0 | 0 | 0
325 | 10.455 | 0 | 0 | 0 | 0
326 | 10.487 | 0 | 0 | 0 | 0
327 | 10.519 | 0 | 0 | 0 | 0
328 | 10.55 | 0 | 0 | 0 | 0
329 | 10.583 | 0 | 0 | 0 | 0
330 | 10.615 | 0 | 0 | 0 | 0
331 | 10.647 | 0 | 0 | 0 | 0
332 | 10.679 | 0 | 0 | 0 | 0
333 | 10.712 | 0 | 0 | 0 | 0
334 | 10.744 | 0 | 0 | 0 | 0
335 | 10.775 | 0 | 0 | 0 | 0
336 | 10.807 | 0 | 0 | 0 | 0
337 | 10.839 | 0 | 0 | 0 | 0
338 | 10.871 | 0 | 0 | 0 | 0
339 | 10.903 | 0 | 0 | 0 | 0
340 | 10.934 | 0 | 0 | 0 | 0
341 | 10.967 | 0 | 0 | 0 | 0
342 | 10.999 | 0 | 0 | 0 | 0
343 | 11.031 | 0 | 0 | 0 | 0
344 | 11.062 | 0 | 0 | 0 | 0
345 | 11.094 | 0 | 0 | 0 | 0
346 | 11.128 | 0 | 0 | 0 | 0
347 | 11.158 | 0 | 0 | 0 | 0
348 | 11.191 | 0 | 0 | 0 | 0
349 | 11.222 | 0 | 0 | 0 | 0
350 | 11.254 | 0 | 0 | 0 | 0
351 | 11.286 | 0 | 0 | 0 | 0
352 | 11.319 | 0 | 0 | 0 | 0
353 | 11.35 | 0 | 0 | 0 | 0
354 | 11.383 | 0 | 0 | 0 | 0
355 | 11.415 | 0 | 0 | 0 | 0
356 | 11.447 | 0 | 0 | 0 | 0
357 | 11.478 | 0 | 0 | 0 | 0
358 | 11.512 | 0 | 0 | 0 | 0
359 | 11.542 | 0 | 0 | 0 | 0
360 | 11.575 | 0 | 0 | 0 | 0
361 | 11.606 | 0 | 0 | 0 | 0
362 | 11.638 | 0 | 0 | 0 | 0
363 | 11.67 | 0 | 0 | 0 | 0
364 | 11.704 | 0 | 0 | 0 | 0
365 | 11.734 | 0 | 0 | 0 | 0
366 | 11.766 | 0 | 0 | 0 | 0
367 | 11.798 | 0 | 0 | 0 | 0
368 | 11.831 | 0 | 0 | 0 | 0
369 | 11.862 | 0 | 0 | 0 | 0
370 | 11.895 | 0 | 0 | 0 | 0
371 | 11.926 | 0 | 0 | 0 | 0
372 | 11.96 | 0 | 0 | 0 | 0
373 | 11.99 | 0 | 0 | 0 | 0
374 | 12.023 | 0 | 0 | 0 | 0
375 | 12.055 | 0 | 0 | 0 | 0
376 | 12.087 | 0 | 0 | 0 | 0
377 | 12.119 | 0 | 0 | 0 | 0
378 | 12.15 | 0 | 0 | 0 | 0
379 | 12.183 | 0 | 0 | 0 | 0
380 | 12.215 | 0 | 0 | 0 | 0
381 | 12.246 | 0 | 0 | 0 | 0
382 | 12.28 | 0 | 0 | 0 | 0
383 | 12.31 | 0 | 0 | 0 | 0
384 | 12.342 | 0 | 0 | 0 | 0
385 | 12.374 | 0 | 0 | 0 | 0
386 | 12.407 | 0 | 0 | 0 | 0
387 | 12.439 | 0 | 0 | 0 | 0
388 | 12.471 | 0 | 0 | 0 | 0
389 | 12.503 | 0 | 0 | 0 | 0
390 | 12.534 | 0 | 0 | 0 | 0
391 | 12.568 | 0 | 0 | 0 | 0
392 | 12.598 | 0 | 0 | 0 | 0
393 | 12.63 | 0 | 0 | 0 | 0
394 | 12.663 | 0 | 0 | 0 | 0
395 | 12.696 | 0 | 0 | 0 | 0
396 | 12.726 | 0 | 0 | 0 | 0
397 | 12.759 | 0 | 0 | 0 | 0
398 | 12.791 | 0 | 0 | 0 | 0
399 | 12.823 | 0 | 0 | 0 | 0
400 | 12.855 | 0 | 0 | 0 | 0
401 | 12.887 | 0 | 0 | 0 | 0
402 | 12.919 | 0 | 0 | 0 | 0
403 | 12.952 | 0 | 0 | 0 | 0
404 | 12.984 | 0 | 0 | 0 | 0
405 | 13.014 | 0 | 0 | 0 | 0
406 | 13.047 | 0 | 0 | 0 | 0
407 | 13.079 | 0 | 0 | 0 | 0
408 | 13.11 | 0 | 0 | 0 | 0
409 | 13.143 | 0 | 0 | 0 | 0
410 | 13.175 | 0 | 0 | 0 | 0
411 | 13.207 | 0 | 0 | 0 | 0
412 | 13.239 | 0 | 0 | 0 | 0
413 | 13.271 | 0 | 0 | 0 | 0
414 | 13.302 | 0 | 0 | 0 | 0
415 | 13.334 | 0 | 0 | 0 | 0
416 | 13.366 | 0 | 0 | 0 | 0
417 | 13.399 | 0 | 0 | 0 | 0
418 | 13.431 | 0 | 0 | 0 | 0
419 | 13.462 | 0 | 0 | 0 | 0
420 | 13.495 | 0 | 0 | 0 | 0
421 | 13.528 | 0 | 0 | 0 | 0
422 | 13.558 | 0 | 0 | 0 | 0
423 | 13.591 | 0 | 0 | 0 | 0
424 | 13.624 | 0 | 0 | 0 | 0
425 | 13.655 | 0 | 0 | 0 | 0
426 | 13.686 | 0 | 0 | 0 | 0
427 | 13.72 | 0 | 0 | 0 | 0
428 | 13.751 | 0 | 0 | 0 | 0
429 | 13.782 | 0 | 0 | 0 | 0
430 | 13.816 | 0 | 0 | 0 | 0
431 | 13.846 | 0 | 0 | 0 | 0
432 | 13.879 | 0 | 0 | 0 | 0
433 | 13.911 | 0 | 0 | 0 | 0
434 | 13.943 | 0 | 0 | 0 | 0
435 | 13.975 | 0 | 0 | 0 | 0
436 | 14.008 | 0 | 0 | 0 | 0
437 | 14.039 | 0 | 0 | 0 | 0
438 | 14.071 | 0 | 1.962 | 0.001 | 0
439 | 14.103 | 0 | 1.961 | 0.001 | 0
440 | 14.135 | 0 | 3.923 | 0.002 | 0
441 | 14.166 | 0 | 3.923 | 0.002 | 0
442 | 14.199 | 0 | 3.923 | 0.002 | 0
443 | 14.23 | 0 | 3.923 | 0.002 | 0
444 | 14.262 | 0 | 3.923 | 0.002 | 0
445 | 14.294 | 0 | 5.884 | 0.004 | 0
446 | 14.327 | 0 | 5.884 | 0.004 | 0
447 | 14.359 | 0 | 5.884 | 0.004 | 0
448 | 14.391 | 0 | 5.884 | 0.004 | 0
449 | 14.422 | 0 | 7.846 | 0.005 | 0
450 | 14.455 | 0 | 7.845 | 0.005 | 0
451 | 14.486 | 0 | 7.845 | 0.005 | 0
452 | 14.52 | 0 | 7.845 | 0.005 | 0
453 | 14.55 | 0 | 7.845 | 0.005 | 0
454 | 14.584 | 0 | 9.807 | 0.006 | 0
455 | 14.615 | 0 | 9.807 | 0.006 | 0
456 | 14.646 | 0 | 9.807 | 0.006 | 0
457 | 14.679 | 0 | 9.807 | 0.006 | 0
458 | 14.711 | 0 | 11.769 | 0.007 | 0
459 | 14.743 | 0 | 11.768 | 0.007 | 0
460 | 14.775 | 0 | 11.768 | 0.007 | 0
461 | 14.806 | 0 | 11.768 | 0.007 | 0
462 | 14.862 | 0 | 13.729 | 0.009 | 0
463 | 14.887 | 0 | 13.729 | 0.009 | 0
464 | 14.918 | 0 | 13.729 | 0.009 | 0
465 | 14.951 | 0 | 15.691 | 0.01 | 0
466 | 14.982 | 0 | 15.691 | 0.01 | 0
467 | 15.014 | 0 | 17.652 | 0.011 | 0
468 | 15.046 | 0 | 17.652 | 0.011 | 0
469 | 15.078 | 0 | 17.652 | 0.011 | 0
470 | 15.11 | 0 | 19.614 | 0.012 | 0
471 | 15.143 | 0 | 19.613 | 0.012 | 0
472 | 15.175 | 0 | 19.613 | 0.012 | 0
473 | 15.206 | 0 | 21.575 | 0.013 | 0
474 | 15.239 | 0 | 21.575 | 0.013 | 0
475 | 15.27 | 0 | 23.537 | 0.015 | 0
476 | 15.302 | 0 | 23.536 | 0.015 | 0
477 | 15.334 | 0 | 25.497 | 0.016 | 0
478 | 15.367 | 0 | 25.497 | 0.016 | 0
479 | 15.398 | 0 | 27.459 | 0.017 | 0
480 | 15.432 | 0 | 27.459 | 0.017 | 0
481 | 15.462 | 0 | 29.421 | 0.018 | 0
482 | 15.495 | 0 | 29.42 | 0.018 | 0
483 | 15.527 | 0 | 31.382 | 0.02 | 0
484 | 15.558 | 0 | 31.381 | 0.02 | 0
485 | 15.588 | 0 | 33.343 | 0.021 | 0
486 | 15.663 | 0 | 35.305 | 0.022 | 0
487 | 15.695 | 0 | 35.304 | 0.022 | 0
488 | 15.727 | 0 | 37.265 | 0.023 | 0
489 | 15.759 | 0 | 37.265 | 0.023 | 0
490 | 15.79 | 0 | 39.228 | 0.025 | 0
491 | 15.823 | 0 | 41.188 | 0.026 | 0
492 | 15.854 | 0 | 41.188 | 0.026 | 0
493 | 15.887 | 0 | 43.15 | 0.027 | 0
494 | 15.919 | 0 | 45.111 | 0.028 | 0
495 | 15.95 | 0 | 45.111 | 0.028 | 0
496 | 15.983 | 0 | 47.072 | 0.029 | 0
497 | 16.015 | 0 | 49.034 | 0.031 | 0
498 | 16.047 | 0 | 50.995 | 0.032 | 0
499 | 16.07 | 0 | 52.956 | 0.033 | 0
500 | 16.095 | 0 | 52.956 | 0.033 | 0
501 | 16.118 | 0 | 54.918 | 0.034 | 0
502 | 16.143 | 0 | 56.879 | 0.036 | 0
503 | 16.174 | 0 | 56.879 | 0.036 | 0
504 | 16.222 | 0 | 60.802 | 0.038 | 0
505 | 16.255 | 0 | 62.763 | 0.039 | 0
506 | 16.286 | 0 | 64.725 | 0.04 | 0
507 | 16.318 | 0 | 66.686 | 0.042 | 0
508 | 16.351 | 0 | 68.647 | 0.043 | 0
509 | 16.382 | 0 | 70.608 | 0.044 | 0
510 | 16.415 | 0 | 72.569 | 0.045 | 0
511 | 16.446 | 0 | 74.531 | 0.047 | 0
512 | 16.479 | 0 | 78.454 | 0.049 | 0
513 | 16.51 | 0 | 80.415 | 0.05 | 0
514 | 16.544 | 0 | 82.377 | 0.051 | 0
515 | 16.574 | 0 | 84.338 | 0.053 | 0
516 | 16.606 | 0 | 86.299 | 0.054 | 0
517 | 16.638 | 0 | 90.221 | 0.056 | 0
518 | 16.67 | 0 | 92.183 | 0.058 | 0
519 | 16.694 | 0.002 | 94.144 | 0.059 | 0.005
520 | 16.718 | 0.004 | 96.105 | 0.06 | 0.01
521 | 16.751 | 0.006 | 98.067 | 0.061 | 0.014
522 | 16.782 | 0.008 | 101.99 | 0.064 | 0.019
523 | 16.815 | 0.01 | 103.951 | 0.065 | 0.024
524 | 16.848 | 0.011 | 105.912 | 0.066 | 0.029
525 | 16.903 | 0.015 | 111.796 | 0.07 | 0.038
526 | 16.934 | 0.017 | 113.758 | 0.071 | 0.043
527 | 16.966 | 0.019 | 117.68 | 0.074 | 0.048
528 | 16.998 | 0.022 | 119.641 | 0.075 | 0.055
529 | 17.03 | 0.025 | 123.564 | 0.077 | 0.062
530 | 17.06 | 0.027 | 125.525 | 0.078 | 0.067
531 | 17.087 | 0.028 | 129.449 | 0.081 | 0.069
532 | 17.118 | 0.029 | 131.409 | 0.082 | 0.072
533 | 17.15 | 0.032 | 135.332 | 0.085 | 0.081
534 | 17.182 | 0.034 | 137.294 | 0.086 | 0.086
535 | 17.207 | 0.036 | 141.217 | 0.088 | 0.091
536 | 17.238 | 0.038 | 143.178 | 0.089 | 0.095
537 | 17.271 | 0.04 | 147.1 | 0.092 | 0.1
538 | 17.302 | 0.042 | 151.023 | 0.094 | 0.105
539 | 17.334 | 0.045 | 152.985 | 0.096 | 0.112
540 | 17.366 | 0.047 | 156.907 | 0.098 | 0.117
541 | 17.399 | 0.048 | 160.83 | 0.101 | 0.119
542 | 17.43 | 0.05 | 164.752 | 0.103 | 0.124
543 | 17.459 | 0.052 | 168.675 | 0.105 | 0.129
544 | 17.487 | 0.053 | 170.636 | 0.107 | 0.134
545 | 17.519 | 0.057 | 174.558 | 0.109 | 0.143
546 | 17.552 | 0.059 | 178.482 | 0.112 | 0.148
547 | 17.582 | 0.061 | 180.442 | 0.113 | 0.153
548 | 17.606 | 0.063 | 184.365 | 0.115 | 0.157
549 | 17.662 | 0.067 | 190.249 | 0.119 | 0.167
550 | 17.694 | 0.069 | 194.172 | 0.121 | 0.172
551 | 17.727 | 0.071 | 198.094 | 0.124 | 0.177
552 | 17.758 | 0.073 | 202.017 | 0.126 | 0.181
553 | 17.787 | 0.074 | 205.94 | 0.129 | 0.186
554 | 17.814 | 0.076 | 209.863 | 0.131 | 0.191
555 | 17.848 | 0.078 | 215.747 | 0.135 | 0.196
556 | 17.878 | 0.08 | 219.67 | 0.137 | 0.2
557 | 17.907 | 0.082 | 223.592 | 0.14 | 0.205
558 | 17.934 | 0.084 | 227.515 | 0.142 | 0.21
559 | 17.966 | 0.086 | 231.438 | 0.145 | 0.215
560 | 17.998 | 0.088 | 235.36 | 0.147 | 0.219
561 | 18.027 | 0.092 | 239.283 | 0.15 | 0.229
562 | 18.054 | 0.094 | 243.206 | 0.152 | 0.234
563 | 18.079 | 0.095 | 247.128 | 0.154 | 0.236
564 | 18.111 | 0.095 | 251.051 | 0.157 | 0.239
565 | 18.142 | 0.097 | 254.974 | 0.159 | 0.243
566 | 18.174 | 0.101 | 258.896 | 0.162 | 0.253
567 | 18.207 | 0.103 | 264.78 | 0.165 | 0.258
568 | 18.238 | 0.105 | 268.702 | 0.168 | 0.262
569 | 18.271 | 0.107 | 274.586 | 0.172 | 0.267
570 | 18.303 | 0.109 | 278.509 | 0.174 | 0.272
571 | 18.334 | 0.111 | 282.432 | 0.177 | 0.277
572 | 18.367 | 0.115 | 288.316 | 0.18 | 0.286
573 | 18.39 | 0.115 | 292.239 | 0.183 | 0.286
574 | 18.415 | 0.116 | 296.162 | 0.185 | 0.291
575 | 18.463 | 0.12 | 304.007 | 0.19 | 0.301
576 | 18.489 | 0.122 | 307.929 | 0.192 | 0.305
577 | 18.543 | 0.126 | 313.813 | 0.196 | 0.315
578 | 18.574 | 0.128 | 317.736 | 0.199 | 0.32
579 | 18.607 | 0.13 | 323.62 | 0.202 | 0.324
580 | 18.638 | 0.132 | 327.543 | 0.205 | 0.329
581 | 18.671 | 0.134 | 333.427 | 0.208 | 0.334
582 | 18.702 | 0.136 | 339.311 | 0.212 | 0.339
583 | 18.734 | 0.137 | 343.233 | 0.215 | 0.344
584 | 18.758 | 0.14 | 347.155 | 0.217 | 0.351
585 | 18.791 | 0.141 | 353.04 | 0.221 | 0.353
586 | 18.823 | 0.144 | 356.963 | 0.223 | 0.36
587 | 18.855 | 0.146 | 362.847 | 0.227 | 0.365
588 | 18.886 | 0.149 | 366.769 | 0.229 | 0.372
589 | 18.918 | 0.151 | 372.653 | 0.233 | 0.377
590 | 18.975 | 0.155 | 382.46 | 0.239 | 0.386
591 | 19.006 | 0.157 | 386.382 | 0.241 | 0.391
592 | 19.039 | 0.158 | 390.305 | 0.244 | 0.396
593 | 19.07 | 0.16 | 396.189 | 0.248 | 0.401
594 | 19.103 | 0.162 | 402.073 | 0.251 | 0.406
595 | 19.134 | 0.164 | 407.957 | 0.255 | 0.41
596 | 19.158 | 0.166 | 411.88 | 0.257 | 0.415
597 | 19.182 | 0.168 | 417.764 | 0.261 | 0.42
598 | 19.207 | 0.17 | 421.687 | 0.264 | 0.425
599 | 19.238 | 0.172 | 427.57 | 0.267 | 0.429
600 | 19.262 | 0.174 | 431.494 | 0.27 | 0.434
601 | 19.288 | 0.176 | 435.416 | 0.272 | 0.439
602 | 19.318 | 0.177 | 439.339 | 0.275 | 0.444
603 | 19.343 | 0.179 | 445.223 | 0.278 | 0.449
604 | 19.375 | 0.181 | 449.145 | 0.281 | 0.453
605 | 19.407 | 0.183 | 455.029 | 0.284 | 0.458
606 | 19.438 | 0.185 | 460.913 | 0.288 | 0.463
607 | 19.495 | 0.189 | 470.72 | 0.294 | 0.472
608 | 19.527 | 0.191 | 476.603 | 0.298 | 0.477
609 | 19.559 | 0.193 | 482.488 | 0.302 | 0.482
610 | 19.591 | 0.195 | 488.371 | 0.305 | 0.487
611 | 19.622 | 0.198 | 494.256 | 0.309 | 0.496
612 | 19.646 | 0.198 | 500.139 | 0.313 | 0.496
613 | 19.67 | 0.2 | 506.024 | 0.316 | 0.501
614 | 19.694 | 0.202 | 509.947 | 0.319 | 0.506
615 | 19.718 | 0.204 | 515.83 | 0.322 | 0.511
616 | 19.751 | 0.206 | 521.715 | 0.326 | 0.515
617 | 19.782 | 0.207 | 525.637 | 0.329 | 0.518
618 | 19.814 | 0.21 | 529.56 | 0.331 | 0.525
619 | 19.846 | 0.214 | 535.444 | 0.335 | 0.534
620 | 19.878 | 0.216 | 543.289 | 0.34 | 0.539
621 | 19.911 | 0.216 | 547.212 | 0.342 | 0.539
622 | 19.943 | 0.218 | 555.057 | 0.347 | 0.544
623 | 19.972 | 0.221 | 560.941 | 0.351 | 0.553
624 | 19.999 | 0.223 | 566.825 | 0.354 | 0.558
625 | 20.023 | 0.223 | 572.709 | 0.358 | 0.558
626 | 20.054 | 0.225 | 576.631 | 0.36 | 0.563
627 | 20.079 | 0.227 | 582.515 | 0.364 | 0.568
628 | 20.11 | 0.231 | 588.399 | 0.368 | 0.577
629 | 20.139 | 0.233 | 594.283 | 0.371 | 0.582
630 | 20.167 | 0.235 | 600.167 | 0.375 | 0.587
631 | 20.199 | 0.237 | 606.051 | 0.379 | 0.592
632 | 20.23 | 0.239 | 611.935 | 0.382 | 0.596
633 | 20.263 | 0.24 | 619.781 | 0.387 | 0.601
634 | 20.294 | 0.242 | 625.665 | 0.391 | 0.606
635 | 20.326 | 0.244 | 631.549 | 0.395 | 0.611
636 | 20.355 | 0.246 | 637.433 | 0.398 | 0.616
637 | 20.382 | 0.248 | 643.316 | 0.402 | 0.62
638 | 20.414 | 0.25 | 651.162 | 0.407 | 0.625
639 | 20.438 | 0.252 | 657.046 | 0.411 | 0.63
640 | 20.463 | 0.254 | 662.93 | 0.414 | 0.635
641 | 20.495 | 0.256 | 668.814 | 0.418 | 0.639
642 | 20.526 | 0.258 | 674.698 | 0.422 | 0.644
643 | 20.551 | 0.26 | 680.582 | 0.425 | 0.649
644 | 20.583 | 0.261 | 686.466 | 0.429 | 0.654
645 | 20.606 | 0.263 | 692.35 | 0.433 | 0.658
646 | 20.63 | 0.265 | 698.234 | 0.436 | 0.663
647 | 20.656 | 0.267 | 704.118 | 0.44 | 0.668
648 | 20.686 | 0.269 | 710.002 | 0.444 | 0.673
649 | 20.718 | 0.271 | 715.886 | 0.447 | 0.678
650 | 20.751 | 0.273 | 723.731 | 0.452 | 0.682
651 | 20.783 | 0.275 | 729.615 | 0.456 | 0.687
652 | 20.814 | 0.277 | 737.46 | 0.461 | 0.692
653 | 20.847 | 0.279 | 743.344 | 0.465 | 0.697
654 | 20.878 | 0.282 | 751.19 | 0.469 | 0.706
655 | 20.91 | 0.284 | 759.035 | 0.474 | 0.711
656 | 20.939 | 0.286 | 764.92 | 0.478 | 0.716
657 | 20.99 | 0.288 | 778.649 | 0.487 | 0.72
658 | 21.014 | 0.29 | 784.532 | 0.49 | 0.725
659 | 21.039 | 0.292 | 790.417 | 0.494 | 0.73
660 | 21.07 | 0.294 | 796.3 | 0.498 | 0.735
661 | 21.122 | 0.296 | 810.03 | 0.506 | 0.74
662 | 21.151 | 0.3 | 813.952 | 0.509 | 0.749
663 | 21.182 | 0.303 | 821.798 | 0.514 | 0.759
664 | 21.214 | 0.305 | 829.643 | 0.519 | 0.763
665 | 21.246 | 0.305 | 837.489 | 0.523 | 0.763
666 | 21.278 | 0.307 | 845.334 | 0.528 | 0.768
667 | 21.311 | 0.311 | 853.179 | 0.533 | 0.778
668 | 21.342 | 0.313 | 861.024 | 0.538 | 0.783
669 | 21.374 | 0.315 | 868.87 | 0.543 | 0.787
670 | 21.431 | 0.319 | 882.599 | 0.552 | 0.797
671 | 21.464 | 0.321 | 890.445 | 0.557 | 0.802
672 | 21.495 | 0.323 | 896.329 | 0.56 | 0.806
673 | 21.526 | 0.324 | 904.174 | 0.565 | 0.811
674 | 21.551 | 0.326 | 913.98 | 0.571 | 0.816
675 | 21.582 | 0.328 | 921.825 | 0.576 | 0.821
676 | 21.611 | 0.33 | 927.709 | 0.58 | 0.825
677 | 21.638 | 0.333 | 935.555 | 0.585 | 0.833
678 | 21.671 | 0.335 | 943.401 | 0.59 | 0.838
679 | 21.702 | 0.336 | 951.246 | 0.595 | 0.84
680 | 21.735 | 0.338 | 957.13 | 0.598 | 0.845
681 | 21.758 | 0.34 | 964.975 | 0.603 | 0.849
682 | 21.782 | 0.342 | 972.82 | 0.608 | 0.854
683 | 21.806 | 0.344 | 978.704 | 0.612 | 0.859
684 | 21.856 | 0.347 | 990.472 | 0.619 | 0.868
685 | 21.887 | 0.349 | 996.356 | 0.623 | 0.873
686 | 21.918 | 0.351 | 1004.201 | 0.628 | 0.878
687 | 21.95 | 0.353 | 1012.047 | 0.633 | 0.883
688 | 21.983 | 0.356 | 1019.892 | 0.637 | 0.89
689 | 22.015 | 0.357 | 1027.737 | 0.642 | 0.892
690 | 22.046 | 0.359 | 1037.545 | 0.648 | 0.897
691 | 22.079 | 0.363 | 1045.389 | 0.653 | 0.907
692 | 22.135 | 0.366 | 1061.08 | 0.663 | 0.916
693 | 22.168 | 0.366 | 1068.925 | 0.668 | 0.916
694 | 22.198 | 0.37 | 1076.771 | 0.673 | 0.926
695 | 22.223 | 0.37 | 1082.655 | 0.677 | 0.926
696 | 22.254 | 0.374 | 1092.462 | 0.683 | 0.935
697 | 22.286 | 0.376 | 1098.345 | 0.686 | 0.94
698 | 22.318 | 0.378 | 1108.152 | 0.693 | 0.945
699 | 22.351 | 0.38 | 1115.997 | 0.697 | 0.95
700 | 22.382 | 0.382 | 1123.842 | 0.702 | 0.954
701 | 22.414 | 0.384 | 1133.649 | 0.709 | 0.959
702 | 22.446 | 0.386 | 1141.494 | 0.713 | 0.964
703 | 22.478 | 0.389 | 1149.34 | 0.718 | 0.973
704 | 22.51 | 0.391 | 1157.185 | 0.723 | 0.978
705 | 22.542 | 0.393 | 1166.992 | 0.729 | 0.983
706 | 22.574 | 0.395 | 1174.837 | 0.734 | 0.988
707 | 22.606 | 0.397 | 1184.644 | 0.74 | 0.992
708 | 22.638 | 0.399 | 1192.489 | 0.745 | 0.997
709 | 22.662 | 0.401 | 1200.334 | 0.75 | 1.002
710 | 22.694 | 0.403 | 1208.18 | 0.755 | 1.007
711 | 22.724 | 0.405 | 1216.025 | 0.76 | 1.012
712 | 22.75 | 0.407 | 1223.87 | 0.765 | 1.016
713 | 22.776 | 0.408 | 1231.715 | 0.77 | 1.021
714 | 22.807 | 0.41 | 1237.599 | 0.773 | 1.026
715 | 22.838 | 0.412 | 1245.445 | 0.778 | 1.031
716 | 22.864 | 0.414 | 1253.291 | 0.783 | 1.035
717 | 22.894 | 0.416 | 1261.135 | 0.788 | 1.04
718 | 22.927 | 0.418 | 1268.981 | 0.793 | 1.045
719 | 22.956 | 0.422 | 1276.826 | 0.798 | 1.055
720 | 22.982 | 0.424 | 1284.671 | 0.803 | 1.059
721 | 23.015 | 0.426 | 1294.478 | 0.809 | 1.064
722 | 23.046 | 0.428 | 1302.324 | 0.814 | 1.069
723 | 23.078 | 0.429 | 1310.169 | 0.819 | 1.074
724 | 23.11 | 0.431 | 1318.014 | 0.824 | 1.078
725 | 23.134 | 0.433 | 1325.86 | 0.829 | 1.083
726 | 23.166 | 0.435 | 1333.705 | 0.834 | 1.088
727 | 23.195 | 0.437 | 1341.55 | 0.838 | 1.093
728 | 23.222 | 0.439 | 1349.395 | 0.843 | 1.097
729 | 23.255 | 0.441 | 1357.241 | 0.848 | 1.102
730 | 23.287 | 0.443 | 1365.086 | 0.853 | 1.107
731 | 23.344 | 0.447 | 1380.777 | 0.863 | 1.117
732 | 23.374 | 0.449 | 1388.622 | 0.868 | 1.121
733 | 23.455 | 0.454 | 1408.235 | 0.88 | 1.136
734 | 23.487 | 0.456 | 1416.081 | 0.885 | 1.14
735 | 23.518 | 0.459 | 1423.926 | 0.89 | 1.148
736 | 23.551 | 0.46 | 1433.733 | 0.896 | 1.15
737 | 23.583 | 0.463 | 1445.501 | 0.903 | 1.157
738 | 23.614 | 0.464 | 1455.308 | 0.91 | 1.159
739 | 23.647 | 0.468 | 1463.152 | 0.914 | 1.169
740 | 23.679 | 0.47 | 1470.998 | 0.919 | 1.174
741 | 23.708 | 0.471 | 1480.804 | 0.926 | 1.179
742 | 23.734 | 0.472 | 1488.65 | 0.93 | 1.181
743 | 23.767 | 0.475 | 1496.495 | 0.935 | 1.188
744 | 23.799 | 0.477 | 1504.34 | 0.94 | 1.193
745 | 23.854 | 0.481 | 1520.031 | 0.95 | 1.202
746 | 23.879 | 0.483 | 1527.877 | 0.955 | 1.207
747 | 23.911 | 0.485 | 1535.722 | 0.96 | 1.212
748 | 23.934 | 0.487 | 1541.605 | 0.964 | 1.217
749 | 23.967 | 0.489 | 1551.412 | 0.97 | 1.222
750 | 24.022 | 0.492 | 1567.103 | 0.979 | 1.231
751 | 24.079 | 0.496 | 1580.833 | 0.988 | 1.241
752 | 24.111 | 0.498 | 1588.678 | 0.993 | 1.245
753 | 24.142 | 0.5 | 1598.485 | 0.999 | 1.25
754 | 24.175 | 0.502 | 1606.33 | 1.004 | 1.255
755 | 24.207 | 0.505 | 1616.137 | 1.01 | 1.262
756 | 24.239 | 0.508 | 1625.943 | 1.016 | 1.269
757 | 24.271 | 0.51 | 1635.75 | 1.022 | 1.274
758 | 24.303 | 0.512 | 1643.595 | 1.027 | 1.279
759 | 24.358 | 0.515 | 1659.286 | 1.037 | 1.288
760 | 24.383 | 0.517 | 1667.131 | 1.042 | 1.293
761 | 24.415 | 0.519 | 1676.938 | 1.048 | 1.298
762 | 24.447 | 0.521 | 1684.783 | 1.053 | 1.303
763 | 24.478 | 0.523 | 1694.59 | 1.059 | 1.307
764 | 24.511 | 0.525 | 1702.435 | 1.064 | 1.312
765 | 24.544 | 0.527 | 1712.241 | 1.07 | 1.317
766 | 24.575 | 0.529 | 1720.087 | 1.075 | 1.322
767 | 24.607 | 0.531 | 1729.894 | 1.081 | 1.326
768 | 24.639 | 0.533 | 1737.739 | 1.086 | 1.334
769 | 24.67 | 0.534 | 1747.545 | 1.092 | 1.336
770 | 24.703 | 0.538 | 1755.391 | 1.097 | 1.346
771 | 24.735 | 0.54 | 1765.197 | 1.103 | 1.35
772 | 24.767 | 0.542 | 1775.004 | 1.109 | 1.355
773 | 24.798 | 0.544 | 1782.85 | 1.114 | 1.36
774 | 24.83 | 0.546 | 1792.657 | 1.12 | 1.365
775 | 24.863 | 0.549 | 1802.463 | 1.127 | 1.372
776 | 24.895 | 0.552 | 1810.308 | 1.131 | 1.379
777 | 24.927 | 0.553 | 1820.115 | 1.138 | 1.384
778 | 24.975 | 0.555 | 1837.767 | 1.149 | 1.389
779 | 25.006 | 0.559 | 1845.612 | 1.154 | 1.398
780 | 25.039 | 0.561 | 1853.457 | 1.158 | 1.403
781 | 25.07 | 0.561 | 1861.303 | 1.163 | 1.403
782 | 25.102 | 0.563 | 1871.109 | 1.169 | 1.408
783 | 25.134 | 0.567 | 1880.916 | 1.176 | 1.417
784 | 25.167 | 0.569 | 1890.722 | 1.182 | 1.422
785 | 25.198 | 0.571 | 1900.53 | 1.188 | 1.427
786 | 25.231 | 0.573 | 1908.375 | 1.193 | 1.431
787 | 25.262 | 0.575 | 1920.142 | 1.2 | 1.439
788 | 25.295 | 0.578 | 1929.949 | 1.206 | 1.446
789 | 25.327 | 0.58 | 1937.794 | 1.211 | 1.451
790 | 25.359 | 0.582 | 1947.601 | 1.217 | 1.455
791 | 25.39 | 0.584 | 1955.446 | 1.222 | 1.46
792 | 25.419 | 0.586 | 1965.253 | 1.228 | 1.465
793 | 25.446 | 0.588 | 1973.099 | 1.233 | 1.47
794 | 25.478 | 0.59 | 1982.905 | 1.239 | 1.474
795 | 25.51 | 0.592 | 1990.75 | 1.244 | 1.479
796 | 25.539 | 0.594 | 2000.557 | 1.25 | 1.484
797 | 25.567 | 0.595 | 2008.403 | 1.255 | 1.489
798 | 25.599 | 0.597 | 2018.209 | 1.261 | 1.493
799 | 25.631 | 0.599 | 2026.054 | 1.266 | 1.498
800 | 25.662 | 0.601 | 2033.9 | 1.271 | 1.503
801 | 25.694 | 0.603 | 2043.706 | 1.277 | 1.508
802 | 25.75 | 0.607 | 2059.397 | 1.287 | 1.517
803 | 25.782 | 0.611 | 2069.204 | 1.293 | 1.527
804 | 25.814 | 0.613 | 2079.01 | 1.299 | 1.532
805 | 25.843 | 0.615 | 2086.855 | 1.304 | 1.536
806 | 25.87 | 0.616 | 2098.624 | 1.312 | 1.541
807 | 25.895 | 0.618 | 2106.469 | 1.317 | 1.546
808 | 25.926 | 0.62 | 2116.276 | 1.323 | 1.551
809 | 25.951 | 0.622 | 2124.121 | 1.328 | 1.556
810 | 25.974 | 0.622 | 2130.005 | 1.331 | 1.556
811 | 26.006 | 0.625 | 2137.85 | 1.336 | 1.563
812 | 26.039 | 0.626 | 2147.657 | 1.342 | 1.565
813 | 26.062 | 0.628 | 2153.541 | 1.346 | 1.57
814 | 26.094 | 0.632 | 2163.347 | 1.352 | 1.579
815 | 26.122 | 0.634 | 2171.193 | 1.357 | 1.584
816 | 26.151 | 0.634 | 2179.039 | 1.362 | 1.584
817 | 26.183 | 0.636 | 2188.845 | 1.368 | 1.589
818 | 26.207 | 0.637 | 2196.69 | 1.373 | 1.594
819 | 26.239 | 0.641 | 2204.536 | 1.378 | 1.603
820 | 26.271 | 0.643 | 2214.342 | 1.384 | 1.608
821 | 26.303 | 0.645 | 2222.187 | 1.389 | 1.613
822 | 26.334 | 0.647 | 2231.994 | 1.395 | 1.618
823 | 26.366 | 0.649 | 2241.801 | 1.401 | 1.622
824 | 26.39 | 0.651 | 2251.607 | 1.407 | 1.627
825 | 26.423 | 0.651 | 2259.452 | 1.412 | 1.627
826 | 26.455 | 0.655 | 2267.298 | 1.417 | 1.637
827 | 26.486 | 0.658 | 2275.143 | 1.422 | 1.646
828 | 26.519 | 0.658 | 2284.95 | 1.428 | 1.646
829 | 26.551 | 0.66 | 2294.757 | 1.434 | 1.651
830 | 26.584 | 0.663 | 2304.563 | 1.44 | 1.658
831 | 26.614 | 0.666 | 2314.37 | 1.446 | 1.665
832 | 26.647 | 0.668 | 2322.215 | 1.451 | 1.67
833 | 26.678 | 0.67 | 2332.022 | 1.458 | 1.675
834 | 26.71 | 0.672 | 2341.828 | 1.464 | 1.68
835 | 26.743 | 0.674 | 2351.635 | 1.47 | 1.684
836 | 26.775 | 0.678 | 2361.442 | 1.476 | 1.694
837 | 26.807 | 0.679 | 2371.249 | 1.482 | 1.699
838 | 26.838 | 0.681 | 2379.094 | 1.487 | 1.703
839 | 26.87 | 0.683 | 2388.9 | 1.493 | 1.708
840 | 26.903 | 0.685 | 2398.707 | 1.499 | 1.713
841 | 26.934 | 0.687 | 2408.513 | 1.505 | 1.718
842 | 26.967 | 0.689 | 2416.359 | 1.51 | 1.723
843 | 26.998 | 0.691 | 2426.166 | 1.516 | 1.727
844 | 27.031 | 0.694 | 2435.972 | 1.522 | 1.734
845 | 27.062 | 0.695 | 2445.779 | 1.529 | 1.737
846 | 27.095 | 0.699 | 2455.586 | 1.535 | 1.746
847 | 27.127 | 0.7 | 2465.392 | 1.541 | 1.751
848 | 27.16 | 0.702 | 2473.238 | 1.546 | 1.756
849 | 27.191 | 0.704 | 2483.045 | 1.552 | 1.761
850 | 27.222 | 0.706 | 2492.851 | 1.558 | 1.765
851 | 27.255 | 0.708 | 2502.657 | 1.564 | 1.77
852 | 27.286 | 0.71 | 2510.503 | 1.569 | 1.775
853 | 27.318 | 0.714 | 2520.31 | 1.575 | 1.785
854 | 27.351 | 0.716 | 2530.116 | 1.581 | 1.789
855 | 27.41 | 0.72 | 2547.768 | 1.592 | 1.799
856 | 27.439 | 0.72 | 2555.613 | 1.597 | 1.799
857 | 27.47 | 0.723 | 2565.42 | 1.603 | 1.808
858 | 27.503 | 0.725 | 2573.265 | 1.608 | 1.813
859 | 27.534 | 0.728 | 2585.034 | 1.616 | 1.82
860 | 27.567 | 0.729 | 2594.84 | 1.622 | 1.823
861 | 27.599 | 0.731 | 2604.647 | 1.628 | 1.827
862 | 27.63 | 0.734 | 2614.454 | 1.634 | 1.835
863 | 27.663 | 0.735 | 2622.299 | 1.639 | 1.837
864 | 27.696 | 0.739 | 2632.105 | 1.645 | 1.847
865 | 27.727 | 0.741 | 2639.95 | 1.65 | 1.851
866 | 27.759 | 0.742 | 2649.757 | 1.656 | 1.856
867 | 27.791 | 0.744 | 2659.564 | 1.662 | 1.861
868 | 27.823 | 0.746 | 2669.371 | 1.668 | 1.866
869 | 27.855 | 0.748 | 2679.177 | 1.674 | 1.87
870 | 27.886 | 0.75 | 2687.022 | 1.679 | 1.875
871 | 27.918 | 0.752 | 2696.829 | 1.686 | 1.88
872 | 27.95 | 0.755 | 2706.635 | 1.692 | 1.887
873 | 27.982 | 0.758 | 2714.481 | 1.697 | 1.894
874 | 28.015 | 0.76 | 2724.288 | 1.703 | 1.899
875 | 28.046 | 0.762 | 2732.133 | 1.708 | 1.904
876 | 28.078 | 0.763 | 2743.901 | 1.715 | 1.909
877 | 28.111 | 0.765 | 2751.747 | 1.72 | 1.913
878 | 28.143 | 0.767 | 2761.553 | 1.726 | 1.918
879 | 28.176 | 0.771 | 2771.36 | 1.732 | 1.928
880 | 28.207 | 0.773 | 2781.167 | 1.738 | 1.932
881 | 28.239 | 0.775 | 2789.011 | 1.743 | 1.937
882 | 28.27 | 0.777 | 2798.819 | 1.749 | 1.942
883 | 28.303 | 0.779 | 2808.625 | 1.755 | 1.947
884 | 28.359 | 0.783 | 2824.316 | 1.765 | 1.956
885 | 28.391 | 0.784 | 2834.122 | 1.771 | 1.961
886 | 28.423 | 0.786 | 2841.968 | 1.776 | 1.966
887 | 28.454 | 0.788 | 2851.775 | 1.782 | 1.971
888 | 28.486 | 0.79 | 2861.581 | 1.788 | 1.975
889 | 28.518 | 0.794 | 2869.426 | 1.793 | 1.985
890 | 28.551 | 0.796 | 2879.233 | 1.8 | 1.99
891 | 28.583 | 0.798 | 2889.04 | 1.806 | 1.994
892 | 28.615 | 0.8 | 2898.847 | 1.812 | 1.999
893 | 28.647 | 0.802 | 2908.653 | 1.818 | 2.004
894 | 28.678 | 0.804 | 2916.498 | 1.823 | 2.009
895 | 28.71 | 0.805 | 2926.305 | 1.829 | 2.014
896 | 28.739 | 0.807 | 2934.15 | 1.834 | 2.018
897 | 28.768 | 0.81 | 2943.957 | 1.84 | 2.026
898 | 28.798 | 0.811 | 2953.763 | 1.846 | 2.028
899 | 28.823 | 0.813 | 2961.609 | 1.851 | 2.033
900 | 28.855 | 0.816 | 2969.454 | 1.856 | 2.04
901 | 28.886 | 0.817 | 2977.299 | 1.861 | 2.042
902 | 28.919 | 0.821 | 2985.145 | 1.866 | 2.052
903 | 28.95 | 0.823 | 2994.951 | 1.872 | 2.057
904 | 28.982 | 0.825 | 3002.796 | 1.877 | 2.061
905 | 29.014 | 0.826 | 3012.603 | 1.883 | 2.066
906 | 29.046 | 0.828 | 3022.41 | 1.889 | 2.071
907 | 29.07 | 0.83 | 3030.255 | 1.894 | 2.076
908 | 29.103 | 0.833 | 3038.1 | 1.899 | 2.083
909 | 29.134 | 0.834 | 3047.907 | 1.905 | 2.085
910 | 29.166 | 0.836 | 3055.752 | 1.91 | 2.09
911 | 29.191 | 0.838 | 3065.559 | 1.916 | 2.095
912 | 29.223 | 0.84 | 3073.404 | 1.921 | 2.099
913 | 29.255 | 0.844 | 3083.211 | 1.927 | 2.109
914 | 29.287 | 0.846 | 3091.057 | 1.932 | 2.114
915 | 29.318 | 0.847 | 3100.863 | 1.938 | 2.119
916 | 29.351 | 0.849 | 3108.709 | 1.943 | 2.123
917 | 29.382 | 0.851 | 3116.554 | 1.948 | 2.128
918 | 29.415 | 0.853 | 3126.361 | 1.954 | 2.133
919 | 29.447 | 0.855 | 3134.206 | 1.959 | 2.138
920 | 29.478 | 0.857 | 3144.012 | 1.965 | 2.142
921 | 29.511 | 0.859 | 3153.819 | 1.971 | 2.147
922 | 29.543 | 0.861 | 3161.664 | 1.976 | 2.152
923 | 29.574 | 0.863 | 3171.471 | 1.982 | 2.157
924 | 29.607 | 0.867 | 3179.316 | 1.987 | 2.166
925 | 29.638 | 0.868 | 3189.123 | 1.993 | 2.171
926 | 29.671 | 0.87 | 3198.93 | 1.999 | 2.176
927 | 29.703 | 0.872 | 3206.775 | 2.004 | 2.181
928 | 29.734 | 0.874 | 3216.582 | 2.01 | 2.185
929 | 29.767 | 0.877 | 3226.388 | 2.016 | 2.193
930 | 29.799 | 0.878 | 3234.234 | 2.021 | 2.195
931 | 29.83 | 0.88 | 3242.079 | 2.026 | 2.2
932 | 29.863 | 0.884 | 3251.886 | 2.032 | 2.209
933 | 29.896 | 0.886 | 3261.692 | 2.039 | 2.214
934 | 29.926 | 0.887 | 3271.499 | 2.045 | 2.219
935 | 29.959 | 0.889 | 3281.306 | 2.051 | 2.224
936 | 29.991 | 0.891 | 3289.151 | 2.056 | 2.228
937 | 30.023 | 0.893 | 3298.957 | 2.062 | 2.233
938 | 30.054 | 0.895 | 3306.803 | 2.067 | 2.238
939 | 30.086 | 0.899 | 3316.609 | 2.073 | 2.247
940 | 30.119 | 0.901 | 3324.455 | 2.078 | 2.252
941 | 30.143 | 0.903 | 3334.261 | 2.084 | 2.257
942 | 30.174 | 0.905 | 3342.107 | 2.089 | 2.262
943 | 30.207 | 0.907 | 3351.914 | 2.095 | 2.266
944 | 30.238 | 0.908 | 3359.759 | 2.1 | 2.271
945 | 30.271 | 0.91 | 3367.604 | 2.105 | 2.276
946 | 30.302 | 0.912 | 3377.411 | 2.111 | 2.281
947 | 30.334 | 0.914 | 3385.256 | 2.116 | 2.286
948 | 30.366 | 0.916 | 3393.102 | 2.121 | 2.29
949 | 30.398 | 0.918 | 3402.908 | 2.127 | 2.295
950 | 30.43 | 0.922 | 3410.753 | 2.132 | 2.305
951 | 30.463 | 0.924 | 3420.56 | 2.138 | 2.309
952 | 30.495 | 0.926 | 3430.367 | 2.144 | 2.314
953 | 30.527 | 0.928 | 3438.212 | 2.149 | 2.319
954 | 30.558 | 0.929 | 3448.019 | 2.155 | 2.324
955 | 30.59 | 0.931 | 3457.825 | 2.161 | 2.328
956 | 30.623 | 0.934 | 3465.671 | 2.166 | 2.336
957 | 30.654 | 0.936 | 3473.516 | 2.171 | 2.34
958 | 30.687 | 0.939 | 3483.323 | 2.177 | 2.348
959 | 30.718 | 0.941 | 3493.129 | 2.183 | 2.352
960 | 30.75 | 0.943 | 3500.975 | 2.188 | 2.357
961 | 30.783 | 0.945 | 3508.82 | 2.193 | 2.362
962 | 30.814 | 0.947 | 3518.626 | 2.199 | 2.367
963 | 30.846 | 0.949 | 3526.472 | 2.204 | 2.371
964 | 30.871 | 0.95 | 3534.317 | 2.209 | 2.376
965 | 30.902 | 0.952 | 3544.124 | 2.215 | 2.381
966 | 30.934 | 0.954 | 3551.969 | 2.22 | 2.386
967 | 30.967 | 0.956 | 3559.815 | 2.225 | 2.391
968 | 30.999 | 0.96 | 3569.621 | 2.231 | 2.4
969 | 31.031 | 0.962 | 3577.466 | 2.236 | 2.405
970 | 31.063 | 0.964 | 3585.312 | 2.241 | 2.41
971 | 31.094 | 0.966 | 3595.119 | 2.247 | 2.414
972 | 31.118 | 0.968 | 3602.964 | 2.252 | 2.419
973 | 31.15 | 0.97 | 3610.809 | 2.257 | 2.424
974 | 31.182 | 0.971 | 3618.655 | 2.262 | 2.429
975 | 31.215 | 0.973 | 3626.5 | 2.267 | 2.433
976 | 31.247 | 0.975 | 3636.306 | 2.273 | 2.438
977 | 31.278 | 0.977 | 3644.152 | 2.278 | 2.443
978 | 31.334 | 0.982 | 3659.843 | 2.287 | 2.455
979 | 31.39 | 0.986 | 3673.571 | 2.296 | 2.464
980 | 31.423 | 0.987 | 3681.417 | 2.301 | 2.467
981 | 31.455 | 0.989 | 3691.224 | 2.307 | 2.472
982 | 31.486 | 0.992 | 3699.069 | 2.312 | 2.481
983 | 31.519 | 0.994 | 3708.875 | 2.318 | 2.486
984 | 31.551 | 0.996 | 3718.682 | 2.324 | 2.491
985 | 31.582 | 0.998 | 3726.527 | 2.329 | 2.495
986 | 31.615 | 1.001 | 3736.334 | 2.335 | 2.503
987 | 31.646 | 1.002 | 3744.179 | 2.34 | 2.505
988 | 31.678 | 1.004 | 3752.025 | 2.345 | 2.51
989 | 31.729 | 1.004 | 3757.908 | 2.349 | 2.51