## 工作表1
No. | 時間( s) | 變形( mm) | 力量( N) | 應力( N/mm^2) | 應變( %)
1 | 0 | 0 | 0 | 0 | 0
2 | 0.101 | 0 | 0 | 0 | 0
3 | 0.133 | 0 | 0 | 0 | 0
4 | 0.191 | 0 | 0 | 0 | 0
5 | 0.22 | 0 | 0 | 0 | 0
6 | 0.251 | 0 | 0 | 0 | 0
7 | 0.284 | 0 | 0 | 0 | 0
8 | 0.317 | 0 | 0 | 0 | 0
9 | 0.347 | 0 | 0 | 0 | 0
10 | 0.372 | 0 | 0 | 0 | 0
11 | 0.404 | 0 | 0 | 0 | 0
12 | 0.436 | 0 | 0 | 0 | 0
13 | 0.467 | 0 | 0 | 0 | 0
14 | 0.5 | 0 | 0 | 0 | 0
15 | 0.532 | 0 | 0 | 0 | 0
16 | 0.563 | 0 | 0 | 0 | 0
17 | 0.595 | 0 | 0 | 0 | 0
18 | 0.627 | 0 | 0 | 0 | 0
19 | 0.659 | 0 | 0 | 0 | 0
20 | 0.691 | 0 | 0 | 0 | 0
21 | 0.724 | 0 | 0 | 0 | 0
22 | 0.756 | 0 | 0 | 0 | 0
23 | 0.787 | 0 | 0 | 0 | 0
24 | 0.819 | 0 | 0 | 0 | 0
25 | 0.851 | 0 | 0 | 0 | 0
26 | 0.884 | 0 | 0 | 0 | 0
27 | 0.915 | 0 | 0 | 0 | 0
28 | 0.947 | 0 | 0 | 0 | 0
29 | 0.979 | 0 | 0 | 0 | 0
30 | 1.013 | 0 | 0 | 0 | 0
31 | 1.044 | 0 | 0 | 0 | 0
32 | 1.075 | 0 | 0 | 0 | 0
33 | 1.109 | 0 | 0 | 0 | 0
34 | 1.139 | 0 | 0 | 0 | 0
35 | 1.171 | 0 | 0 | 0 | 0
36 | 1.204 | 0 | 0 | 0 | 0
37 | 1.236 | 0 | 0 | 0 | 0
38 | 1.267 | 0 | 0 | 0 | 0
39 | 1.3 | 0 | 0 | 0 | 0
40 | 1.332 | 0 | 0 | 0 | 0
41 | 1.364 | 0 | 0 | 0 | 0
42 | 1.395 | 0 | 0 | 0 | 0
43 | 1.428 | 0 | 0 | 0 | 0
44 | 1.459 | 0 | 0 | 0 | 0
45 | 1.491 | 0 | 0 | 0 | 0
46 | 1.523 | 0 | 0 | 0 | 0
47 | 1.555 | 0 | 0 | 0 | 0
48 | 1.588 | 0 | 0 | 0 | 0
49 | 1.621 | 0 | 0 | 0 | 0
50 | 1.652 | 0 | 0 | 0 | 0
51 | 1.683 | 0 | 0 | 0 | 0
52 | 1.716 | 0 | 0 | 0 | 0
53 | 1.748 | 0 | 0 | 0 | 0
54 | 1.781 | 0 | 0 | 0 | 0
55 | 1.812 | 0 | 0 | 0 | 0
56 | 1.844 | 0 | 0 | 0 | 0
57 | 1.875 | 0 | 0 | 0 | 0
58 | 1.909 | 0 | 0 | 0 | 0
59 | 1.94 | 0 | 0 | 0 | 0
60 | 1.972 | 0 | 0 | 0 | 0
61 | 2.005 | 0 | 0 | 0 | 0
62 | 2.035 | 0 | 0 | 0 | 0
63 | 2.067 | 0 | 0 | 0 | 0
64 | 2.099 | 0 | 0 | 0 | 0
65 | 2.131 | 0 | 0 | 0 | 0
66 | 2.163 | 0 | 0 | 0 | 0
67 | 2.195 | 0 | 0 | 0 | 0
68 | 2.227 | 0 | 0 | 0 | 0
69 | 2.259 | 0 | 0 | 0 | 0
70 | 2.292 | 0 | 0 | 0 | 0
71 | 2.323 | 0 | 0 | 0 | 0
72 | 2.356 | 0 | 0 | 0 | 0
73 | 2.388 | 0 | 0 | 0 | 0
74 | 2.419 | 0 | 0 | 0 | 0
75 | 2.452 | 0 | 0 | 0 | 0
76 | 2.483 | 0 | 0 | 0 | 0
77 | 2.516 | 0 | 0 | 0 | 0
78 | 2.547 | 0 | 0 | 0 | 0
79 | 2.581 | 0 | 0 | 0 | 0
80 | 2.611 | 0 | 0 | 0 | 0
81 | 2.645 | 0 | 0 | 0 | 0
82 | 2.676 | 0 | 0 | 0 | 0
83 | 2.707 | 0 | 0 | 0 | 0
84 | 2.74 | 0 | 0 | 0 | 0
85 | 2.771 | 0 | 0 | 0 | 0
86 | 2.796 | 0 | 0 | 0 | 0
87 | 2.827 | 0 | 0 | 0 | 0
88 | 2.856 | 0 | 0 | 0 | 0
89 | 2.884 | 0 | 0 | 0 | 0
90 | 2.915 | 0 | 0 | 0 | 0
91 | 2.949 | 0 | 0 | 0 | 0
92 | 2.98 | 0 | 0 | 0 | 0
93 | 3.012 | 0 | 0 | 0 | 0
94 | 3.044 | 0 | 0 | 0 | 0
95 | 3.075 | 0 | 0 | 0 | 0
96 | 3.109 | 0 | 0 | 0 | 0
97 | 3.14 | 0 | 0 | 0 | 0
98 | 3.173 | 0 | 0 | 0 | 0
99 | 3.205 | 0 | 0 | 0 | 0
100 | 3.235 | 0 | 0 | 0 | 0
101 | 3.267 | 0 | 0 | 0 | 0
102 | 3.301 | 0 | 0 | 0 | 0
103 | 3.331 | 0 | 0 | 0 | 0
104 | 3.365 | 0 | 0 | 0 | 0
105 | 3.396 | 0 | 0 | 0 | 0
106 | 3.428 | 0 | 0 | 0 | 0
107 | 3.46 | 0 | 0 | 0 | 0
108 | 3.491 | 0 | 0 | 0 | 0
109 | 3.524 | 0 | 0 | 0 | 0
110 | 3.555 | 0 | 0 | 0 | 0
111 | 3.588 | 0 | 0 | 0 | 0
112 | 3.62 | 0 | 0 | 0 | 0
113 | 3.653 | 0 | 0 | 0 | 0
114 | 3.683 | 0 | 0 | 0 | 0
115 | 3.716 | 0 | 0 | 0 | 0
116 | 3.747 | 0 | 0 | 0 | 0
117 | 3.78 | 0 | 0 | 0 | 0
118 | 3.812 | 0 | 0 | 0 | 0
119 | 3.843 | 0 | 0 | 0 | 0
120 | 3.876 | 0 | 0 | 0 | 0
121 | 3.909 | 0 | 0 | 0 | 0
122 | 3.94 | 0 | 0 | 0 | 0
123 | 3.971 | 0 | 0 | 0 | 0
124 | 4.003 | 0 | 0 | 0 | 0
125 | 4.036 | 0 | 0 | 0 | 0
126 | 4.067 | 0 | 0 | 0 | 0
127 | 4.102 | 0 | 0 | 0 | 0
128 | 4.131 | 0 | 0 | 0 | 0
129 | 4.163 | 0 | 0 | 0 | 0
130 | 4.195 | 0 | 0 | 0 | 0
131 | 4.228 | 0 | 0 | 0 | 0
132 | 4.259 | 0 | 0 | 0 | 0
133 | 4.291 | 0 | 0 | 0 | 0
134 | 4.324 | 0 | 0 | 0 | 0
135 | 4.356 | 0 | 0 | 0 | 0
136 | 4.388 | 0 | 0 | 0 | 0
137 | 4.42 | 0 | 0 | 0 | 0
138 | 4.451 | 0 | 0 | 0 | 0
139 | 4.484 | 0 | 0 | 0 | 0
140 | 4.515 | 0 | 0 | 0 | 0
141 | 4.549 | 0 | 0 | 0 | 0
142 | 4.58 | 0 | 0 | 0 | 0
143 | 4.613 | 0 | 0 | 0 | 0
144 | 4.643 | 0 | 0 | 0 | 0
145 | 4.676 | 0 | 0 | 0 | 0
146 | 4.707 | 0 | 0 | 0 | 0
147 | 4.741 | 0 | 0 | 0 | 0
148 | 4.771 | 0 | 0 | 0 | 0
149 | 4.804 | 0 | 0 | 0 | 0
150 | 4.883 | 0 | 0 | 0 | 0
151 | 4.916 | 0 | 0 | 0 | 0
152 | 4.947 | 0 | 0 | 0 | 0
153 | 4.979 | 0 | 0 | 0 | 0
154 | 5.011 | 0 | 0 | 0 | 0
155 | 5.043 | 0 | 0 | 0 | 0
156 | 5.075 | 0 | 0 | 0 | 0
157 | 5.109 | 0 | 0 | 0 | 0
158 | 5.14 | 0 | 0 | 0 | 0
159 | 5.172 | 0 | 0 | 0 | 0
160 | 5.204 | 0 | 0 | 0 | 0
161 | 5.236 | 0 | 0 | 0 | 0
162 | 5.267 | 0 | 0 | 0 | 0
163 | 5.299 | 0 | 0 | 0 | 0
164 | 5.332 | 0 | 0 | 0 | 0
165 | 5.364 | 0 | 0 | 0 | 0
166 | 5.395 | 0 | 0 | 0 | 0
167 | 5.428 | 0 | 0 | 0 | 0
168 | 5.46 | 0 | 0 | 0 | 0
169 | 5.491 | 0 | 0 | 0 | 0
170 | 5.523 | 0 | 0 | 0 | 0
171 | 5.556 | 0 | 0 | 0 | 0
172 | 5.589 | 0 | 0 | 0 | 0
173 | 5.619 | 0 | 0 | 0 | 0
174 | 5.651 | 0 | 0 | 0 | 0
175 | 5.684 | 0 | 0 | 0 | 0
176 | 5.716 | 0 | 0 | 0 | 0
177 | 5.747 | 0 | 0 | 0 | 0
178 | 5.779 | 0 | 0 | 0 | 0
179 | 5.811 | 0 | 0 | 0 | 0
180 | 5.844 | 0 | 0 | 0 | 0
181 | 5.875 | 0 | 0 | 0 | 0
182 | 5.907 | 0 | 0 | 0 | 0
183 | 5.94 | 0 | 0 | 0 | 0
184 | 5.972 | 0 | 0 | 0 | 0
185 | 6.004 | 0 | 0 | 0 | 0
186 | 6.035 | 0 | 0 | 0 | 0
187 | 6.068 | 0 | 0 | 0 | 0
188 | 6.1 | 0 | 0 | 0 | 0
189 | 6.132 | 0 | 0 | 0 | 0
190 | 6.164 | 0 | 0 | 0 | 0
191 | 6.196 | 0 | 0 | 0 | 0
192 | 6.227 | 0 | 0 | 0 | 0
193 | 6.26 | 0 | 0 | 0 | 0
194 | 6.291 | 0 | 0 | 0 | 0
195 | 6.325 | 0 | 0 | 0 | 0
196 | 6.355 | 0 | 0 | 0 | 0
197 | 6.387 | 0 | 0 | 0 | 0
198 | 6.42 | 0 | 0 | 0 | 0
199 | 6.451 | 0 | 0 | 0 | 0
200 | 6.483 | 0 | 0 | 0 | 0
201 | 6.515 | 0 | 0 | 0 | 0
202 | 6.548 | 0 | 0 | 0 | 0
203 | 6.579 | 0 | 0 | 0 | 0
204 | 6.611 | 0 | 0 | 0 | 0
205 | 6.644 | 0 | 0 | 0 | 0
206 | 6.676 | 0 | 0 | 0 | 0
207 | 6.707 | 0 | 0 | 0 | 0
208 | 6.741 | 0 | 0 | 0 | 0
209 | 6.771 | 0 | 0 | 0 | 0
210 | 6.804 | 0 | 0 | 0 | 0
211 | 6.835 | 0 | 0 | 0 | 0
212 | 6.868 | 0 | 0 | 0 | 0
213 | 6.899 | 0 | 0 | 0 | 0
214 | 6.931 | 0 | 0 | 0 | 0
215 | 6.963 | 0 | 0 | 0 | 0
216 | 6.995 | 0 | 0 | 0 | 0
217 | 7.028 | 0 | 0 | 0 | 0
218 | 7.059 | 0 | 0 | 0 | 0
219 | 7.092 | 0 | 0 | 0 | 0
220 | 7.123 | 0 | 0 | 0 | 0
221 | 7.156 | 0 | 0 | 0 | 0
222 | 7.188 | 0 | 0 | 0 | 0
223 | 7.221 | 0 | 0 | 0 | 0
224 | 7.252 | 0 | 0 | 0 | 0
225 | 7.284 | 0 | 0 | 0 | 0
226 | 7.315 | 0 | 0 | 0 | 0
227 | 7.347 | 0 | 0 | 0 | 0
228 | 7.379 | 0 | 0 | 0 | 0
229 | 7.411 | 0 | 0 | 0 | 0
230 | 7.443 | 0 | 0 | 0 | 0
231 | 7.476 | 0 | 0 | 0 | 0
232 | 7.508 | 0 | 0 | 0 | 0
233 | 7.54 | 0 | 0 | 0 | 0
234 | 7.571 | 0 | 0 | 0 | 0
235 | 7.603 | 0 | 0 | 0 | 0
236 | 7.636 | 0 | 0 | 0 | 0
237 | 7.668 | 0 | 0 | 0 | 0
238 | 7.7 | 0 | 0 | 0 | 0
239 | 7.732 | 0 | 0 | 0 | 0
240 | 7.764 | 0 | 0 | 0 | 0
241 | 7.795 | 0 | 0 | 0 | 0
242 | 7.828 | 0 | 0 | 0 | 0
243 | 7.86 | 0 | 0 | 0 | 0
244 | 7.892 | 0 | 0 | 0 | 0
245 | 7.923 | 0 | 0 | 0 | 0
246 | 7.956 | 0 | 0 | 0 | 0
247 | 7.987 | 0 | 0 | 0 | 0
248 | 8.02 | 0 | 0 | 0 | 0
249 | 8.051 | 0 | 0 | 0 | 0
250 | 8.084 | 0 | 0 | 0 | 0
251 | 8.115 | 0 | 0 | 0 | 0
252 | 8.147 | 0 | 0 | 0 | 0
253 | 8.18 | 0 | 0 | 0 | 0
254 | 8.211 | 0 | 0 | 0 | 0
255 | 8.244 | 0 | 0 | 0 | 0
256 | 8.276 | 0 | 0 | 0 | 0
257 | 8.307 | 0 | 0 | 0 | 0
258 | 8.34 | 0 | 0 | 0 | 0
259 | 8.371 | 0 | 0 | 0 | 0
260 | 8.404 | 0 | 0 | 0 | 0
261 | 8.435 | 0 | 0 | 0 | 0
262 | 8.468 | 0 | 0 | 0 | 0
263 | 8.501 | 0 | 0 | 0 | 0
264 | 8.532 | 0 | 0 | 0 | 0
265 | 8.563 | 0 | 0 | 0 | 0
266 | 8.595 | 0 | 0 | 0 | 0
267 | 8.629 | 0 | 0 | 0 | 0
268 | 8.66 | 0 | 0 | 0 | 0
269 | 8.691 | 0 | 0 | 0 | 0
270 | 8.725 | 0 | 0 | 0 | 0
271 | 8.755 | 0 | 0 | 0 | 0
272 | 8.787 | 0 | 0 | 0 | 0
273 | 8.82 | 0 | 0 | 0 | 0
274 | 8.851 | 0 | 0 | 0 | 0
275 | 8.884 | 0 | 0 | 0 | 0
276 | 8.915 | 0 | 0 | 0 | 0
277 | 8.947 | 0 | 0 | 0 | 0
278 | 8.979 | 0 | 0 | 0 | 0
279 | 9.011 | 0 | 0 | 0 | 0
280 | 9.044 | 0 | 0 | 0 | 0
281 | 9.076 | 0 | 0 | 0 | 0
282 | 9.107 | 0 | 0 | 0 | 0
283 | 9.14 | 0 | 0 | 0 | 0
284 | 9.171 | 0 | 0 | 0 | 0
285 | 9.205 | 0 | 0 | 0 | 0
286 | 9.237 | 0 | 0 | 0 | 0
287 | 9.267 | 0 | 0 | 0 | 0
288 | 9.299 | 0 | 0 | 0 | 0
289 | 9.333 | 0 | 0 | 0 | 0
290 | 9.363 | 0 | 0 | 0 | 0
291 | 9.396 | 0 | 0 | 0 | 0
292 | 9.427 | 0 | 0 | 0 | 0
293 | 9.46 | 0 | 0 | 0 | 0
294 | 9.491 | 0 | 0 | 0 | 0
295 | 9.524 | 0 | 0 | 0 | 0
296 | 9.584 | 0 | 0 | 0 | 0
297 | 9.612 | 0 | 0 | 0 | 0
298 | 9.644 | 0 | 0 | 0 | 0
299 | 9.675 | 0 | 0 | 0 | 0
300 | 9.708 | 0 | 0 | 0 | 0
301 | 9.739 | 0 | 0 | 0 | 0
302 | 9.772 | 0 | 0 | 0 | 0
303 | 9.804 | 0 | 0 | 0 | 0
304 | 9.837 | 0 | 0 | 0 | 0
305 | 9.869 | 0 | 0 | 0 | 0
306 | 9.9 | 0 | 0 | 0 | 0
307 | 9.931 | 0 | 0 | 0 | 0
308 | 9.963 | 0 | 0 | 0 | 0
309 | 9.995 | 0 | 0 | 0 | 0
310 | 10.029 | 0 | 0 | 0 | 0
311 | 10.06 | 0 | 0 | 0 | 0
312 | 10.091 | 0 | 0 | 0 | 0
313 | 10.123 | 0 | 0 | 0 | 0
314 | 10.155 | 0 | 0 | 0 | 0
315 | 10.188 | 0 | 0 | 0 | 0
316 | 10.219 | 0 | 0 | 0 | 0
317 | 10.251 | 0 | 0 | 0 | 0
318 | 10.284 | 0 | 0 | 0 | 0
319 | 10.316 | 0 | 0 | 0 | 0
320 | 10.347 | 0 | 0 | 0 | 0
321 | 10.38 | 0 | 0 | 0 | 0
322 | 10.413 | 0 | 0 | 0 | 0
323 | 10.444 | 0 | 0 | 0 | 0
324 | 10.475 | 0 | 0 | 0 | 0
325 | 10.509 | 0 | 0 | 0 | 0
326 | 10.539 | 0 | 0 | 0 | 0
327 | 10.571 | 0 | 0 | 0 | 0
328 | 10.604 | 0 | 0 | 0 | 0
329 | 10.635 | 0 | 0 | 0 | 0
330 | 10.667 | 0 | 0 | 0 | 0
331 | 10.701 | 0 | 0 | 0 | 0
332 | 10.732 | 0 | 0 | 0 | 0
333 | 10.764 | 0 | 0 | 0 | 0
334 | 10.796 | 0 | 0 | 0 | 0
335 | 10.828 | 0 | 0 | 0 | 0
336 | 10.86 | 0 | 0 | 0 | 0
337 | 10.892 | 0 | 0 | 0 | 0
338 | 10.924 | 0 | 0 | 0 | 0
339 | 10.957 | 0 | 0 | 0 | 0
340 | 10.987 | 0 | 0 | 0 | 0
341 | 11.02 | 0 | 0 | 0 | 0
342 | 11.052 | 0 | 0 | 0 | 0
343 | 11.084 | 0 | 0 | 0 | 0
344 | 11.116 | 0 | 0 | 0 | 0
345 | 11.147 | 0 | 0 | 0 | 0
346 | 11.18 | 0 | 0 | 0 | 0
347 | 11.212 | 0 | 0 | 0 | 0
348 | 11.243 | 0 | 0 | 0 | 0
349 | 11.276 | 0 | 0 | 0 | 0
350 | 11.307 | 0 | 0 | 0 | 0
351 | 11.339 | 0 | 0 | 0 | 0
352 | 11.373 | 0 | 0 | 0 | 0
353 | 11.404 | 0 | 0 | 0 | 0
354 | 11.436 | 0 | 0 | 0 | 0
355 | 11.468 | 0 | 0 | 0 | 0
356 | 11.5 | 0 | 0 | 0 | 0
357 | 11.531 | 0 | 0 | 0 | 0
358 | 11.566 | 0 | 0 | 0 | 0
359 | 11.597 | 0 | 0 | 0 | 0
360 | 11.628 | 0 | 0 | 0 | 0
361 | 11.659 | 0 | 0 | 0 | 0
362 | 11.691 | 0 | 0 | 0 | 0
363 | 11.724 | 0 | 0 | 0 | 0
364 | 11.756 | 0 | 0 | 0 | 0
365 | 11.787 | 0 | 0 | 0 | 0
366 | 11.819 | 0 | 0 | 0 | 0
367 | 11.853 | 0 | 0 | 0 | 0
368 | 11.884 | 0 | 0 | 0 | 0
369 | 11.915 | 0 | 0 | 0 | 0
370 | 11.948 | 0 | 0 | 0 | 0
371 | 11.979 | 0 | 0 | 0 | 0
372 | 12.012 | 0 | 0 | 0 | 0
373 | 12.044 | 0 | 0 | 0 | 0
374 | 12.076 | 0 | 0 | 0 | 0
375 | 12.107 | 0 | 0 | 0 | 0
376 | 12.14 | 0 | 0 | 0 | 0
377 | 12.172 | 0 | 0 | 0 | 0
378 | 12.204 | 0 | 0 | 0 | 0
379 | 12.236 | 0 | 0 | 0 | 0
380 | 12.267 | 0 | 0 | 0 | 0
381 | 12.3 | 0 | 0 | 0 | 0
382 | 12.332 | 0 | 0 | 0 | 0
383 | 12.363 | 0 | 0 | 0 | 0
384 | 12.397 | 0 | 0 | 0 | 0
385 | 12.427 | 0 | 0 | 0 | 0
386 | 12.459 | 0 | 0 | 0 | 0
387 | 12.491 | 0 | 0 | 0 | 0
388 | 12.523 | 0 | 0 | 0 | 0
389 | 12.557 | 0 | 0 | 0 | 0
390 | 12.589 | 0 | 0 | 0 | 0
391 | 12.62 | 0 | 0 | 0 | 0
392 | 12.653 | 0 | 0 | 0 | 0
393 | 12.683 | 0 | 0 | 0 | 0
394 | 12.715 | 0 | 0 | 0 | 0
395 | 12.748 | 0 | 0 | 0 | 0
396 | 12.779 | 0 | 0 | 0 | 0
397 | 12.813 | 0 | 0 | 0 | 0
398 | 12.845 | 0 | 0 | 0 | 0
399 | 12.875 | 0 | 0 | 0 | 0
400 | 12.908 | 0 | 0 | 0 | 0
401 | 12.939 | 0 | 0 | 0 | 0
402 | 12.972 | 0 | 0 | 0 | 0
403 | 13.004 | 0 | 0 | 0 | 0
404 | 13.035 | 0 | 0 | 0 | 0
405 | 13.067 | 0 | 0 | 0 | 0
406 | 13.099 | 0 | 0 | 0 | 0
407 | 13.132 | 0 | 0 | 0 | 0
408 | 13.163 | 0 | 0 | 0 | 0
409 | 13.197 | 0 | 0 | 0 | 0
410 | 13.227 | 0 | 0 | 0 | 0
411 | 13.259 | 0 | 0 | 0 | 0
412 | 13.292 | 0 | 0 | 0 | 0
413 | 13.324 | 0 | 0 | 0 | 0
414 | 13.356 | 0 | 0 | 0 | 0
415 | 13.389 | 0 | 0 | 0 | 0
416 | 13.419 | 0 | 0 | 0 | 0
417 | 13.452 | 0 | 0 | 0 | 0
418 | 13.484 | 0 | 0 | 0 | 0
419 | 13.515 | 0 | 0 | 0 | 0
420 | 13.548 | 0 | 0 | 0 | 0
421 | 13.579 | 0 | 0 | 0 | 0
422 | 13.612 | 0 | 0 | 0 | 0
423 | 13.643 | 0 | 0 | 0 | 0
424 | 13.676 | 0 | 0 | 0 | 0
425 | 13.707 | 0 | 0 | 0 | 0
426 | 13.739 | 0 | 0 | 0 | 0
427 | 13.771 | 0 | 0 | 0 | 0
428 | 13.803 | 0 | 0 | 0 | 0
429 | 13.836 | 0 | 0 | 0 | 0
430 | 13.867 | 0 | 0 | 0 | 0
431 | 13.899 | 0 | 0 | 0 | 0
432 | 13.933 | 0 | 0 | 0 | 0
433 | 13.964 | 0 | 0 | 0 | 0
434 | 13.995 | 0 | 0 | 0 | 0
435 | 14.027 | 0 | 0 | 0 | 0
436 | 14.06 | 0 | 0 | 0 | 0
437 | 14.092 | 0 | 0 | 0 | 0
438 | 14.124 | 0 | 0 | 0 | 0
439 | 14.155 | 0 | 0 | 0 | 0
440 | 14.188 | 0 | 0 | 0 | 0
441 | 14.219 | 0 | 0 | 0 | 0
442 | 14.251 | 0 | 0 | 0 | 0
443 | 14.283 | 0 | 0 | 0 | 0
444 | 14.315 | 0 | 0 | 0 | 0
445 | 14.347 | 0 | 1.961 | 0.001 | 0
446 | 14.379 | 0 | 3.923 | 0.002 | 0
447 | 14.412 | 0 | 3.923 | 0.002 | 0
448 | 14.444 | 0 | 3.923 | 0.002 | 0
449 | 14.475 | 0 | 3.923 | 0.002 | 0
450 | 14.508 | 0 | 3.923 | 0.002 | 0
451 | 14.539 | 0 | 5.885 | 0.004 | 0
452 | 14.571 | 0 | 5.884 | 0.004 | 0
453 | 14.604 | 0 | 5.884 | 0.004 | 0
454 | 14.635 | 0 | 5.884 | 0.004 | 0
455 | 14.667 | 0 | 7.846 | 0.005 | 0
456 | 14.699 | 0 | 7.845 | 0.005 | 0
457 | 14.731 | 0 | 7.845 | 0.005 | 0
458 | 14.766 | 0 | 7.845 | 0.005 | 0
459 | 14.795 | 0 | 7.845 | 0.005 | 0
460 | 14.828 | 0 | 9.807 | 0.006 | 0
461 | 14.86 | 0 | 9.807 | 0.006 | 0
462 | 14.892 | 0 | 9.807 | 0.006 | 0
463 | 14.924 | 0 | 9.807 | 0.006 | 0
464 | 14.955 | 0 | 11.769 | 0.007 | 0
465 | 14.987 | 0 | 11.768 | 0.007 | 0
466 | 15.019 | 0 | 11.768 | 0.007 | 0
467 | 15.051 | 0 | 13.73 | 0.009 | 0
468 | 15.083 | 0 | 13.729 | 0.009 | 0
469 | 15.115 | 0 | 13.729 | 0.009 | 0
470 | 15.148 | 0 | 15.691 | 0.01 | 0
471 | 15.18 | 0 | 15.691 | 0.01 | 0
472 | 15.235 | 0 | 17.653 | 0.011 | 0
473 | 15.259 | 0 | 17.652 | 0.011 | 0
474 | 15.284 | 0 | 17.652 | 0.011 | 0
475 | 15.315 | 0 | 19.614 | 0.012 | 0
476 | 15.348 | 0 | 19.613 | 0.012 | 0
477 | 15.379 | 0 | 19.613 | 0.012 | 0
478 | 15.412 | 0 | 21.575 | 0.013 | 0
479 | 15.444 | 0 | 21.575 | 0.013 | 0
480 | 15.475 | 0 | 23.537 | 0.015 | 0
481 | 15.507 | 0 | 23.536 | 0.015 | 0
482 | 15.54 | 0 | 25.498 | 0.016 | 0
483 | 15.564 | 0 | 25.497 | 0.016 | 0
484 | 15.595 | 0 | 25.497 | 0.016 | 0
485 | 15.62 | 0 | 27.459 | 0.017 | 0
486 | 15.651 | 0 | 27.459 | 0.017 | 0
487 | 15.684 | 0 | 29.42 | 0.018 | 0
488 | 15.716 | 0 | 29.42 | 0.018 | 0
489 | 15.748 | 0 | 31.382 | 0.02 | 0
490 | 15.78 | 0 | 31.381 | 0.02 | 0
491 | 15.812 | 0 | 33.343 | 0.021 | 0
492 | 15.845 | 0 | 33.343 | 0.021 | 0
493 | 15.875 | 0 | 35.305 | 0.022 | 0
494 | 15.908 | 0 | 35.304 | 0.022 | 0
495 | 15.939 | 0 | 37.266 | 0.023 | 0
496 | 15.972 | 0 | 37.265 | 0.023 | 0
497 | 16.003 | 0 | 39.228 | 0.025 | 0
498 | 16.036 | 0 | 39.227 | 0.025 | 0
499 | 16.067 | 0 | 41.188 | 0.026 | 0
500 | 16.099 | 0 | 43.15 | 0.027 | 0
501 | 16.131 | 0 | 43.149 | 0.027 | 0
502 | 16.164 | 0 | 45.111 | 0.028 | 0
503 | 16.195 | 0 | 47.073 | 0.029 | 0
504 | 16.251 | 0 | 50.995 | 0.032 | 0
505 | 16.275 | 0 | 50.995 | 0.032 | 0
506 | 16.307 | 0 | 52.956 | 0.033 | 0
507 | 16.339 | 0 | 54.918 | 0.034 | 0
508 | 16.371 | 0 | 56.879 | 0.036 | 0
509 | 16.403 | 0 | 58.84 | 0.037 | 0
510 | 16.436 | 0 | 60.801 | 0.038 | 0
511 | 16.468 | 0 | 62.763 | 0.039 | 0
512 | 16.5 | 0 | 64.725 | 0.04 | 0
513 | 16.531 | 0 | 66.686 | 0.042 | 0
514 | 16.563 | 0 | 68.647 | 0.043 | 0
515 | 16.596 | 0 | 70.608 | 0.044 | 0
516 | 16.627 | 0 | 72.57 | 0.045 | 0
517 | 16.659 | 0 | 76.493 | 0.048 | 0
518 | 16.692 | 0 | 78.454 | 0.049 | 0
519 | 16.723 | 0 | 80.415 | 0.05 | 0
520 | 16.748 | 0 | 82.377 | 0.051 | 0
521 | 16.781 | 0 | 86.299 | 0.054 | 0
522 | 16.812 | 0 | 88.26 | 0.055 | 0
523 | 16.843 | 0 | 90.222 | 0.056 | 0
524 | 16.877 | 0 | 92.183 | 0.058 | 0
525 | 16.907 | 0.002 | 94.144 | 0.059 | 0.005
526 | 16.939 | 0.004 | 98.067 | 0.061 | 0.01
527 | 16.972 | 0.006 | 100.029 | 0.063 | 0.014
528 | 17.004 | 0.008 | 103.951 | 0.065 | 0.019
529 | 17.036 | 0.01 | 105.913 | 0.066 | 0.024
530 | 17.067 | 0.011 | 109.835 | 0.069 | 0.029
531 | 17.099 | 0.013 | 111.796 | 0.07 | 0.033
532 | 17.155 | 0.019 | 115.719 | 0.072 | 0.048
533 | 17.179 | 0.019 | 119.641 | 0.075 | 0.048
534 | 17.204 | 0.021 | 121.603 | 0.076 | 0.052
535 | 17.227 | 0.023 | 125.526 | 0.078 | 0.057
536 | 17.252 | 0.025 | 127.487 | 0.08 | 0.062
537 | 17.275 | 0.027 | 129.448 | 0.081 | 0.067
538 | 17.308 | 0.029 | 133.371 | 0.083 | 0.072
539 | 17.339 | 0.031 | 135.332 | 0.085 | 0.076
540 | 17.364 | 0.032 | 137.294 | 0.086 | 0.081
541 | 17.387 | 0.032 | 141.216 | 0.088 | 0.081
542 | 17.437 | 0.036 | 145.139 | 0.091 | 0.091
543 | 17.468 | 0.038 | 149.061 | 0.093 | 0.095
544 | 17.499 | 0.04 | 151.022 | 0.094 | 0.1
545 | 17.531 | 0.044 | 154.945 | 0.097 | 0.11
546 | 17.564 | 0.046 | 158.869 | 0.099 | 0.115
547 | 17.619 | 0.048 | 164.752 | 0.103 | 0.119
548 | 17.651 | 0.052 | 168.675 | 0.105 | 0.129
549 | 17.683 | 0.053 | 170.636 | 0.107 | 0.134
550 | 17.716 | 0.055 | 174.559 | 0.109 | 0.138
551 | 17.748 | 0.057 | 178.481 | 0.112 | 0.143
552 | 17.78 | 0.06 | 184.366 | 0.115 | 0.15
553 | 17.812 | 0.063 | 188.288 | 0.118 | 0.157
554 | 17.843 | 0.065 | 192.211 | 0.12 | 0.162
555 | 17.868 | 0.065 | 196.134 | 0.123 | 0.162
556 | 17.899 | 0.069 | 200.056 | 0.125 | 0.172
557 | 17.924 | 0.069 | 202.017 | 0.126 | 0.172
558 | 17.956 | 0.071 | 205.94 | 0.129 | 0.177
559 | 17.984 | 0.073 | 209.863 | 0.131 | 0.181
560 | 18.011 | 0.074 | 213.785 | 0.134 | 0.186
561 | 18.044 | 0.078 | 217.708 | 0.136 | 0.196
562 | 18.075 | 0.08 | 221.631 | 0.139 | 0.2
563 | 18.108 | 0.082 | 225.553 | 0.141 | 0.205
564 | 18.164 | 0.086 | 233.399 | 0.146 | 0.215
565 | 18.187 | 0.088 | 237.322 | 0.148 | 0.219
566 | 18.212 | 0.09 | 241.244 | 0.151 | 0.224
567 | 18.243 | 0.09 | 245.167 | 0.153 | 0.224
568 | 18.299 | 0.094 | 253.012 | 0.158 | 0.234
569 | 18.332 | 0.097 | 258.896 | 0.162 | 0.243
570 | 18.364 | 0.099 | 262.818 | 0.164 | 0.248
571 | 18.395 | 0.099 | 266.741 | 0.167 | 0.248
572 | 18.419 | 0.101 | 272.625 | 0.17 | 0.253
573 | 18.452 | 0.105 | 276.548 | 0.173 | 0.262
574 | 18.483 | 0.107 | 280.471 | 0.175 | 0.267
575 | 18.508 | 0.109 | 284.393 | 0.178 | 0.272
576 | 18.532 | 0.109 | 290.278 | 0.181 | 0.272
577 | 18.587 | 0.115 | 298.123 | 0.186 | 0.286
578 | 18.611 | 0.116 | 300.084 | 0.188 | 0.291
579 | 18.635 | 0.116 | 304.007 | 0.19 | 0.291
580 | 18.683 | 0.12 | 311.852 | 0.195 | 0.301
581 | 18.708 | 0.122 | 315.775 | 0.197 | 0.305
582 | 18.739 | 0.124 | 319.697 | 0.2 | 0.31
583 | 18.763 | 0.126 | 323.62 | 0.202 | 0.315
584 | 18.82 | 0.13 | 331.466 | 0.207 | 0.324
585 | 18.852 | 0.132 | 337.349 | 0.211 | 0.329
586 | 18.884 | 0.134 | 341.272 | 0.213 | 0.334
587 | 18.916 | 0.136 | 347.156 | 0.217 | 0.339
588 | 18.947 | 0.137 | 351.078 | 0.219 | 0.344
589 | 18.98 | 0.139 | 356.963 | 0.223 | 0.348
590 | 19.011 | 0.141 | 362.847 | 0.227 | 0.353
591 | 19.039 | 0.143 | 366.77 | 0.229 | 0.358
592 | 19.067 | 0.145 | 372.653 | 0.233 | 0.363
593 | 19.099 | 0.149 | 376.576 | 0.235 | 0.372
594 | 19.124 | 0.149 | 382.46 | 0.239 | 0.372
595 | 19.155 | 0.151 | 386.383 | 0.241 | 0.377
596 | 19.184 | 0.153 | 390.305 | 0.244 | 0.382
597 | 19.211 | 0.155 | 396.189 | 0.248 | 0.386
598 | 19.235 | 0.157 | 400.112 | 0.25 | 0.391
599 | 19.267 | 0.159 | 405.996 | 0.254 | 0.399
600 | 19.299 | 0.16 | 409.919 | 0.256 | 0.401
601 | 19.331 | 0.162 | 415.803 | 0.26 | 0.406
602 | 19.365 | 0.166 | 419.725 | 0.262 | 0.415
603 | 19.421 | 0.17 | 429.532 | 0.268 | 0.425
604 | 19.452 | 0.172 | 435.415 | 0.272 | 0.429
605 | 19.483 | 0.174 | 441.3 | 0.276 | 0.434
606 | 19.516 | 0.176 | 447.184 | 0.279 | 0.439
607 | 19.547 | 0.177 | 453.068 | 0.283 | 0.444
608 | 19.58 | 0.181 | 458.951 | 0.287 | 0.453
609 | 19.611 | 0.183 | 464.836 | 0.291 | 0.458
610 | 19.643 | 0.185 | 470.719 | 0.294 | 0.463
611 | 19.675 | 0.187 | 476.604 | 0.298 | 0.468
612 | 19.708 | 0.189 | 482.487 | 0.302 | 0.472
613 | 19.74 | 0.189 | 488.372 | 0.305 | 0.472
614 | 19.771 | 0.191 | 494.255 | 0.309 | 0.477
615 | 19.803 | 0.197 | 500.14 | 0.313 | 0.491
616 | 19.835 | 0.198 | 506.023 | 0.316 | 0.496
617 | 19.867 | 0.198 | 511.908 | 0.32 | 0.496
618 | 19.891 | 0.2 | 517.791 | 0.324 | 0.501
619 | 19.923 | 0.203 | 523.676 | 0.327 | 0.508
620 | 19.955 | 0.206 | 529.56 | 0.331 | 0.515
621 | 19.986 | 0.208 | 535.443 | 0.335 | 0.52
622 | 20.011 | 0.208 | 541.328 | 0.338 | 0.52
623 | 20.044 | 0.21 | 545.25 | 0.341 | 0.525
624 | 20.075 | 0.214 | 551.134 | 0.344 | 0.534
625 | 20.107 | 0.216 | 558.98 | 0.349 | 0.539
626 | 20.169 | 0.219 | 568.786 | 0.355 | 0.549
627 | 20.219 | 0.223 | 580.555 | 0.363 | 0.558
628 | 20.252 | 0.225 | 586.438 | 0.367 | 0.563
629 | 20.283 | 0.227 | 592.322 | 0.37 | 0.568
630 | 20.315 | 0.229 | 598.206 | 0.374 | 0.573
631 | 20.348 | 0.232 | 606.052 | 0.379 | 0.58
632 | 20.38 | 0.235 | 611.936 | 0.382 | 0.587
633 | 20.412 | 0.237 | 617.82 | 0.386 | 0.592
634 | 20.443 | 0.239 | 625.664 | 0.391 | 0.596
635 | 20.476 | 0.24 | 631.549 | 0.395 | 0.601
636 | 20.507 | 0.242 | 637.433 | 0.398 | 0.606
637 | 20.539 | 0.244 | 645.278 | 0.403 | 0.611
638 | 20.571 | 0.246 | 651.162 | 0.407 | 0.616
639 | 20.604 | 0.249 | 657.046 | 0.411 | 0.623
640 | 20.637 | 0.252 | 664.891 | 0.416 | 0.63
641 | 20.668 | 0.254 | 672.737 | 0.42 | 0.635
642 | 20.699 | 0.256 | 678.621 | 0.424 | 0.639
643 | 20.733 | 0.258 | 686.466 | 0.429 | 0.644
644 | 20.766 | 0.26 | 692.35 | 0.433 | 0.649
645 | 20.795 | 0.261 | 698.234 | 0.436 | 0.654
646 | 20.828 | 0.263 | 706.079 | 0.441 | 0.658
647 | 20.859 | 0.266 | 713.925 | 0.446 | 0.666
648 | 20.893 | 0.269 | 719.808 | 0.45 | 0.673
649 | 20.923 | 0.271 | 727.654 | 0.455 | 0.678
650 | 20.956 | 0.273 | 735.499 | 0.46 | 0.682
651 | 21.012 | 0.277 | 749.228 | 0.468 | 0.692
652 | 21.043 | 0.279 | 755.112 | 0.472 | 0.697
653 | 21.076 | 0.279 | 762.958 | 0.477 | 0.697
654 | 21.1 | 0.281 | 768.842 | 0.481 | 0.701
655 | 21.131 | 0.285 | 776.687 | 0.485 | 0.713
656 | 21.164 | 0.288 | 782.571 | 0.489 | 0.72
657 | 21.194 | 0.288 | 790.417 | 0.494 | 0.72
658 | 21.22 | 0.29 | 798.262 | 0.499 | 0.725
659 | 21.252 | 0.292 | 806.107 | 0.504 | 0.73
660 | 21.281 | 0.294 | 811.991 | 0.507 | 0.735
661 | 21.31 | 0.297 | 819.836 | 0.512 | 0.742
662 | 21.339 | 0.298 | 825.72 | 0.516 | 0.744
663 | 21.363 | 0.3 | 833.566 | 0.521 | 0.749
664 | 21.395 | 0.302 | 839.45 | 0.525 | 0.754
665 | 21.428 | 0.303 | 847.295 | 0.53 | 0.759
666 | 21.459 | 0.305 | 855.14 | 0.534 | 0.763
667 | 21.491 | 0.309 | 861.025 | 0.538 | 0.773
668 | 21.549 | 0.311 | 874.754 | 0.547 | 0.778
669 | 21.579 | 0.315 | 882.599 | 0.552 | 0.787
670 | 21.603 | 0.315 | 888.483 | 0.555 | 0.787
671 | 21.635 | 0.317 | 896.328 | 0.56 | 0.792
672 | 21.691 | 0.322 | 910.057 | 0.569 | 0.804
673 | 21.753 | 0.326 | 923.787 | 0.577 | 0.816
674 | 21.779 | 0.328 | 931.632 | 0.582 | 0.821
675 | 21.813 | 0.33 | 939.477 | 0.587 | 0.825
676 | 21.844 | 0.332 | 947.323 | 0.592 | 0.83
677 | 21.876 | 0.334 | 957.13 | 0.598 | 0.835
678 | 21.908 | 0.336 | 964.975 | 0.603 | 0.84
679 | 21.94 | 0.338 | 972.821 | 0.608 | 0.845
680 | 21.971 | 0.34 | 980.666 | 0.613 | 0.849
681 | 22.004 | 0.342 | 988.51 | 0.618 | 0.854
682 | 22.036 | 0.345 | 996.356 | 0.623 | 0.864
683 | 22.067 | 0.347 | 1004.201 | 0.628 | 0.868
684 | 22.099 | 0.349 | 1014.008 | 0.634 | 0.873
685 | 22.125 | 0.351 | 1021.854 | 0.639 | 0.878
686 | 22.155 | 0.353 | 1029.699 | 0.644 | 0.883
687 | 22.185 | 0.355 | 1035.582 | 0.647 | 0.887
688 | 22.236 | 0.358 | 1049.312 | 0.656 | 0.895
689 | 22.268 | 0.361 | 1057.158 | 0.661 | 0.902
690 | 22.299 | 0.363 | 1063.042 | 0.664 | 0.907
691 | 22.331 | 0.365 | 1072.848 | 0.671 | 0.911
692 | 22.364 | 0.366 | 1080.693 | 0.675 | 0.916
693 | 22.395 | 0.368 | 1088.538 | 0.68 | 0.921
694 | 22.429 | 0.37 | 1098.345 | 0.686 | 0.926
695 | 22.489 | 0.376 | 1112.075 | 0.695 | 0.94
696 | 22.539 | 0.378 | 1125.803 | 0.704 | 0.945
697 | 22.563 | 0.38 | 1133.65 | 0.709 | 0.95
698 | 22.587 | 0.382 | 1143.456 | 0.715 | 0.954
699 | 22.611 | 0.384 | 1149.34 | 0.718 | 0.959
700 | 22.66 | 0.387 | 1161.108 | 0.726 | 0.966
701 | 22.692 | 0.387 | 1168.953 | 0.731 | 0.969
702 | 22.724 | 0.391 | 1174.838 | 0.734 | 0.978
703 | 22.755 | 0.393 | 1182.682 | 0.739 | 0.983
704 | 22.788 | 0.395 | 1192.489 | 0.745 | 0.988
705 | 22.82 | 0.397 | 1200.335 | 0.75 | 0.992
706 | 22.851 | 0.399 | 1210.141 | 0.756 | 0.997
707 | 22.883 | 0.402 | 1217.987 | 0.761 | 1.005
708 | 22.916 | 0.403 | 1225.832 | 0.766 | 1.007
709 | 22.947 | 0.407 | 1233.677 | 0.771 | 1.016
710 | 22.98 | 0.408 | 1243.483 | 0.777 | 1.021
711 | 23.012 | 0.41 | 1251.329 | 0.782 | 1.026
712 | 23.043 | 0.412 | 1259.174 | 0.787 | 1.031
713 | 23.076 | 0.414 | 1268.981 | 0.793 | 1.035
714 | 23.107 | 0.416 | 1276.827 | 0.798 | 1.04
715 | 23.14 | 0.418 | 1284.672 | 0.803 | 1.045
716 | 23.172 | 0.421 | 1292.517 | 0.808 | 1.052
717 | 23.203 | 0.422 | 1302.324 | 0.814 | 1.055
718 | 23.235 | 0.426 | 1310.169 | 0.819 | 1.064
719 | 23.267 | 0.428 | 1318.014 | 0.824 | 1.069
720 | 23.299 | 0.429 | 1327.82 | 0.83 | 1.074
721 | 23.324 | 0.431 | 1335.666 | 0.835 | 1.078
722 | 23.357 | 0.433 | 1343.512 | 0.84 | 1.083
723 | 23.388 | 0.435 | 1351.357 | 0.845 | 1.088
724 | 23.419 | 0.437 | 1359.203 | 0.85 | 1.093
725 | 23.445 | 0.439 | 1369.009 | 0.856 | 1.097
726 | 23.475 | 0.441 | 1376.854 | 0.861 | 1.102
727 | 23.501 | 0.443 | 1384.699 | 0.865 | 1.107
728 | 23.531 | 0.445 | 1392.545 | 0.87 | 1.112
729 | 23.564 | 0.447 | 1400.39 | 0.875 | 1.117
730 | 23.619 | 0.45 | 1414.119 | 0.884 | 1.126
731 | 23.644 | 0.452 | 1421.965 | 0.889 | 1.131
732 | 23.676 | 0.454 | 1429.81 | 0.894 | 1.136
733 | 23.708 | 0.456 | 1437.655 | 0.899 | 1.14
734 | 23.739 | 0.458 | 1445.501 | 0.903 | 1.145
735 | 23.805 | 0.464 | 1457.269 | 0.911 | 1.159
736 | 23.835 | 0.464 | 1467.075 | 0.917 | 1.159
737 | 23.859 | 0.466 | 1476.882 | 0.923 | 1.164
738 | 23.884 | 0.469 | 1486.688 | 0.929 | 1.172
739 | 23.916 | 0.471 | 1496.495 | 0.935 | 1.179
740 | 23.947 | 0.473 | 1504.34 | 0.94 | 1.183
741 | 23.979 | 0.475 | 1512.186 | 0.945 | 1.188
742 | 24.003 | 0.475 | 1520.031 | 0.95 | 1.188
743 | 24.027 | 0.478 | 1527.877 | 0.955 | 1.195
744 | 24.06 | 0.481 | 1535.721 | 0.96 | 1.202
745 | 24.084 | 0.482 | 1543.567 | 0.965 | 1.205
746 | 24.115 | 0.483 | 1551.412 | 0.97 | 1.207
747 | 24.139 | 0.486 | 1559.258 | 0.975 | 1.214
748 | 24.171 | 0.489 | 1567.103 | 0.979 | 1.222
749 | 24.196 | 0.49 | 1574.949 | 0.984 | 1.224
750 | 24.228 | 0.492 | 1582.794 | 0.989 | 1.231
751 | 24.259 | 0.494 | 1590.64 | 0.994 | 1.236
752 | 24.291 | 0.496 | 1600.445 | 1 | 1.241
753 | 24.323 | 0.498 | 1608.291 | 1.005 | 1.245
754 | 24.348 | 0.5 | 1616.136 | 1.01 | 1.25
755 | 24.38 | 0.502 | 1625.943 | 1.016 | 1.255
756 | 24.411 | 0.504 | 1633.788 | 1.021 | 1.26
757 | 24.445 | 0.506 | 1641.634 | 1.026 | 1.264
758 | 24.475 | 0.508 | 1651.441 | 1.032 | 1.269
759 | 24.507 | 0.51 | 1659.285 | 1.037 | 1.274
760 | 24.531 | 0.512 | 1667.131 | 1.042 | 1.279
761 | 24.564 | 0.513 | 1676.937 | 1.048 | 1.284
762 | 24.595 | 0.515 | 1684.783 | 1.053 | 1.288
763 | 24.625 | 0.517 | 1692.628 | 1.058 | 1.293
764 | 24.652 | 0.52 | 1700.474 | 1.063 | 1.3
765 | 24.684 | 0.523 | 1710.281 | 1.069 | 1.307
766 | 24.709 | 0.523 | 1718.126 | 1.074 | 1.307
767 | 24.739 | 0.525 | 1725.971 | 1.079 | 1.312
768 | 24.764 | 0.527 | 1733.816 | 1.084 | 1.317
769 | 24.795 | 0.53 | 1741.662 | 1.089 | 1.324
770 | 24.827 | 0.532 | 1749.507 | 1.093 | 1.331
771 | 24.884 | 0.536 | 1761.275 | 1.101 | 1.341
772 | 24.916 | 0.537 | 1771.081 | 1.107 | 1.343
773 | 24.975 | 0.542 | 1790.694 | 1.119 | 1.355
774 | 25.003 | 0.544 | 1802.463 | 1.127 | 1.36
775 | 25.06 | 0.546 | 1816.192 | 1.135 | 1.365
776 | 25.092 | 0.55 | 1824.038 | 1.14 | 1.374
777 | 25.148 | 0.553 | 1839.728 | 1.15 | 1.384
778 | 25.171 | 0.555 | 1849.535 | 1.156 | 1.389
779 | 25.195 | 0.555 | 1857.38 | 1.161 | 1.389
780 | 25.22 | 0.557 | 1865.225 | 1.166 | 1.393
781 | 25.252 | 0.559 | 1875.032 | 1.172 | 1.398
782 | 25.28 | 0.563 | 1882.877 | 1.177 | 1.408
783 | 25.308 | 0.563 | 1890.722 | 1.182 | 1.408
784 | 25.331 | 0.565 | 1898.568 | 1.187 | 1.412
785 | 25.355 | 0.567 | 1910.336 | 1.194 | 1.417
786 | 25.422 | 0.571 | 1920.142 | 1.2 | 1.427
787 | 25.452 | 0.573 | 1927.988 | 1.205 | 1.431
788 | 25.483 | 0.574 | 1935.833 | 1.21 | 1.436
789 | 25.515 | 0.578 | 1947.601 | 1.217 | 1.446
790 | 25.548 | 0.58 | 1957.408 | 1.223 | 1.451
791 | 25.58 | 0.582 | 1967.214 | 1.23 | 1.455
792 | 25.612 | 0.584 | 1977.021 | 1.236 | 1.46
793 | 25.681 | 0.588 | 1986.828 | 1.242 | 1.47
794 | 25.707 | 0.59 | 1998.596 | 1.249 | 1.474
795 | 25.732 | 0.592 | 2008.403 | 1.255 | 1.479
796 | 25.763 | 0.594 | 2020.171 | 1.263 | 1.484
797 | 25.797 | 0.597 | 2029.977 | 1.269 | 1.493
798 | 25.827 | 0.599 | 2039.784 | 1.275 | 1.498
799 | 25.86 | 0.601 | 2049.591 | 1.281 | 1.503
800 | 25.892 | 0.603 | 2059.397 | 1.287 | 1.508
801 | 25.947 | 0.607 | 2075.088 | 1.297 | 1.517
802 | 26.007 | 0.611 | 2090.778 | 1.307 | 1.527
803 | 26.059 | 0.615 | 2104.507 | 1.315 | 1.536
804 | 26.084 | 0.616 | 2114.314 | 1.321 | 1.541
805 | 26.115 | 0.618 | 2124.121 | 1.328 | 1.546
806 | 26.16 | 0.62 | 2131.966 | 1.332 | 1.551
807 | 26.187 | 0.622 | 2141.773 | 1.339 | 1.556
808 | 26.212 | 0.624 | 2151.58 | 1.345 | 1.56
809 | 26.244 | 0.626 | 2159.425 | 1.35 | 1.565
810 | 26.299 | 0.631 | 2177.077 | 1.361 | 1.577
811 | 26.333 | 0.633 | 2186.884 | 1.367 | 1.582
812 | 26.396 | 0.636 | 2202.574 | 1.377 | 1.589
813 | 26.427 | 0.639 | 2212.381 | 1.383 | 1.598
814 | 26.501 | 0.643 | 2226.11 | 1.391 | 1.608
815 | 26.532 | 0.645 | 2237.878 | 1.399 | 1.613
816 | 26.563 | 0.647 | 2247.685 | 1.405 | 1.618
817 | 26.589 | 0.649 | 2257.491 | 1.411 | 1.622
818 | 26.62 | 0.653 | 2269.26 | 1.418 | 1.632
819 | 26.652 | 0.653 | 2279.066 | 1.424 | 1.632
820 | 26.684 | 0.655 | 2288.873 | 1.431 | 1.637
821 | 26.708 | 0.657 | 2296.718 | 1.435 | 1.641
822 | 26.74 | 0.66 | 2306.524 | 1.442 | 1.651
823 | 26.764 | 0.662 | 2314.37 | 1.446 | 1.656
824 | 26.795 | 0.664 | 2322.215 | 1.451 | 1.66
825 | 26.819 | 0.664 | 2330.06 | 1.456 | 1.66
826 | 26.843 | 0.666 | 2339.867 | 1.462 | 1.665
827 | 26.868 | 0.668 | 2345.751 | 1.466 | 1.67
828 | 26.899 | 0.67 | 2353.596 | 1.471 | 1.675
829 | 26.924 | 0.672 | 2361.442 | 1.476 | 1.68
830 | 26.948 | 0.674 | 2369.287 | 1.481 | 1.684
831 | 26.98 | 0.676 | 2377.132 | 1.486 | 1.689
832 | 27.011 | 0.678 | 2384.978 | 1.491 | 1.694
833 | 27.041 | 0.679 | 2392.823 | 1.496 | 1.699
834 | 27.068 | 0.681 | 2402.63 | 1.502 | 1.703
835 | 27.1 | 0.683 | 2412.436 | 1.508 | 1.708
836 | 27.136 | 0.685 | 2420.282 | 1.513 | 1.713
837 | 27.164 | 0.687 | 2430.088 | 1.519 | 1.718
838 | 27.196 | 0.691 | 2437.933 | 1.524 | 1.727
839 | 27.22 | 0.691 | 2447.74 | 1.53 | 1.727
840 | 27.252 | 0.695 | 2455.585 | 1.535 | 1.737
841 | 27.308 | 0.699 | 2471.276 | 1.545 | 1.746
842 | 27.341 | 0.699 | 2481.083 | 1.551 | 1.746
843 | 27.373 | 0.702 | 2488.928 | 1.556 | 1.756
844 | 27.404 | 0.704 | 2496.774 | 1.56 | 1.761
845 | 27.466 | 0.708 | 2510.503 | 1.569 | 1.77
846 | 27.491 | 0.71 | 2520.309 | 1.575 | 1.775
847 | 27.515 | 0.712 | 2530.116 | 1.581 | 1.78
848 | 27.54 | 0.714 | 2541.884 | 1.589 | 1.785
849 | 27.571 | 0.716 | 2551.691 | 1.595 | 1.789
850 | 27.598 | 0.718 | 2559.537 | 1.6 | 1.794
851 | 27.628 | 0.72 | 2567.381 | 1.605 | 1.799
852 | 27.661 | 0.721 | 2575.227 | 1.61 | 1.804
853 | 27.719 | 0.725 | 2590.918 | 1.619 | 1.813
854 | 27.75 | 0.727 | 2600.724 | 1.625 | 1.818
855 | 27.78 | 0.729 | 2608.569 | 1.63 | 1.823
856 | 27.803 | 0.731 | 2616.414 | 1.635 | 1.827
857 | 27.836 | 0.733 | 2628.183 | 1.643 | 1.832
858 | 27.868 | 0.735 | 2636.028 | 1.648 | 1.837
859 | 27.901 | 0.737 | 2643.874 | 1.652 | 1.842
860 | 27.931 | 0.739 | 2651.718 | 1.657 | 1.847
861 | 27.956 | 0.741 | 2661.526 | 1.663 | 1.851
862 | 27.987 | 0.742 | 2669.37 | 1.668 | 1.856
863 | 28.011 | 0.744 | 2679.178 | 1.674 | 1.861
864 | 28.044 | 0.746 | 2687.022 | 1.679 | 1.866
865 | 28.075 | 0.748 | 2694.868 | 1.684 | 1.87
866 | 28.099 | 0.75 | 2704.675 | 1.69 | 1.875
867 | 28.123 | 0.752 | 2712.52 | 1.695 | 1.88
868 | 28.15 | 0.754 | 2718.404 | 1.699 | 1.885
869 | 28.18 | 0.756 | 2726.249 | 1.704 | 1.89
870 | 28.211 | 0.758 | 2736.056 | 1.71 | 1.894
871 | 28.236 | 0.76 | 2743.901 | 1.715 | 1.899
872 | 28.26 | 0.762 | 2751.746 | 1.72 | 1.904
873 | 28.291 | 0.763 | 2759.592 | 1.725 | 1.909
874 | 28.34 | 0.767 | 2775.282 | 1.735 | 1.918
875 | 28.371 | 0.769 | 2783.128 | 1.739 | 1.923
876 | 28.403 | 0.771 | 2790.973 | 1.744 | 1.928
877 | 28.453 | 0.775 | 2806.664 | 1.754 | 1.937
878 | 28.484 | 0.777 | 2814.509 | 1.759 | 1.942
879 | 28.515 | 0.779 | 2822.354 | 1.764 | 1.947
880 | 28.547 | 0.781 | 2830.2 | 1.769 | 1.952
881 | 28.601 | 0.784 | 2841.968 | 1.776 | 1.961
882 | 28.629 | 0.786 | 2853.736 | 1.784 | 1.966
883 | 28.66 | 0.788 | 2863.542 | 1.79 | 1.971
884 | 28.684 | 0.79 | 2873.349 | 1.796 | 1.975
885 | 28.716 | 0.792 | 2883.155 | 1.802 | 1.98
886 | 28.748 | 0.794 | 2891.001 | 1.807 | 1.985
887 | 28.782 | 0.796 | 2898.846 | 1.812 | 1.99
888 | 28.811 | 0.798 | 2908.653 | 1.818 | 1.994
889 | 28.835 | 0.8 | 2916.498 | 1.823 | 1.999
890 | 28.859 | 0.802 | 2924.344 | 1.828 | 2.004
891 | 28.884 | 0.804 | 2932.188 | 1.833 | 2.009
892 | 28.915 | 0.805 | 2938.073 | 1.836 | 2.014
893 | 28.966 | 0.809 | 2953.764 | 1.846 | 2.023
894 | 28.996 | 0.809 | 2961.609 | 1.851 | 2.023
895 | 29.027 | 0.813 | 2969.454 | 1.856 | 2.033
896 | 29.068 | 0.817 | 2977.3 | 1.861 | 2.042
897 | 29.1 | 0.819 | 2989.068 | 1.868 | 2.047
898 | 29.132 | 0.821 | 2998.874 | 1.874 | 2.052
899 | 29.157 | 0.821 | 3008.68 | 1.88 | 2.052
900 | 29.188 | 0.825 | 3018.487 | 1.887 | 2.061
901 | 29.258 | 0.828 | 3032.217 | 1.895 | 2.071
902 | 29.283 | 0.83 | 3042.024 | 1.901 | 2.076
903 | 29.316 | 0.832 | 3049.869 | 1.906 | 2.08
904 | 29.349 | 0.834 | 3059.675 | 1.912 | 2.085
905 | 29.387 | 0.836 | 3069.482 | 1.918 | 2.09
906 | 29.411 | 0.838 | 3079.289 | 1.925 | 2.095
907 | 29.435 | 0.84 | 3087.134 | 1.929 | 2.099
908 | 29.459 | 0.842 | 3094.979 | 1.934 | 2.104
909 | 29.492 | 0.844 | 3104.785 | 1.94 | 2.109
910 | 29.516 | 0.846 | 3110.67 | 1.944 | 2.114
911 | 29.55 | 0.847 | 3118.515 | 1.949 | 2.119
912 | 29.58 | 0.849 | 3126.361 | 1.954 | 2.123
913 | 29.611 | 0.851 | 3136.167 | 1.96 | 2.128
914 | 29.643 | 0.853 | 3144.012 | 1.965 | 2.133
915 | 29.67 | 0.855 | 3153.819 | 1.971 | 2.138
916 | 29.7 | 0.857 | 3161.664 | 1.976 | 2.142
917 | 29.725 | 0.86 | 3169.51 | 1.981 | 2.149
918 | 29.755 | 0.862 | 3177.355 | 1.986 | 2.154
919 | 29.787 | 0.863 | 3185.201 | 1.991 | 2.157
920 | 29.83 | 0.867 | 3195.007 | 1.997 | 2.166
921 | 29.859 | 0.868 | 3204.814 | 2.003 | 2.171
922 | 29.891 | 0.87 | 3212.659 | 2.008 | 2.176
923 | 29.926 | 0.872 | 3222.465 | 2.014 | 2.181
924 | 29.956 | 0.875 | 3232.272 | 2.02 | 2.188
925 | 29.988 | 0.876 | 3242.079 | 2.026 | 2.19
926 | 30.02 | 0.88 | 3251.886 | 2.032 | 2.2
927 | 30.052 | 0.882 | 3261.693 | 2.039 | 2.204
928 | 30.112 | 0.886 | 3277.383 | 2.048 | 2.214
929 | 30.163 | 0.889 | 3291.112 | 2.057 | 2.224
930 | 30.187 | 0.889 | 3298.957 | 2.062 | 2.224
931 | 30.219 | 0.891 | 3308.765 | 2.068 | 2.228
932 | 30.26 | 0.895 | 3316.61 | 2.073 | 2.238
933 | 30.291 | 0.897 | 3326.416 | 2.079 | 2.243
934 | 30.316 | 0.899 | 3334.262 | 2.084 | 2.247
935 | 30.34 | 0.9 | 3344.068 | 2.09 | 2.25
936 | 30.372 | 0.903 | 3349.952 | 2.094 | 2.257
937 | 30.403 | 0.907 | 3359.758 | 2.1 | 2.266
938 | 30.427 | 0.907 | 3367.604 | 2.105 | 2.266
939 | 30.46 | 0.908 | 3375.449 | 2.11 | 2.271
940 | 30.492 | 0.91 | 3383.295 | 2.115 | 2.276
941 | 30.516 | 0.912 | 3393.101 | 2.121 | 2.281
942 | 30.547 | 0.914 | 3400.947 | 2.126 | 2.286
943 | 30.571 | 0.916 | 3406.831 | 2.129 | 2.29
944 | 30.605 | 0.918 | 3414.676 | 2.134 | 2.295
945 | 30.636 | 0.92 | 3424.483 | 2.14 | 2.3
946 | 30.667 | 0.922 | 3432.328 | 2.145 | 2.305
947 | 30.692 | 0.924 | 3440.173 | 2.15 | 2.309
948 | 30.724 | 0.927 | 3449.98 | 2.156 | 2.317
949 | 30.755 | 0.928 | 3457.826 | 2.161 | 2.319
950 | 30.78 | 0.93 | 3465.671 | 2.166 | 2.326
951 | 30.812 | 0.933 | 3473.516 | 2.171 | 2.333
952 | 30.843 | 0.935 | 3481.361 | 2.176 | 2.338
953 | 30.867 | 0.935 | 3489.206 | 2.181 | 2.338
954 | 30.899 | 0.937 | 3497.052 | 2.186 | 2.343
955 | 30.931 | 0.941 | 3504.897 | 2.191 | 2.352
956 | 30.964 | 0.943 | 3512.743 | 2.195 | 2.357
957 | 31.024 | 0.947 | 3528.433 | 2.205 | 2.367
958 | 31.08 | 0.95 | 3544.124 | 2.215 | 2.376
959 | 31.131 | 0.954 | 3559.814 | 2.225 | 2.386
960 | 31.155 | 0.954 | 3565.699 | 2.229 | 2.386
961 | 31.187 | 0.958 | 3575.505 | 2.235 | 2.395
962 | 31.253 | 0.962 | 3583.351 | 2.24 | 2.405
963 | 31.283 | 0.964 | 3595.118 | 2.247 | 2.41
964 | 31.315 | 0.966 | 3604.925 | 2.253 | 2.414
965 | 31.34 | 0.968 | 3614.732 | 2.259 | 2.419
966 | 31.365 | 0.97 | 3624.538 | 2.265 | 2.424
967 | 31.395 | 0.971 | 3632.384 | 2.27 | 2.429
968 | 31.43 | 0.973 | 3640.229 | 2.275 | 2.433
969 | 31.459 | 0.976 | 3648.074 | 2.28 | 2.441
970 | 31.492 | 0.979 | 3657.881 | 2.286 | 2.448
971 | 31.521 | 0.981 | 3665.727 | 2.291 | 2.453
972 | 31.547 | 0.982 | 3675.533 | 2.297 | 2.455
973 | 31.58 | 0.984 | 3683.378 | 2.302 | 2.46
974 | 31.632 | 0.987 | 3691.224 | 2.307 | 2.467
975 | 31.66 | 0.989 | 3701.03 | 2.313 | 2.472
976 | 31.692 | 0.991 | 3708.875 | 2.318 | 2.476
977 | 31.716 | 0.992 | 3716.721 | 2.323 | 2.481
978 | 31.747 | 0.996 | 3724.566 | 2.328 | 2.491
979 | 31.777 | 0.998 | 3732.412 | 2.333 | 2.495
980 | 31.803 | 0.998 | 3740.256 | 2.338 | 2.495
981 | 31.846 | 0.998 | 3748.102 | 2.343 | 2.495
982 | 31.875 | 0.998 | 3755.947 | 2.347 | 2.495