## 工作表1
No. | 時間( s) | 變形( mm) | 力量( N) | 應力( N/mm^2) | 應變( %)
1 | 0 | 0 | 0 | 0 | 0
2 | 0.085 | 0 | 0 | 0 | 0
3 | 0.112 | 0 | 0 | 0 | 0
4 | 0.136 | 0 | 0 | 0 | 0
5 | 0.19 | 0 | 0 | 0 | 0
6 | 0.216 | 0 | 0 | 0 | 0
7 | 0.248 | 0 | 0 | 0 | 0
8 | 0.28 | 0 | 0 | 0 | 0
9 | 0.314 | 0 | 0 | 0 | 0
10 | 0.344 | 0 | 0 | 0 | 0
11 | 0.378 | 0 | 0 | 0 | 0
12 | 0.409 | 0 | 0 | 0 | 0
13 | 0.44 | 0 | 0 | 0 | 0
14 | 0.472 | 0 | 0 | 0 | 0
15 | 0.504 | 0 | 0 | 0 | 0
16 | 0.536 | 0 | 0 | 0 | 0
17 | 0.569 | 0 | 0 | 0 | 0
18 | 0.6 | 0 | 0 | 0 | 0
19 | 0.633 | 0 | 0 | 0 | 0
20 | 0.664 | 0 | 0 | 0 | 0
21 | 0.696 | 0 | 0 | 0 | 0
22 | 0.73 | 0 | 0 | 0 | 0
23 | 0.76 | 0 | 0 | 0 | 0
24 | 0.792 | 0 | 0 | 0 | 0
25 | 0.824 | 0 | 0 | 0 | 0
26 | 0.856 | 0 | 0 | 0 | 0
27 | 0.888 | 0 | 0 | 0 | 0
28 | 0.92 | 0 | 0 | 0 | 0
29 | 0.952 | 0 | 0 | 0 | 0
30 | 0.984 | 0 | 0 | 0 | 0
31 | 1.016 | 0 | 0 | 0 | 0
32 | 1.048 | 0 | 0 | 0 | 0
33 | 1.08 | 0 | 0 | 0 | 0
34 | 1.113 | 0 | 0 | 0 | 0
35 | 1.144 | 0 | 0 | 0 | 0
36 | 1.177 | 0 | 0 | 0 | 0
37 | 1.208 | 0 | 0 | 0 | 0
38 | 1.24 | 0 | 0 | 0 | 0
39 | 1.272 | 0 | 0 | 0 | 0
40 | 1.305 | 0 | 0 | 0 | 0
41 | 1.336 | 0 | 0 | 0 | 0
42 | 1.368 | 0 | 0 | 0 | 0
43 | 1.401 | 0 | 0 | 0 | 0
44 | 1.432 | 0 | 0 | 0 | 0
45 | 1.464 | 0 | 0 | 0 | 0
46 | 1.496 | 0 | 0 | 0 | 0
47 | 1.528 | 0 | 0 | 0 | 0
48 | 1.562 | 0 | 0 | 0 | 0
49 | 1.592 | 0 | 0 | 0 | 0
50 | 1.624 | 0 | 0 | 0 | 0
51 | 1.656 | 0 | 0 | 0 | 0
52 | 1.688 | 0 | 0 | 0 | 0
53 | 1.72 | 0 | 0 | 0 | 0
54 | 1.752 | 0 | 0 | 0 | 0
55 | 1.784 | 0 | 0 | 0 | 0
56 | 1.816 | 0 | 0 | 0 | 0
57 | 1.848 | 0 | 0 | 0 | 0
58 | 1.88 | 0 | 0 | 0 | 0
59 | 1.912 | 0 | 0 | 0 | 0
60 | 1.944 | 0 | 0 | 0 | 0
61 | 1.976 | 0 | 0 | 0 | 0
62 | 2.008 | 0 | 0 | 0 | 0
63 | 2.04 | 0 | 0 | 0 | 0
64 | 2.072 | 0 | 0 | 0 | 0
65 | 2.106 | 0 | 0 | 0 | 0
66 | 2.137 | 0 | 0 | 0 | 0
67 | 2.169 | 0 | 0 | 0 | 0
68 | 2.2 | 0 | 0 | 0 | 0
69 | 2.232 | 0 | 0 | 0 | 0
70 | 2.265 | 0 | 0 | 0 | 0
71 | 2.295 | 0 | 0 | 0 | 0
72 | 2.329 | 0 | 0 | 0 | 0
73 | 2.36 | 0 | 0 | 0 | 0
74 | 2.392 | 0 | 0 | 0 | 0
75 | 2.426 | 0 | 0 | 0 | 0
76 | 2.456 | 0 | 0 | 0 | 0
77 | 2.488 | 0 | 0 | 0 | 0
78 | 2.52 | 0 | 0 | 0 | 0
79 | 2.552 | 0 | 0 | 0 | 0
80 | 2.584 | 0 | 0 | 0 | 0
81 | 2.616 | 0 | 0 | 0 | 0
82 | 2.648 | 0 | 0 | 0 | 0
83 | 2.68 | 0 | 0 | 0 | 0
84 | 2.713 | 0 | 0 | 0 | 0
85 | 2.745 | 0 | 0 | 0 | 0
86 | 2.776 | 0 | 0 | 0 | 0
87 | 2.809 | 0 | 0 | 0 | 0
88 | 2.84 | 0 | 0 | 0 | 0
89 | 2.873 | 0 | 0 | 0 | 0
90 | 2.904 | 0 | 0 | 0 | 0
91 | 2.938 | 0 | 0 | 0 | 0
92 | 2.968 | 0 | 0 | 0 | 0
93 | 3 | 0 | 0 | 0 | 0
94 | 3.033 | 0 | 0 | 0 | 0
95 | 3.064 | 0 | 0 | 0 | 0
96 | 3.096 | 0 | 0 | 0 | 0
97 | 3.128 | 0 | 0 | 0 | 0
98 | 3.161 | 0 | 0 | 0 | 0
99 | 3.192 | 0 | 0 | 0 | 0
100 | 3.225 | 0 | 0 | 0 | 0
101 | 3.255 | 0 | 0 | 0 | 0
102 | 3.287 | 0 | 0 | 0 | 0
103 | 3.32 | 0 | 0 | 0 | 0
104 | 3.352 | 0 | 0 | 0 | 0
105 | 3.384 | 0 | 0 | 0 | 0
106 | 3.416 | 0 | 0 | 0 | 0
107 | 3.448 | 0 | 0 | 0 | 0
108 | 3.48 | 0 | 0 | 0 | 0
109 | 3.513 | 0 | 0 | 0 | 0
110 | 3.544 | 0 | 0 | 0 | 0
111 | 3.576 | 0 | 0 | 0 | 0
112 | 3.61 | 0 | 0 | 0 | 0
113 | 3.642 | 0 | 0 | 0 | 0
114 | 3.672 | 0 | 0 | 0 | 0
115 | 3.705 | 0 | 0 | 0 | 0
116 | 3.736 | 0 | 0 | 0 | 0
117 | 3.768 | 0 | 0 | 0 | 0
118 | 3.801 | 0 | 0 | 0 | 0
119 | 3.833 | 0 | 0 | 0 | 0
120 | 3.864 | 0 | 0 | 0 | 0
121 | 3.898 | 0 | 0 | 0 | 0
122 | 3.928 | 0 | 0 | 0 | 0
123 | 3.961 | 0 | 0 | 0 | 0
124 | 3.992 | 0 | 0 | 0 | 0
125 | 4.024 | 0 | 0 | 0 | 0
126 | 4.056 | 0 | 0 | 0 | 0
127 | 4.088 | 0 | 0 | 0 | 0
128 | 4.12 | 0 | 0 | 0 | 0
129 | 4.152 | 0 | 0 | 0 | 0
130 | 4.185 | 0 | 0 | 0 | 0
131 | 4.216 | 0 | 0 | 0 | 0
132 | 4.25 | 0 | 0 | 0 | 0
133 | 4.28 | 0 | 0 | 0 | 0
134 | 4.312 | 0 | 0 | 0 | 0
135 | 4.344 | 0 | 0 | 0 | 0
136 | 4.376 | 0 | 0 | 0 | 0
137 | 4.408 | 0 | 0 | 0 | 0
138 | 4.442 | 0 | 0 | 0 | 0
139 | 4.472 | 0 | 0 | 0 | 0
140 | 4.504 | 0 | 0 | 0 | 0
141 | 4.536 | 0 | 0 | 0 | 0
142 | 4.569 | 0 | 0 | 0 | 0
143 | 4.6 | 0 | 0 | 0 | 0
144 | 4.632 | 0 | 0 | 0 | 0
145 | 4.665 | 0 | 0 | 0 | 0
146 | 4.696 | 0 | 0 | 0 | 0
147 | 4.728 | 0 | 0 | 0 | 0
148 | 4.762 | 0 | 0 | 0 | 0
149 | 4.792 | 0 | 0 | 0 | 0
150 | 4.824 | 0 | 0 | 0 | 0
151 | 4.857 | 0 | 0 | 0 | 0
152 | 4.888 | 0 | 0 | 0 | 0
153 | 4.92 | 0 | 0 | 0 | 0
154 | 4.953 | 0 | 0 | 0 | 0
155 | 4.984 | 0 | 0 | 0 | 0
156 | 5.016 | 0 | 0 | 0 | 0
157 | 5.048 | 0 | 0 | 0 | 0
158 | 5.08 | 0 | 0 | 0 | 0
159 | 5.112 | 0 | 0 | 0 | 0
160 | 5.144 | 0 | 0 | 0 | 0
161 | 5.176 | 0 | 0 | 0 | 0
162 | 5.209 | 0 | 0 | 0 | 0
163 | 5.242 | 0 | 0 | 0 | 0
164 | 5.272 | 0 | 0 | 0 | 0
165 | 5.296 | 0 | 0 | 0 | 0
166 | 5.328 | 0 | 0 | 0 | 0
167 | 5.36 | 0 | 0 | 0 | 0
168 | 5.392 | 0 | 0 | 0 | 0
169 | 5.426 | 0 | 0 | 0 | 0
170 | 5.456 | 0 | 0 | 0 | 0
171 | 5.488 | 0 | 0 | 0 | 0
172 | 5.521 | 0 | 0 | 0 | 0
173 | 5.552 | 0 | 0 | 0 | 0
174 | 5.584 | 0 | 0 | 0 | 0
175 | 5.617 | 0 | 0 | 0 | 0
176 | 5.647 | 0 | 0 | 0 | 0
177 | 5.68 | 0 | 0 | 0 | 0
178 | 5.712 | 0 | 0 | 0 | 0
179 | 5.744 | 0 | 0 | 0 | 0
180 | 5.777 | 0 | 0 | 0 | 0
181 | 5.808 | 0 | 0 | 0 | 0
182 | 5.842 | 0 | 0 | 0 | 0
183 | 5.872 | 0 | 0 | 0 | 0
184 | 5.904 | 0 | 0 | 0 | 0
185 | 5.936 | 0 | 0 | 0 | 0
186 | 5.968 | 0 | 0 | 0 | 0
187 | 6.001 | 0 | 0 | 0 | 0
188 | 6.033 | 0 | 0 | 0 | 0
189 | 6.064 | 0 | 0 | 0 | 0
190 | 6.096 | 0 | 0 | 0 | 0
191 | 6.128 | 0 | 0 | 0 | 0
192 | 6.16 | 0 | 0 | 0 | 0
193 | 6.192 | 0 | 0 | 0 | 0
194 | 6.224 | 0 | 0 | 0 | 0
195 | 6.257 | 0 | 0 | 0 | 0
196 | 6.289 | 0 | 0 | 0 | 0
197 | 6.32 | 0 | 0 | 0 | 0
198 | 6.353 | 0 | 0 | 0 | 0
199 | 6.385 | 0 | 0 | 0 | 0
200 | 6.416 | 0 | 0 | 0 | 0
201 | 6.449 | 0 | 0 | 0 | 0
202 | 6.481 | 0 | 0 | 0 | 0
203 | 6.512 | 0 | 0 | 0 | 0
204 | 6.546 | 0 | 0 | 0 | 0
205 | 6.576 | 0 | 0 | 0 | 0
206 | 6.608 | 0 | 0 | 0 | 0
207 | 6.639 | 0 | 0 | 0 | 0
208 | 6.673 | 0 | 0 | 0 | 0
209 | 6.704 | 0 | 0 | 0 | 0
210 | 6.737 | 0 | 0 | 0 | 0
211 | 6.768 | 0 | 0 | 0 | 0
212 | 6.8 | 0 | 0 | 0 | 0
213 | 6.832 | 0 | 0 | 0 | 0
214 | 6.865 | 0 | 0 | 0 | 0
215 | 6.896 | 0 | 0 | 0 | 0
216 | 6.929 | 0 | 0 | 0 | 0
217 | 6.96 | 0 | 0 | 0 | 0
218 | 6.992 | 0 | 0 | 0 | 0
219 | 7.025 | 0 | 0 | 0 | 0
220 | 7.056 | 0 | 0 | 0 | 0
221 | 7.088 | 0 | 0 | 0 | 0
222 | 7.12 | 0 | 0 | 0 | 0
223 | 7.152 | 0 | 0 | 0 | 0
224 | 7.183 | 0 | 0 | 0 | 0
225 | 7.216 | 0 | 0 | 0 | 0
226 | 7.249 | 0 | 0 | 0 | 0
227 | 7.28 | 0 | 0 | 0 | 0
228 | 7.312 | 0 | 0 | 0 | 0
229 | 7.344 | 0 | 0 | 0 | 0
230 | 7.376 | 0 | 0 | 0 | 0
231 | 7.408 | 0 | 0 | 0 | 0
232 | 7.44 | 0 | 0 | 0 | 0
233 | 7.472 | 0 | 0 | 0 | 0
234 | 7.504 | 0 | 0 | 0 | 0
235 | 7.536 | 0 | 0 | 0 | 0
236 | 7.568 | 0 | 0 | 0 | 0
237 | 7.6 | 0 | 0 | 0 | 0
238 | 7.634 | 0 | 0 | 0 | 0
239 | 7.664 | 0 | 0 | 0 | 0
240 | 7.696 | 0 | 0 | 0 | 0
241 | 7.728 | 0 | 0 | 0 | 0
242 | 7.761 | 0 | 0 | 0 | 0
243 | 7.792 | 0 | 0 | 0 | 0
244 | 7.824 | 0 | 0 | 0 | 0
245 | 7.856 | 0 | 0 | 0 | 0
246 | 7.888 | 0 | 0 | 0 | 0
247 | 7.92 | 0 | 0 | 0 | 0
248 | 7.952 | 0 | 0 | 0 | 0
249 | 7.984 | 0 | 0 | 0 | 0
250 | 8.017 | 0 | 0 | 0 | 0
251 | 8.048 | 0 | 0 | 0 | 0
252 | 8.08 | 0 | 0 | 0 | 0
253 | 8.113 | 0 | 0 | 0 | 0
254 | 8.144 | 0 | 0 | 0 | 0
255 | 8.176 | 0 | 0 | 0 | 0
256 | 8.208 | 0 | 0 | 0 | 0
257 | 8.24 | 0 | 0 | 0 | 0
258 | 8.272 | 0 | 0 | 0 | 0
259 | 8.304 | 0 | 0 | 0 | 0
260 | 8.335 | 0 | 0 | 0 | 0
261 | 8.368 | 0 | 0 | 0 | 0
262 | 8.4 | 0 | 0 | 0 | 0
263 | 8.432 | 0 | 0 | 0 | 0
264 | 8.464 | 0 | 0 | 0 | 0
265 | 8.496 | 0 | 0 | 0 | 0
266 | 8.528 | 0 | 0 | 0 | 0
267 | 8.56 | 0 | 0 | 0 | 0
268 | 8.592 | 0 | 0 | 0 | 0
269 | 8.625 | 0 | 0 | 0 | 0
270 | 8.656 | 0 | 0 | 0 | 0
271 | 8.688 | 0 | 0 | 0 | 0
272 | 8.719 | 0 | 0 | 0 | 0
273 | 8.753 | 0 | 0 | 0 | 0
274 | 8.784 | 0 | 0 | 0 | 0
275 | 8.816 | 0 | 0 | 0 | 0
276 | 8.848 | 0 | 0 | 0 | 0
277 | 8.88 | 0 | 0 | 0 | 0
278 | 8.912 | 0 | 0 | 0 | 0
279 | 8.945 | 0 | 0 | 0 | 0
280 | 8.976 | 0 | 0 | 0 | 0
281 | 9.008 | 0 | 0 | 0 | 0
282 | 9.04 | 0 | 0 | 0 | 0
283 | 9.072 | 0 | 0 | 0 | 0
284 | 9.105 | 0 | 0 | 0 | 0
285 | 9.137 | 0 | 0 | 0 | 0
286 | 9.169 | 0 | 0 | 0 | 0
287 | 9.2 | 0 | 0 | 0 | 0
288 | 9.232 | 0 | 0 | 0 | 0
289 | 9.265 | 0 | 0 | 0 | 0
290 | 9.296 | 0 | 0 | 0 | 0
291 | 9.328 | 0 | 0 | 0 | 0
292 | 9.361 | 0 | 0 | 0 | 0
293 | 9.392 | 0 | 0 | 0 | 0
294 | 9.425 | 0 | 0 | 0 | 0
295 | 9.457 | 0 | 0 | 0 | 0
296 | 9.488 | 0 | 0 | 0 | 0
297 | 9.52 | 0 | 0 | 0 | 0
298 | 9.552 | 0 | 0 | 0 | 0
299 | 9.586 | 0 | 0 | 0 | 0
300 | 9.616 | 0 | 0 | 0 | 0
301 | 9.648 | 0 | 0 | 0 | 0
302 | 9.68 | 0 | 0 | 0 | 0
303 | 9.713 | 0 | 0 | 0 | 0
304 | 9.745 | 0 | 0 | 0 | 0
305 | 9.777 | 0 | 0 | 0 | 0
306 | 9.809 | 0 | 0 | 0 | 0
307 | 9.841 | 0 | 0 | 0 | 0
308 | 9.872 | 0 | 0 | 0 | 0
309 | 9.904 | 0 | 0 | 0 | 0
310 | 9.938 | 0 | 0 | 0 | 0
311 | 9.97 | 0 | 0 | 0 | 0
312 | 10 | 0 | 0 | 0 | 0
313 | 10.033 | 0 | 0 | 0 | 0
314 | 10.064 | 0 | 0 | 0 | 0
315 | 10.097 | 0 | 0 | 0 | 0
316 | 10.129 | 0 | 0 | 0 | 0
317 | 10.161 | 0 | 0 | 0 | 0
318 | 10.192 | 0 | 0 | 0 | 0
319 | 10.224 | 0 | 0 | 0 | 0
320 | 10.257 | 0 | 0 | 0 | 0
321 | 10.288 | 0 | 0 | 0 | 0
322 | 10.32 | 0 | 0 | 0 | 0
323 | 10.352 | 0 | 0 | 0 | 0
324 | 10.384 | 0 | 0 | 0 | 0
325 | 10.416 | 0 | 0 | 0 | 0
326 | 10.448 | 0 | 0 | 0 | 0
327 | 10.48 | 0 | 0 | 0 | 0
328 | 10.512 | 0 | 0 | 0 | 0
329 | 10.545 | 0 | 0 | 0 | 0
330 | 10.576 | 0 | 0 | 0 | 0
331 | 10.609 | 0 | 0 | 0 | 0
332 | 10.64 | 0 | 0 | 0 | 0
333 | 10.672 | 0 | 0 | 0 | 0
334 | 10.705 | 0 | 0 | 0 | 0
335 | 10.736 | 0 | 0 | 0 | 0
336 | 10.768 | 0 | 0 | 0 | 0
337 | 10.8 | 0 | 0 | 0 | 0
338 | 10.833 | 0 | 0 | 0 | 0
339 | 10.865 | 0 | 0 | 0 | 0
340 | 10.896 | 0 | 0 | 0 | 0
341 | 10.928 | 0 | 0 | 0 | 0
342 | 10.96 | 0 | 0 | 0 | 0
343 | 10.993 | 0 | 0 | 0 | 0
344 | 11.024 | 0 | 0 | 0 | 0
345 | 11.057 | 0 | 0 | 0 | 0
346 | 11.088 | 0 | 0 | 0 | 0
347 | 11.121 | 0 | 0 | 0 | 0
348 | 11.152 | 0 | 0 | 0 | 0
349 | 11.184 | 0 | 0 | 0 | 0
350 | 11.209 | 0 | 0 | 0 | 0
351 | 11.24 | 0 | 0 | 0 | 0
352 | 11.263 | 0 | 0 | 0 | 0
353 | 11.296 | 0 | 0 | 0 | 0
354 | 11.33 | 0 | 0 | 0 | 0
355 | 11.36 | 0 | 0 | 0 | 0
356 | 11.392 | 0 | 0 | 0 | 0
357 | 11.424 | 0 | 0 | 0 | 0
358 | 11.457 | 0 | 0 | 0 | 0
359 | 11.488 | 0 | 0 | 0 | 0
360 | 11.52 | 0 | 0 | 0 | 0
361 | 11.552 | 0 | 0 | 0 | 0
362 | 11.584 | 0 | 0 | 0 | 0
363 | 11.616 | 0 | 0 | 0 | 0
364 | 11.648 | 0 | 0 | 0 | 0
365 | 11.68 | 0 | 0 | 0 | 0
366 | 11.712 | 0 | 0 | 0 | 0
367 | 11.744 | 0 | 0 | 0 | 0
368 | 11.777 | 0 | 0 | 0 | 0
369 | 11.808 | 0 | 0 | 0 | 0
370 | 11.84 | 0 | 0 | 0 | 0
371 | 11.872 | 0 | 0 | 0 | 0
372 | 11.904 | 0 | 0 | 0 | 0
373 | 11.937 | 0 | 0 | 0 | 0
374 | 11.968 | 0 | 0 | 0 | 0
375 | 12.002 | 0 | 0 | 0 | 0
376 | 12.032 | 0 | 0 | 0 | 0
377 | 12.064 | 0 | 0 | 0 | 0
378 | 12.096 | 0 | 0 | 0 | 0
379 | 12.13 | 0 | 0 | 0 | 0
380 | 12.16 | 0 | 0 | 0 | 0
381 | 12.192 | 0 | 0 | 0 | 0
382 | 12.226 | 0 | 0 | 0 | 0
383 | 12.259 | 0 | 0 | 0 | 0
384 | 12.288 | 0 | 0 | 0 | 0
385 | 12.32 | 0 | 0 | 0 | 0
386 | 12.353 | 0 | 0 | 0 | 0
387 | 12.384 | 0 | 0 | 0 | 0
388 | 12.416 | 0 | 0 | 0 | 0
389 | 12.448 | 0 | 0 | 0 | 0
390 | 12.48 | 0 | 0 | 0 | 0
391 | 12.513 | 0 | 0 | 0 | 0
392 | 12.544 | 0 | 0 | 0 | 0
393 | 12.575 | 0 | 0 | 0 | 0
394 | 12.608 | 0 | 0 | 0 | 0
395 | 12.64 | 0 | 0 | 0 | 0
396 | 12.672 | 0 | 0 | 0 | 0
397 | 12.704 | 0 | 0 | 0 | 0
398 | 12.737 | 0 | 0 | 0 | 0
399 | 12.768 | 0 | 0 | 0 | 0
400 | 12.8 | 0 | 0 | 0 | 0
401 | 12.832 | 0 | 0 | 0 | 0
402 | 12.864 | 0 | 0 | 0 | 0
403 | 12.897 | 0 | 0 | 0 | 0
404 | 12.929 | 0 | 0 | 0 | 0
405 | 12.96 | 0 | 0 | 0 | 0
406 | 12.993 | 0 | 0 | 0 | 0
407 | 13.024 | 0 | 0 | 0 | 0
408 | 13.057 | 0 | 0 | 0 | 0
409 | 13.089 | 0 | 0 | 0 | 0
410 | 13.12 | 0 | 0 | 0 | 0
411 | 13.152 | 0 | 0 | 0 | 0
412 | 13.185 | 0 | 0 | 0 | 0
413 | 13.216 | 0 | 0 | 0 | 0
414 | 13.249 | 0 | 0 | 0 | 0
415 | 13.28 | 0 | 0 | 0 | 0
416 | 13.312 | 0 | 0 | 0 | 0
417 | 13.344 | 0 | 0 | 0 | 0
418 | 13.376 | 0 | 0 | 0 | 0
419 | 13.409 | 0 | 0 | 0 | 0
420 | 13.44 | 0 | 0 | 0 | 0
421 | 13.473 | 0 | 0 | 0 | 0
422 | 13.505 | 0 | 0 | 0 | 0
423 | 13.536 | 0 | 0 | 0 | 0
424 | 13.568 | 0 | 0 | 0 | 0
425 | 13.6 | 0 | 0 | 0 | 0
426 | 13.633 | 0 | 0 | 0 | 0
427 | 13.665 | 0 | 0 | 0 | 0
428 | 13.696 | 0 | 0 | 0 | 0
429 | 13.728 | 0 | 0 | 0 | 0
430 | 13.761 | 0 | 0 | 0 | 0
431 | 13.792 | 0 | 0 | 0 | 0
432 | 13.824 | 0 | 0 | 0 | 0
433 | 13.857 | 0 | 0 | 0 | 0
434 | 13.888 | 0 | 0 | 0 | 0
435 | 13.921 | 0 | 0 | 0 | 0
436 | 13.953 | 0 | 0 | 0 | 0
437 | 13.984 | 0 | 0 | 0 | 0
438 | 14.016 | 0 | 0 | 0 | 0
439 | 14.049 | 0 | 0 | 0 | 0
440 | 14.081 | 0 | 0 | 0 | 0
441 | 14.112 | 0 | 0 | 0 | 0
442 | 14.145 | 0 | 0 | 0 | 0
443 | 14.176 | 0 | 0 | 0 | 0
444 | 14.207 | 0 | 0 | 0 | 0
445 | 14.241 | 0 | 0 | 0 | 0
446 | 14.272 | 0 | 0 | 0 | 0
447 | 14.304 | 0 | 0 | 0 | 0
448 | 14.336 | 0 | 0 | 0 | 0
449 | 14.368 | 0 | 0 | 0 | 0
450 | 14.4 | 0 | 1.962 | 0.001 | 0
451 | 14.432 | 0 | 1.961 | 0.001 | 0
452 | 14.465 | 0 | 3.923 | 0.002 | 0
453 | 14.496 | 0 | 3.923 | 0.002 | 0
454 | 14.529 | 0 | 3.923 | 0.002 | 0
455 | 14.559 | 0 | 3.923 | 0.002 | 0
456 | 14.592 | 0 | 3.923 | 0.002 | 0
457 | 14.624 | 0 | 5.884 | 0.004 | 0
458 | 14.656 | 0 | 5.884 | 0.004 | 0
459 | 14.688 | 0 | 5.884 | 0.004 | 0
460 | 14.72 | 0 | 5.884 | 0.004 | 0
461 | 14.752 | 0 | 7.846 | 0.005 | 0
462 | 14.785 | 0 | 7.845 | 0.005 | 0
463 | 14.816 | 0 | 7.845 | 0.005 | 0
464 | 14.848 | 0 | 7.845 | 0.005 | 0
465 | 14.88 | 0 | 7.845 | 0.005 | 0
466 | 14.912 | 0 | 9.808 | 0.006 | 0
467 | 14.944 | 0 | 9.807 | 0.006 | 0
468 | 14.977 | 0 | 9.807 | 0.006 | 0
469 | 15.008 | 0 | 9.807 | 0.006 | 0
470 | 15.04 | 0 | 11.768 | 0.007 | 0
471 | 15.075 | 0 | 11.768 | 0.007 | 0
472 | 15.104 | 0 | 11.768 | 0.007 | 0
473 | 15.136 | 0 | 13.73 | 0.009 | 0
474 | 15.169 | 0 | 13.729 | 0.009 | 0
475 | 15.2 | 0 | 13.729 | 0.009 | 0
476 | 15.232 | 0 | 15.691 | 0.01 | 0
477 | 15.263 | 0 | 15.691 | 0.01 | 0
478 | 15.296 | 0 | 15.691 | 0.01 | 0
479 | 15.328 | 0 | 17.652 | 0.011 | 0
480 | 15.36 | 0 | 17.652 | 0.011 | 0
481 | 15.392 | 0 | 19.614 | 0.012 | 0
482 | 15.425 | 0 | 19.613 | 0.012 | 0
483 | 15.457 | 0 | 19.613 | 0.012 | 0
484 | 15.488 | 0 | 21.575 | 0.013 | 0
485 | 15.52 | 0 | 21.575 | 0.013 | 0
486 | 15.552 | 0 | 23.537 | 0.015 | 0
487 | 15.577 | 0 | 23.536 | 0.015 | 0
488 | 15.608 | 0 | 25.497 | 0.016 | 0
489 | 15.64 | 0 | 25.497 | 0.016 | 0
490 | 15.672 | 0 | 25.497 | 0.016 | 0
491 | 15.704 | 0 | 27.459 | 0.017 | 0
492 | 15.736 | 0 | 27.459 | 0.017 | 0
493 | 15.768 | 0 | 29.421 | 0.018 | 0
494 | 15.8 | 0 | 29.42 | 0.018 | 0
495 | 15.832 | 0 | 31.381 | 0.02 | 0
496 | 15.864 | 0 | 31.381 | 0.02 | 0
497 | 15.888 | 0 | 33.343 | 0.021 | 0
498 | 15.936 | 0 | 35.304 | 0.022 | 0
499 | 15.96 | 0 | 35.304 | 0.022 | 0
500 | 15.992 | 0 | 35.304 | 0.022 | 0
501 | 16.024 | 0 | 37.266 | 0.023 | 0
502 | 16.056 | 0 | 39.227 | 0.025 | 0
503 | 16.089 | 0 | 39.227 | 0.025 | 0
504 | 16.12 | 0 | 41.189 | 0.026 | 0
505 | 16.153 | 0 | 41.188 | 0.026 | 0
506 | 16.184 | 0 | 43.15 | 0.027 | 0
507 | 16.217 | 0 | 45.111 | 0.028 | 0
508 | 16.249 | 0 | 47.072 | 0.029 | 0
509 | 16.28 | 0 | 47.072 | 0.029 | 0
510 | 16.313 | 0 | 49.034 | 0.031 | 0
511 | 16.345 | 0 | 50.995 | 0.032 | 0
512 | 16.377 | 0 | 52.956 | 0.033 | 0
513 | 16.407 | 0 | 54.918 | 0.034 | 0
514 | 16.432 | 0 | 56.879 | 0.036 | 0
515 | 16.464 | 0 | 58.84 | 0.037 | 0
516 | 16.496 | 0 | 60.802 | 0.038 | 0
517 | 16.529 | 0 | 60.801 | 0.038 | 0
518 | 16.56 | 0 | 62.763 | 0.039 | 0
519 | 16.592 | 0 | 64.724 | 0.04 | 0
520 | 16.624 | 0 | 68.647 | 0.043 | 0
521 | 16.656 | 0 | 70.608 | 0.044 | 0
522 | 16.689 | 0 | 72.57 | 0.045 | 0
523 | 16.721 | 0 | 74.531 | 0.047 | 0
524 | 16.752 | 0 | 76.493 | 0.048 | 0
525 | 16.777 | 0 | 78.453 | 0.049 | 0
526 | 16.808 | 0 | 82.377 | 0.051 | 0
527 | 16.84 | 0 | 84.338 | 0.053 | 0
528 | 16.872 | 0 | 86.299 | 0.054 | 0
529 | 16.905 | 0 | 88.261 | 0.055 | 0
530 | 16.964 | 0 | 92.183 | 0.058 | 0
531 | 17.016 | 0.005 | 98.067 | 0.061 | 0.012
532 | 17.048 | 0.006 | 100.029 | 0.063 | 0.014
533 | 17.08 | 0.01 | 101.99 | 0.064 | 0.024
534 | 17.112 | 0.01 | 105.913 | 0.066 | 0.026
535 | 17.145 | 0.013 | 107.873 | 0.067 | 0.033
536 | 17.176 | 0.015 | 111.796 | 0.07 | 0.038
537 | 17.209 | 0.017 | 113.757 | 0.071 | 0.043
538 | 17.24 | 0.019 | 117.681 | 0.074 | 0.048
539 | 17.272 | 0.021 | 119.641 | 0.075 | 0.052
540 | 17.304 | 0.023 | 123.564 | 0.077 | 0.057
541 | 17.336 | 0.027 | 125.526 | 0.078 | 0.067
542 | 17.368 | 0.029 | 129.449 | 0.081 | 0.072
543 | 17.4 | 0.031 | 131.409 | 0.082 | 0.076
544 | 17.432 | 0.032 | 135.332 | 0.085 | 0.081
545 | 17.46 | 0.034 | 139.255 | 0.087 | 0.086
546 | 17.489 | 0.036 | 141.217 | 0.088 | 0.091
547 | 17.521 | 0.038 | 145.139 | 0.091 | 0.095
548 | 17.552 | 0.04 | 147.1 | 0.092 | 0.1
549 | 17.58 | 0.042 | 151.023 | 0.094 | 0.105
550 | 17.608 | 0.044 | 154.945 | 0.097 | 0.11
551 | 17.64 | 0.046 | 156.907 | 0.098 | 0.115
552 | 17.664 | 0.048 | 160.829 | 0.101 | 0.119
553 | 17.688 | 0.05 | 164.753 | 0.103 | 0.124
554 | 17.72 | 0.052 | 166.713 | 0.104 | 0.129
555 | 17.744 | 0.053 | 170.636 | 0.107 | 0.134
556 | 17.776 | 0.055 | 174.559 | 0.109 | 0.138
557 | 17.8 | 0.057 | 176.52 | 0.11 | 0.143
558 | 17.825 | 0.059 | 180.443 | 0.113 | 0.148
559 | 17.885 | 0.063 | 186.326 | 0.116 | 0.157
560 | 17.912 | 0.065 | 190.249 | 0.119 | 0.162
561 | 17.944 | 0.067 | 194.172 | 0.121 | 0.167
562 | 17.977 | 0.069 | 198.095 | 0.124 | 0.172
563 | 18.009 | 0.071 | 202.017 | 0.126 | 0.177
564 | 18.04 | 0.073 | 205.94 | 0.129 | 0.181
565 | 18.069 | 0.074 | 209.862 | 0.131 | 0.186
566 | 18.097 | 0.076 | 213.786 | 0.134 | 0.191
567 | 18.128 | 0.078 | 217.709 | 0.136 | 0.196
568 | 18.16 | 0.08 | 221.63 | 0.139 | 0.2
569 | 18.188 | 0.082 | 225.553 | 0.141 | 0.205
570 | 18.216 | 0.084 | 231.438 | 0.145 | 0.21
571 | 18.24 | 0.087 | 235.36 | 0.147 | 0.217
572 | 18.272 | 0.089 | 239.283 | 0.15 | 0.222
573 | 18.304 | 0.091 | 243.205 | 0.152 | 0.227
574 | 18.336 | 0.092 | 247.128 | 0.154 | 0.229
575 | 18.361 | 0.095 | 251.051 | 0.157 | 0.239
576 | 18.416 | 0.097 | 258.896 | 0.162 | 0.243
577 | 18.448 | 0.099 | 262.819 | 0.164 | 0.248
578 | 18.48 | 0.101 | 266.742 | 0.167 | 0.253
579 | 18.504 | 0.105 | 270.664 | 0.169 | 0.262
580 | 18.529 | 0.107 | 276.548 | 0.173 | 0.267
581 | 18.56 | 0.108 | 280.471 | 0.175 | 0.27
582 | 18.592 | 0.109 | 284.393 | 0.178 | 0.272
583 | 18.624 | 0.113 | 290.277 | 0.181 | 0.282
584 | 18.655 | 0.115 | 294.2 | 0.184 | 0.286
585 | 18.68 | 0.116 | 300.084 | 0.188 | 0.291
586 | 18.704 | 0.116 | 304.007 | 0.19 | 0.291
587 | 18.752 | 0.12 | 309.89 | 0.194 | 0.301
588 | 18.776 | 0.122 | 313.814 | 0.196 | 0.305
589 | 18.799 | 0.124 | 317.736 | 0.199 | 0.31
590 | 18.824 | 0.126 | 321.658 | 0.201 | 0.315
591 | 18.857 | 0.128 | 327.542 | 0.205 | 0.32
592 | 18.888 | 0.13 | 331.465 | 0.207 | 0.324
593 | 18.917 | 0.132 | 335.388 | 0.21 | 0.329
594 | 18.944 | 0.134 | 339.311 | 0.212 | 0.334
595 | 18.976 | 0.136 | 345.194 | 0.216 | 0.339
596 | 19.008 | 0.137 | 349.117 | 0.218 | 0.344
597 | 19.04 | 0.139 | 355.001 | 0.222 | 0.348
598 | 19.072 | 0.142 | 358.924 | 0.224 | 0.355
599 | 19.105 | 0.145 | 364.807 | 0.228 | 0.363
600 | 19.136 | 0.147 | 370.691 | 0.232 | 0.367
601 | 19.167 | 0.149 | 374.615 | 0.234 | 0.372
602 | 19.191 | 0.151 | 380.499 | 0.238 | 0.377
603 | 19.216 | 0.152 | 384.422 | 0.24 | 0.379
604 | 19.247 | 0.155 | 390.305 | 0.244 | 0.386
605 | 19.272 | 0.155 | 394.228 | 0.246 | 0.386
606 | 19.296 | 0.157 | 398.15 | 0.249 | 0.391
607 | 19.32 | 0.158 | 402.073 | 0.251 | 0.396
608 | 19.352 | 0.16 | 407.957 | 0.255 | 0.401
609 | 19.376 | 0.162 | 411.88 | 0.257 | 0.406
610 | 19.408 | 0.165 | 415.802 | 0.26 | 0.413
611 | 19.441 | 0.167 | 421.686 | 0.264 | 0.417
612 | 19.472 | 0.168 | 427.571 | 0.267 | 0.42
613 | 19.504 | 0.172 | 433.454 | 0.271 | 0.429
614 | 19.536 | 0.174 | 437.377 | 0.273 | 0.434
615 | 19.568 | 0.176 | 443.261 | 0.277 | 0.439
616 | 19.6 | 0.177 | 449.145 | 0.281 | 0.444
617 | 19.632 | 0.179 | 455.029 | 0.284 | 0.449
618 | 19.656 | 0.181 | 460.913 | 0.288 | 0.453
619 | 19.704 | 0.185 | 470.72 | 0.294 | 0.463
620 | 19.76 | 0.189 | 478.565 | 0.299 | 0.472
621 | 19.792 | 0.189 | 482.488 | 0.302 | 0.472
622 | 19.824 | 0.192 | 488.372 | 0.305 | 0.48
623 | 19.857 | 0.196 | 494.256 | 0.309 | 0.489
624 | 19.889 | 0.197 | 502.101 | 0.314 | 0.494
625 | 19.92 | 0.198 | 507.985 | 0.317 | 0.496
626 | 19.953 | 0.2 | 513.869 | 0.321 | 0.501
627 | 19.984 | 0.202 | 519.753 | 0.325 | 0.506
628 | 20.007 | 0.204 | 525.636 | 0.329 | 0.511
629 | 20.032 | 0.206 | 531.521 | 0.332 | 0.515
630 | 20.056 | 0.208 | 535.443 | 0.335 | 0.52
631 | 20.08 | 0.208 | 541.328 | 0.338 | 0.52
632 | 20.112 | 0.212 | 545.25 | 0.341 | 0.53
633 | 20.16 | 0.216 | 555.057 | 0.347 | 0.539
634 | 20.185 | 0.218 | 560.941 | 0.351 | 0.544
635 | 20.215 | 0.218 | 564.864 | 0.353 | 0.544
636 | 20.244 | 0.219 | 570.748 | 0.357 | 0.549
637 | 20.271 | 0.221 | 576.631 | 0.36 | 0.553
638 | 20.296 | 0.223 | 582.515 | 0.364 | 0.558
639 | 20.32 | 0.225 | 586.438 | 0.367 | 0.563
640 | 20.344 | 0.227 | 592.322 | 0.37 | 0.568
641 | 20.376 | 0.229 | 598.206 | 0.374 | 0.573
642 | 20.401 | 0.231 | 604.09 | 0.378 | 0.577
643 | 20.432 | 0.233 | 608.013 | 0.38 | 0.582
644 | 20.457 | 0.235 | 613.897 | 0.384 | 0.587
645 | 20.488 | 0.237 | 619.78 | 0.387 | 0.592
646 | 20.512 | 0.239 | 625.665 | 0.391 | 0.596
647 | 20.56 | 0.242 | 635.472 | 0.397 | 0.606
648 | 20.584 | 0.244 | 639.394 | 0.4 | 0.611
649 | 20.616 | 0.246 | 645.278 | 0.403 | 0.616
650 | 20.649 | 0.248 | 651.162 | 0.407 | 0.62
651 | 20.68 | 0.25 | 659.008 | 0.412 | 0.625
652 | 20.713 | 0.252 | 664.892 | 0.416 | 0.63
653 | 20.744 | 0.255 | 672.737 | 0.42 | 0.637
654 | 20.776 | 0.256 | 678.621 | 0.424 | 0.639
655 | 20.808 | 0.258 | 686.466 | 0.429 | 0.644
656 | 20.832 | 0.26 | 692.35 | 0.433 | 0.649
657 | 20.864 | 0.261 | 698.234 | 0.436 | 0.654
658 | 20.896 | 0.263 | 704.118 | 0.44 | 0.658
659 | 20.928 | 0.267 | 711.963 | 0.445 | 0.668
660 | 20.96 | 0.269 | 717.847 | 0.449 | 0.673
661 | 20.992 | 0.271 | 725.693 | 0.454 | 0.678
662 | 21.024 | 0.273 | 733.538 | 0.458 | 0.682
663 | 21.056 | 0.275 | 739.422 | 0.462 | 0.687
664 | 21.085 | 0.277 | 747.268 | 0.467 | 0.692
665 | 21.112 | 0.279 | 755.112 | 0.472 | 0.697
666 | 21.144 | 0.281 | 760.996 | 0.476 | 0.701
667 | 21.176 | 0.284 | 768.842 | 0.481 | 0.711
668 | 21.208 | 0.286 | 776.687 | 0.485 | 0.716
669 | 21.24 | 0.288 | 782.571 | 0.489 | 0.72
670 | 21.264 | 0.288 | 790.417 | 0.494 | 0.72
671 | 21.324 | 0.294 | 802.184 | 0.501 | 0.735
672 | 21.352 | 0.296 | 810.03 | 0.506 | 0.74
673 | 21.384 | 0.298 | 815.914 | 0.51 | 0.744
674 | 21.416 | 0.298 | 823.759 | 0.515 | 0.744
675 | 21.448 | 0.302 | 831.604 | 0.52 | 0.754
676 | 21.48 | 0.303 | 839.449 | 0.525 | 0.759
677 | 21.504 | 0.305 | 845.334 | 0.528 | 0.763
678 | 21.535 | 0.307 | 853.179 | 0.533 | 0.768
679 | 21.564 | 0.309 | 861.024 | 0.538 | 0.773
680 | 21.591 | 0.311 | 866.908 | 0.542 | 0.778
681 | 21.616 | 0.313 | 874.754 | 0.547 | 0.783
682 | 21.648 | 0.315 | 880.638 | 0.55 | 0.787
683 | 21.672 | 0.317 | 886.522 | 0.554 | 0.792
684 | 21.704 | 0.319 | 894.367 | 0.559 | 0.797
685 | 21.736 | 0.321 | 902.213 | 0.564 | 0.802
686 | 21.768 | 0.323 | 908.096 | 0.568 | 0.806
687 | 21.8 | 0.324 | 915.942 | 0.572 | 0.811
688 | 21.832 | 0.327 | 923.786 | 0.577 | 0.818
689 | 21.864 | 0.328 | 931.632 | 0.582 | 0.821
690 | 21.896 | 0.33 | 939.478 | 0.587 | 0.825
691 | 21.928 | 0.334 | 949.284 | 0.593 | 0.835
692 | 21.96 | 0.336 | 957.13 | 0.598 | 0.84
693 | 21.992 | 0.338 | 964.975 | 0.603 | 0.845
694 | 22.024 | 0.34 | 972.82 | 0.608 | 0.849
695 | 22.056 | 0.342 | 980.666 | 0.613 | 0.854
696 | 22.088 | 0.345 | 988.511 | 0.618 | 0.861
697 | 22.12 | 0.345 | 998.317 | 0.624 | 0.864
698 | 22.152 | 0.347 | 1006.163 | 0.629 | 0.868
699 | 22.184 | 0.349 | 1014.008 | 0.634 | 0.873
700 | 22.216 | 0.353 | 1021.853 | 0.639 | 0.883
701 | 22.248 | 0.355 | 1029.699 | 0.644 | 0.887
702 | 22.277 | 0.357 | 1037.545 | 0.648 | 0.892
703 | 22.304 | 0.359 | 1045.389 | 0.653 | 0.897
704 | 22.336 | 0.361 | 1053.235 | 0.658 | 0.902
705 | 22.36 | 0.363 | 1059.119 | 0.662 | 0.907
706 | 22.384 | 0.365 | 1066.964 | 0.667 | 0.911
707 | 22.408 | 0.365 | 1074.81 | 0.672 | 0.911
708 | 22.441 | 0.367 | 1080.694 | 0.675 | 0.918
709 | 22.472 | 0.37 | 1088.539 | 0.68 | 0.926
710 | 22.504 | 0.372 | 1096.383 | 0.685 | 0.93
711 | 22.536 | 0.374 | 1104.229 | 0.69 | 0.935
712 | 22.569 | 0.376 | 1112.074 | 0.695 | 0.94
713 | 22.601 | 0.378 | 1121.881 | 0.701 | 0.945
714 | 22.656 | 0.382 | 1135.61 | 0.71 | 0.954
715 | 22.688 | 0.384 | 1143.456 | 0.715 | 0.959
716 | 22.72 | 0.386 | 1151.301 | 0.72 | 0.964
717 | 22.751 | 0.387 | 1159.147 | 0.724 | 0.969
718 | 22.784 | 0.391 | 1168.953 | 0.731 | 0.978
719 | 22.816 | 0.393 | 1176.799 | 0.735 | 0.983
720 | 22.848 | 0.395 | 1184.644 | 0.74 | 0.988
721 | 22.872 | 0.397 | 1192.489 | 0.745 | 0.992
722 | 22.904 | 0.399 | 1200.334 | 0.75 | 0.997
723 | 22.936 | 0.401 | 1210.142 | 0.756 | 1.002
724 | 22.969 | 0.403 | 1217.986 | 0.761 | 1.007
725 | 23 | 0.405 | 1225.832 | 0.766 | 1.012
726 | 23.032 | 0.407 | 1233.677 | 0.771 | 1.016
727 | 23.056 | 0.408 | 1241.523 | 0.776 | 1.021
728 | 23.088 | 0.411 | 1249.367 | 0.781 | 1.028
729 | 23.12 | 0.413 | 1257.213 | 0.786 | 1.033
730 | 23.153 | 0.415 | 1265.059 | 0.791 | 1.038
731 | 23.184 | 0.418 | 1272.904 | 0.796 | 1.045
732 | 23.208 | 0.418 | 1280.749 | 0.8 | 1.045
733 | 23.233 | 0.42 | 1288.594 | 0.805 | 1.05
734 | 23.293 | 0.424 | 1302.324 | 0.814 | 1.059
735 | 23.32 | 0.426 | 1308.208 | 0.818 | 1.064
736 | 23.345 | 0.429 | 1316.053 | 0.823 | 1.071
737 | 23.376 | 0.429 | 1323.898 | 0.827 | 1.074
738 | 23.4 | 0.431 | 1333.705 | 0.834 | 1.078
739 | 23.423 | 0.433 | 1339.589 | 0.837 | 1.083
740 | 23.448 | 0.435 | 1345.473 | 0.841 | 1.088
741 | 23.472 | 0.437 | 1353.318 | 0.846 | 1.093
742 | 23.504 | 0.439 | 1361.163 | 0.851 | 1.097
743 | 23.528 | 0.441 | 1367.047 | 0.854 | 1.102
744 | 23.552 | 0.443 | 1374.892 | 0.859 | 1.107
745 | 23.576 | 0.443 | 1382.739 | 0.864 | 1.107
746 | 23.625 | 0.447 | 1394.506 | 0.872 | 1.117
747 | 23.656 | 0.449 | 1400.39 | 0.875 | 1.121
748 | 23.688 | 0.45 | 1408.235 | 0.88 | 1.126
749 | 23.712 | 0.452 | 1414.119 | 0.884 | 1.131
750 | 23.744 | 0.454 | 1423.927 | 0.89 | 1.136
751 | 23.793 | 0.458 | 1437.655 | 0.899 | 1.145
752 | 23.825 | 0.46 | 1443.539 | 0.902 | 1.15
753 | 23.857 | 0.462 | 1453.346 | 0.908 | 1.155
754 | 23.888 | 0.464 | 1461.191 | 0.913 | 1.159
755 | 23.92 | 0.466 | 1470.998 | 0.919 | 1.164
756 | 23.944 | 0.468 | 1478.843 | 0.924 | 1.169
757 | 23.969 | 0.47 | 1486.688 | 0.929 | 1.174
758 | 24 | 0.471 | 1494.534 | 0.934 | 1.179
759 | 24.024 | 0.473 | 1502.38 | 0.939 | 1.183
760 | 24.056 | 0.476 | 1510.225 | 0.944 | 1.191
761 | 24.088 | 0.478 | 1518.07 | 0.949 | 1.195
762 | 24.12 | 0.479 | 1525.915 | 0.954 | 1.198
763 | 24.153 | 0.483 | 1533.761 | 0.959 | 1.207
764 | 24.208 | 0.487 | 1549.451 | 0.968 | 1.217
765 | 24.24 | 0.489 | 1559.258 | 0.975 | 1.222
766 | 24.273 | 0.491 | 1567.103 | 0.979 | 1.226
767 | 24.305 | 0.492 | 1574.949 | 0.984 | 1.231
768 | 24.336 | 0.494 | 1586.717 | 0.992 | 1.236
769 | 24.369 | 0.497 | 1594.561 | 0.997 | 1.243
770 | 24.426 | 0.5 | 1610.253 | 1.006 | 1.25
771 | 24.457 | 0.502 | 1618.098 | 1.011 | 1.255
772 | 24.488 | 0.504 | 1627.904 | 1.017 | 1.26
773 | 24.52 | 0.508 | 1635.75 | 1.022 | 1.269
774 | 24.553 | 0.51 | 1645.556 | 1.028 | 1.274
775 | 24.584 | 0.512 | 1655.363 | 1.035 | 1.279
776 | 24.615 | 0.513 | 1663.208 | 1.04 | 1.284
777 | 24.648 | 0.515 | 1673.015 | 1.046 | 1.288
778 | 24.673 | 0.517 | 1680.86 | 1.051 | 1.293
779 | 24.704 | 0.519 | 1688.706 | 1.055 | 1.298
780 | 24.737 | 0.521 | 1698.513 | 1.062 | 1.303
781 | 24.769 | 0.523 | 1706.358 | 1.066 | 1.307
782 | 24.8 | 0.525 | 1714.202 | 1.071 | 1.312
783 | 24.824 | 0.527 | 1722.049 | 1.076 | 1.317
784 | 24.848 | 0.529 | 1729.894 | 1.081 | 1.322
785 | 24.88 | 0.532 | 1739.7 | 1.087 | 1.329
786 | 24.912 | 0.534 | 1747.545 | 1.092 | 1.336
787 | 24.944 | 0.534 | 1757.352 | 1.098 | 1.336
788 | 24.976 | 0.536 | 1765.198 | 1.103 | 1.341
789 | 25.005 | 0.54 | 1775.004 | 1.109 | 1.35
790 | 25.032 | 0.542 | 1784.811 | 1.116 | 1.355
791 | 25.064 | 0.544 | 1792.656 | 1.12 | 1.36
792 | 25.089 | 0.544 | 1800.502 | 1.125 | 1.36
793 | 25.12 | 0.546 | 1808.347 | 1.13 | 1.365
794 | 25.152 | 0.55 | 1816.192 | 1.135 | 1.374
795 | 25.2 | 0.553 | 1831.882 | 1.145 | 1.384
796 | 25.224 | 0.553 | 1839.728 | 1.15 | 1.384
797 | 25.256 | 0.555 | 1847.573 | 1.155 | 1.389
798 | 25.289 | 0.557 | 1855.419 | 1.16 | 1.393
799 | 25.321 | 0.561 | 1865.225 | 1.166 | 1.403
800 | 25.352 | 0.563 | 1873.071 | 1.171 | 1.408
801 | 25.384 | 0.565 | 1882.878 | 1.177 | 1.412
802 | 25.44 | 0.569 | 1900.529 | 1.188 | 1.422
803 | 25.472 | 0.571 | 1908.375 | 1.193 | 1.427
804 | 25.504 | 0.573 | 1916.219 | 1.198 | 1.431
805 | 25.537 | 0.574 | 1926.027 | 1.204 | 1.436
806 | 25.568 | 0.576 | 1935.833 | 1.21 | 1.441
807 | 25.6 | 0.578 | 1945.64 | 1.216 | 1.446
808 | 25.632 | 0.582 | 1953.485 | 1.221 | 1.455
809 | 25.664 | 0.584 | 1963.292 | 1.227 | 1.46
810 | 25.696 | 0.586 | 1973.098 | 1.233 | 1.465
811 | 25.728 | 0.588 | 1980.944 | 1.238 | 1.47
812 | 25.756 | 0.59 | 1990.75 | 1.244 | 1.474
813 | 25.784 | 0.592 | 1998.596 | 1.249 | 1.479
814 | 25.808 | 0.594 | 2006.441 | 1.254 | 1.484
815 | 25.84 | 0.595 | 2016.247 | 1.26 | 1.489
816 | 25.872 | 0.597 | 2024.093 | 1.265 | 1.493
817 | 25.904 | 0.6 | 2033.9 | 1.271 | 1.501
818 | 25.936 | 0.601 | 2043.707 | 1.277 | 1.503
819 | 25.968 | 0.603 | 2053.513 | 1.283 | 1.508
820 | 26.001 | 0.605 | 2061.358 | 1.288 | 1.513
821 | 26.032 | 0.609 | 2071.165 | 1.294 | 1.522
822 | 26.065 | 0.611 | 2079.01 | 1.299 | 1.527
823 | 26.096 | 0.613 | 2088.817 | 1.306 | 1.532
824 | 26.129 | 0.615 | 2098.623 | 1.312 | 1.536
825 | 26.16 | 0.616 | 2106.469 | 1.317 | 1.541
826 | 26.192 | 0.618 | 2116.276 | 1.323 | 1.546
827 | 26.224 | 0.621 | 2126.082 | 1.329 | 1.553
828 | 26.257 | 0.622 | 2133.928 | 1.334 | 1.556
829 | 26.288 | 0.626 | 2143.734 | 1.34 | 1.565
830 | 26.32 | 0.628 | 2153.541 | 1.346 | 1.57
831 | 26.352 | 0.63 | 2163.347 | 1.352 | 1.575
832 | 26.384 | 0.632 | 2173.154 | 1.358 | 1.579
833 | 26.417 | 0.634 | 2181 | 1.363 | 1.584
834 | 26.447 | 0.634 | 2190.806 | 1.369 | 1.584
835 | 26.48 | 0.637 | 2198.651 | 1.374 | 1.594
836 | 26.513 | 0.641 | 2208.458 | 1.38 | 1.603
837 | 26.544 | 0.641 | 2216.303 | 1.385 | 1.603
838 | 26.576 | 0.643 | 2226.11 | 1.391 | 1.608
839 | 26.609 | 0.647 | 2235.917 | 1.397 | 1.618
840 | 26.64 | 0.649 | 2245.724 | 1.404 | 1.622
841 | 26.672 | 0.651 | 2255.53 | 1.41 | 1.627
842 | 26.706 | 0.653 | 2263.375 | 1.415 | 1.632
843 | 26.737 | 0.656 | 2273.182 | 1.421 | 1.639
844 | 26.768 | 0.657 | 2284.95 | 1.428 | 1.644
845 | 26.8 | 0.66 | 2292.795 | 1.433 | 1.651
846 | 26.833 | 0.662 | 2302.602 | 1.439 | 1.656
847 | 26.865 | 0.664 | 2312.409 | 1.445 | 1.66
848 | 26.896 | 0.666 | 2322.216 | 1.451 | 1.665
849 | 26.92 | 0.668 | 2330.06 | 1.456 | 1.67
850 | 26.945 | 0.67 | 2337.906 | 1.461 | 1.675
851 | 26.976 | 0.672 | 2345.752 | 1.466 | 1.68
852 | 27.006 | 0.674 | 2353.597 | 1.471 | 1.684
853 | 27.128 | 0.681 | 2379.093 | 1.487 | 1.703
854 | 27.16 | 0.683 | 2386.939 | 1.492 | 1.708
855 | 27.192 | 0.685 | 2398.707 | 1.499 | 1.713
856 | 27.224 | 0.688 | 2410.475 | 1.507 | 1.72
857 | 27.256 | 0.69 | 2426.165 | 1.516 | 1.725
858 | 27.288 | 0.693 | 2435.972 | 1.522 | 1.732
859 | 27.32 | 0.695 | 2445.779 | 1.529 | 1.737
860 | 27.352 | 0.697 | 2453.625 | 1.534 | 1.742
861 | 27.384 | 0.699 | 2463.431 | 1.54 | 1.746
862 | 27.416 | 0.7 | 2471.276 | 1.545 | 1.751
863 | 27.448 | 0.702 | 2481.083 | 1.551 | 1.756
864 | 27.477 | 0.704 | 2490.89 | 1.557 | 1.761
865 | 27.503 | 0.707 | 2498.735 | 1.562 | 1.768
866 | 27.536 | 0.708 | 2508.541 | 1.568 | 1.77
867 | 27.568 | 0.712 | 2518.349 | 1.574 | 1.78
868 | 27.6 | 0.714 | 2526.193 | 1.579 | 1.785
869 | 27.632 | 0.716 | 2536.001 | 1.585 | 1.789
870 | 27.664 | 0.718 | 2545.806 | 1.591 | 1.794
871 | 27.696 | 0.72 | 2553.653 | 1.596 | 1.799
872 | 27.729 | 0.721 | 2563.459 | 1.602 | 1.804
873 | 27.76 | 0.724 | 2573.265 | 1.608 | 1.811
874 | 27.793 | 0.727 | 2583.072 | 1.614 | 1.818
875 | 27.823 | 0.727 | 2590.918 | 1.619 | 1.818
876 | 27.856 | 0.73 | 2600.724 | 1.625 | 1.825
877 | 27.888 | 0.731 | 2610.531 | 1.632 | 1.827
878 | 27.92 | 0.735 | 2618.376 | 1.636 | 1.837
879 | 27.952 | 0.737 | 2628.183 | 1.643 | 1.842
880 | 27.984 | 0.739 | 2637.99 | 1.649 | 1.847
881 | 28.016 | 0.741 | 2645.835 | 1.654 | 1.851
882 | 28.048 | 0.742 | 2655.642 | 1.66 | 1.856
883 | 28.079 | 0.744 | 2665.448 | 1.666 | 1.861
884 | 28.112 | 0.746 | 2675.255 | 1.672 | 1.866
885 | 28.145 | 0.75 | 2683.1 | 1.677 | 1.875
886 | 28.176 | 0.752 | 2692.906 | 1.683 | 1.88
887 | 28.208 | 0.754 | 2702.713 | 1.689 | 1.885
888 | 28.24 | 0.756 | 2712.52 | 1.695 | 1.89
889 | 28.272 | 0.758 | 2722.326 | 1.701 | 1.894
890 | 28.304 | 0.761 | 2730.171 | 1.706 | 1.902
891 | 28.336 | 0.763 | 2739.979 | 1.712 | 1.909
892 | 28.37 | 0.765 | 2749.785 | 1.719 | 1.913
893 | 28.4 | 0.767 | 2759.592 | 1.725 | 1.918
894 | 28.432 | 0.769 | 2767.437 | 1.73 | 1.923
895 | 28.465 | 0.771 | 2777.244 | 1.736 | 1.928
896 | 28.497 | 0.773 | 2785.089 | 1.741 | 1.932
897 | 28.529 | 0.775 | 2794.896 | 1.747 | 1.937
898 | 28.56 | 0.777 | 2804.702 | 1.753 | 1.942
899 | 28.584 | 0.779 | 2812.547 | 1.758 | 1.947
900 | 28.608 | 0.781 | 2820.393 | 1.763 | 1.952
901 | 28.632 | 0.783 | 2828.239 | 1.768 | 1.956
902 | 28.664 | 0.784 | 2836.084 | 1.773 | 1.961
903 | 28.696 | 0.786 | 2843.929 | 1.777 | 1.966
904 | 28.724 | 0.788 | 2851.775 | 1.782 | 1.971
905 | 28.753 | 0.79 | 2861.581 | 1.788 | 1.975
906 | 28.784 | 0.792 | 2869.426 | 1.793 | 1.98
907 | 28.808 | 0.794 | 2877.272 | 1.798 | 1.985
908 | 28.84 | 0.796 | 2887.079 | 1.804 | 1.99
909 | 28.872 | 0.798 | 2894.924 | 1.809 | 1.994
910 | 28.904 | 0.8 | 2902.769 | 1.814 | 1.999
911 | 28.928 | 0.802 | 2910.614 | 1.819 | 2.004
912 | 28.952 | 0.804 | 2918.459 | 1.824 | 2.009
913 | 28.976 | 0.805 | 2926.305 | 1.829 | 2.014
914 | 29.008 | 0.807 | 2934.15 | 1.834 | 2.018
915 | 29.04 | 0.809 | 2941.995 | 1.839 | 2.023
916 | 29.069 | 0.811 | 2949.841 | 1.844 | 2.028
917 | 29.097 | 0.814 | 2957.686 | 1.849 | 2.035
918 | 29.127 | 0.817 | 2967.492 | 1.855 | 2.042
919 | 29.152 | 0.817 | 2975.338 | 1.86 | 2.042
920 | 29.176 | 0.819 | 2983.184 | 1.864 | 2.047
921 | 29.224 | 0.823 | 2998.874 | 1.874 | 2.057
922 | 29.257 | 0.825 | 3004.758 | 1.878 | 2.061
923 | 29.288 | 0.826 | 3012.603 | 1.883 | 2.066
924 | 29.312 | 0.828 | 3020.449 | 1.888 | 2.071
925 | 29.345 | 0.83 | 3028.294 | 1.893 | 2.076
926 | 29.376 | 0.832 | 3036.139 | 1.898 | 2.08
927 | 29.408 | 0.834 | 3045.946 | 1.904 | 2.085
928 | 29.432 | 0.836 | 3053.791 | 1.909 | 2.09
929 | 29.464 | 0.838 | 3061.637 | 1.914 | 2.095
930 | 29.488 | 0.84 | 3069.482 | 1.918 | 2.099
931 | 29.512 | 0.842 | 3077.327 | 1.923 | 2.104
932 | 29.537 | 0.842 | 3085.173 | 1.928 | 2.104
933 | 29.568 | 0.846 | 3091.057 | 1.932 | 2.114
934 | 29.6 | 0.847 | 3100.863 | 1.938 | 2.119
935 | 29.634 | 0.849 | 3108.709 | 1.943 | 2.123
936 | 29.712 | 0.855 | 3130.283 | 1.956 | 2.138
937 | 29.744 | 0.857 | 3138.129 | 1.961 | 2.142
938 | 29.776 | 0.859 | 3145.974 | 1.966 | 2.147
939 | 29.808 | 0.861 | 3153.819 | 1.971 | 2.152
940 | 29.84 | 0.863 | 3165.587 | 1.978 | 2.157
941 | 29.864 | 0.865 | 3175.393 | 1.985 | 2.161
942 | 29.89 | 0.867 | 3183.239 | 1.99 | 2.166
943 | 29.92 | 0.868 | 3191.084 | 1.994 | 2.171
944 | 29.952 | 0.87 | 3198.93 | 1.999 | 2.176
945 | 29.984 | 0.872 | 3208.736 | 2.005 | 2.181
946 | 30.014 | 0.874 | 3216.582 | 2.01 | 2.185
947 | 30.04 | 0.876 | 3226.389 | 2.016 | 2.19
948 | 30.064 | 0.879 | 3234.234 | 2.021 | 2.197
949 | 30.096 | 0.88 | 3242.079 | 2.026 | 2.2
950 | 30.128 | 0.882 | 3249.924 | 2.031 | 2.204
951 | 30.16 | 0.884 | 3257.769 | 2.036 | 2.209
952 | 30.192 | 0.887 | 3267.576 | 2.042 | 2.219
953 | 30.224 | 0.889 | 3275.422 | 2.047 | 2.224
954 | 30.248 | 0.889 | 3283.267 | 2.052 | 2.224
955 | 30.28 | 0.891 | 3291.112 | 2.057 | 2.228
956 | 30.313 | 0.895 | 3300.919 | 2.063 | 2.238
957 | 30.344 | 0.897 | 3308.765 | 2.068 | 2.243
958 | 30.377 | 0.899 | 3318.57 | 2.074 | 2.247
959 | 30.408 | 0.899 | 3326.416 | 2.079 | 2.247
960 | 30.465 | 0.907 | 3342.107 | 2.089 | 2.266
961 | 30.496 | 0.907 | 3349.952 | 2.094 | 2.266
962 | 30.528 | 0.908 | 3357.797 | 2.099 | 2.271
963 | 30.553 | 0.91 | 3365.643 | 2.104 | 2.276
964 | 30.584 | 0.914 | 3377.411 | 2.111 | 2.286
965 | 30.617 | 0.916 | 3385.256 | 2.116 | 2.29
966 | 30.649 | 0.918 | 3395.063 | 2.122 | 2.295
967 | 30.679 | 0.919 | 3402.908 | 2.127 | 2.297
968 | 30.712 | 0.922 | 3412.714 | 2.133 | 2.305
969 | 30.745 | 0.924 | 3420.56 | 2.138 | 2.309
970 | 30.8 | 0.928 | 3434.289 | 2.146 | 2.319
971 | 30.824 | 0.928 | 3442.135 | 2.151 | 2.319
972 | 30.85 | 0.931 | 3449.98 | 2.156 | 2.328
973 | 30.88 | 0.933 | 3457.825 | 2.161 | 2.333
974 | 30.905 | 0.935 | 3467.632 | 2.167 | 2.338
975 | 30.936 | 0.937 | 3473.515 | 2.171 | 2.343
976 | 30.965 | 0.939 | 3481.361 | 2.176 | 2.348
977 | 30.991 | 0.94 | 3489.207 | 2.181 | 2.35
978 | 31.024 | 0.943 | 3497.051 | 2.186 | 2.357
979 | 31.056 | 0.945 | 3506.858 | 2.192 | 2.362
980 | 31.088 | 0.947 | 3514.704 | 2.197 | 2.367
981 | 31.112 | 0.949 | 3522.549 | 2.202 | 2.371
982 | 31.135 | 0.95 | 3530.394 | 2.206 | 2.376
983 | 31.161 | 0.95 | 3536.278 | 2.21 | 2.376
984 | 31.192 | 0.954 | 3544.124 | 2.215 | 2.386
985 | 31.217 | 0.954 | 3551.969 | 2.22 | 2.386
986 | 31.248 | 0.956 | 3557.853 | 2.224 | 2.391
987 | 31.272 | 0.958 | 3565.698 | 2.229 | 2.395
988 | 31.304 | 0.962 | 3573.544 | 2.233 | 2.405
989 | 31.329 | 0.962 | 3579.428 | 2.237 | 2.405
990 | 31.36 | 0.964 | 3587.273 | 2.242 | 2.41
991 | 31.392 | 0.968 | 3595.118 | 2.247 | 2.419
992 | 31.417 | 0.969 | 3604.925 | 2.253 | 2.422
993 | 31.448 | 0.971 | 3612.771 | 2.258 | 2.429
994 | 31.472 | 0.971 | 3618.654 | 2.262 | 2.429
995 | 31.496 | 0.973 | 3626.5 | 2.267 | 2.433
996 | 31.521 | 0.975 | 3634.345 | 2.271 | 2.438
997 | 31.552 | 0.979 | 3642.19 | 2.276 | 2.448
998 | 31.6 | 0.981 | 3653.959 | 2.284 | 2.453
999 | 31.624 | 0.983 | 3661.803 | 2.289 | 2.457
1000 | 31.648 | 0.985 | 3667.688 | 2.292 | 2.462
1001 | 31.672 | 0.987 | 3673.571 | 2.296 | 2.467
1002 | 31.696 | 0.987 | 3681.417 | 2.301 | 2.467
1003 | 31.728 | 0.989 | 3687.301 | 2.305 | 2.472
1004 | 31.753 | 0.991 | 3693.185 | 2.308 | 2.476
1005 | 31.784 | 0.994 | 3701.03 | 2.313 | 2.486
1006 | 31.812 | 0.996 | 3708.876 | 2.318 | 2.491
1007 | 31.841 | 0.998 | 3716.721 | 2.323 | 2.495
1008 | 31.872 | 0.998 | 3724.567 | 2.328 | 2.495
1009 | 31.896 | 1 | 3732.411 | 2.333 | 2.5
1010 | 31.928 | 1.002 | 3740.257 | 2.338 | 2.505
1011 | 31.961 | 1.006 | 3746.141 | 2.341 | 2.515
1012 | 31.993 | 1.006 | 3753.987 | 2.346 | 2.515