## 工作表1
No. | 時間( s) | 變形( mm) | 力量( N) | 應力( N/mm^2) | 應變( %)
1 | 0 | 0 | 0 | 0 | 0
2 | 0.064 | 0 | 0 | 0 | 0
3 | 0.092 | 0 | 0 | 0 | 0
4 | 0.124 | 0 | 0 | 0 | 0
5 | 0.159 | 0 | 0 | 0 | 0
6 | 0.187 | 0 | 0 | 0 | 0
7 | 0.219 | 0 | 0 | 0 | 0
8 | 0.251 | 0 | 0 | 0 | 0
9 | 0.286 | 0 | 0 | 0 | 0
10 | 0.315 | 0 | 0 | 0 | 0
11 | 0.348 | 0 | 0 | 0 | 0
12 | 0.379 | 0 | 0 | 0 | 0
13 | 0.412 | 0 | 0 | 0 | 0
14 | 0.444 | 0 | 0 | 0 | 0
15 | 0.474 | 0 | 0 | 0 | 0
16 | 0.508 | 0 | 0 | 0 | 0
17 | 0.538 | 0 | 0 | 0 | 0
18 | 0.571 | 0 | 0 | 0 | 0
19 | 0.604 | 0 | 0 | 0 | 0
20 | 0.635 | 0 | 0 | 0 | 0
21 | 0.667 | 0 | 0 | 0 | 0
22 | 0.7 | 0 | 0 | 0 | 0
23 | 0.731 | 0 | 0 | 0 | 0
24 | 0.763 | 0 | 0 | 0 | 0
25 | 0.795 | 0 | 0 | 0 | 0
26 | 0.827 | 0 | 0 | 0 | 0
27 | 0.852 | 0 | 0 | 0 | 0
28 | 0.883 | 0 | 0 | 0 | 0
29 | 0.915 | 0 | 0 | 0 | 0
30 | 0.947 | 0 | 0 | 0 | 0
31 | 0.979 | 0 | 0 | 0 | 0
32 | 1.011 | 0 | 0 | 0 | 0
33 | 1.043 | 0 | 0 | 0 | 0
34 | 1.077 | 0 | 0 | 0 | 0
35 | 1.108 | 0 | 0 | 0 | 0
36 | 1.14 | 0 | 0 | 0 | 0
37 | 1.171 | 0 | 0 | 0 | 0
38 | 1.202 | 0 | 0 | 0 | 0
39 | 1.236 | 0 | 0 | 0 | 0
40 | 1.268 | 0 | 0 | 0 | 0
41 | 1.299 | 0 | 0 | 0 | 0
42 | 1.331 | 0 | 0 | 0 | 0
43 | 1.364 | 0 | 0 | 0 | 0
44 | 1.395 | 0 | 0 | 0 | 0
45 | 1.427 | 0 | 0 | 0 | 0
46 | 1.458 | 0 | 0 | 0 | 0
47 | 1.491 | 0 | 0 | 0 | 0
48 | 1.522 | 0 | 0 | 0 | 0
49 | 1.556 | 0 | 0 | 0 | 0
50 | 1.587 | 0 | 0 | 0 | 0
51 | 1.619 | 0 | 0 | 0 | 0
52 | 1.651 | 0 | 0 | 0 | 0
53 | 1.683 | 0 | 0 | 0 | 0
54 | 1.715 | 0 | 0 | 0 | 0
55 | 1.747 | 0 | 0 | 0 | 0
56 | 1.779 | 0 | 0 | 0 | 0
57 | 1.811 | 0 | 0 | 0 | 0
58 | 1.843 | 0 | 0 | 0 | 0
59 | 1.874 | 0 | 0 | 0 | 0
60 | 1.907 | 0 | 0 | 0 | 0
61 | 1.939 | 0 | 0 | 0 | 0
62 | 1.971 | 0 | 0 | 0 | 0
63 | 2.003 | 0 | 0 | 0 | 0
64 | 2.034 | 0 | 0 | 0 | 0
65 | 2.066 | 0 | 0 | 0 | 0
66 | 2.1 | 0 | 0 | 0 | 0
67 | 2.133 | 0 | 0 | 0 | 0
68 | 2.163 | 0 | 0 | 0 | 0
69 | 2.195 | 0 | 0 | 0 | 0
70 | 2.227 | 0 | 0 | 0 | 0
71 | 2.259 | 0 | 0 | 0 | 0
72 | 2.29 | 0 | 0 | 0 | 0
73 | 2.322 | 0 | 0 | 0 | 0
74 | 2.355 | 0 | 0 | 0 | 0
75 | 2.386 | 0 | 0 | 0 | 0
76 | 2.419 | 0 | 0 | 0 | 0
77 | 2.451 | 0 | 0 | 0 | 0
78 | 2.484 | 0 | 0 | 0 | 0
79 | 2.514 | 0 | 0 | 0 | 0
80 | 2.548 | 0 | 0 | 0 | 0
81 | 2.58 | 0 | 0 | 0 | 0
82 | 2.611 | 0 | 0 | 0 | 0
83 | 2.643 | 0 | 0 | 0 | 0
84 | 2.676 | 0 | 0 | 0 | 0
85 | 2.708 | 0 | 0 | 0 | 0
86 | 2.738 | 0 | 0 | 0 | 0
87 | 2.77 | 0 | 0 | 0 | 0
88 | 2.803 | 0 | 0 | 0 | 0
89 | 2.835 | 0 | 0 | 0 | 0
90 | 2.867 | 0 | 0 | 0 | 0
91 | 2.899 | 0 | 0 | 0 | 0
92 | 2.931 | 0 | 0 | 0 | 0
93 | 2.963 | 0 | 0 | 0 | 0
94 | 2.995 | 0 | 0 | 0 | 0
95 | 3.027 | 0 | 0 | 0 | 0
96 | 3.059 | 0 | 0 | 0 | 0
97 | 3.092 | 0 | 0 | 0 | 0
98 | 3.123 | 0 | 0 | 0 | 0
99 | 3.156 | 0 | 0 | 0 | 0
100 | 3.187 | 0 | 0 | 0 | 0
101 | 3.219 | 0 | 0 | 0 | 0
102 | 3.251 | 0 | 0 | 0 | 0
103 | 3.284 | 0 | 0 | 0 | 0
104 | 3.316 | 0 | 0 | 0 | 0
105 | 3.346 | 0 | 0 | 0 | 0
106 | 3.379 | 0 | 0 | 0 | 0
107 | 3.411 | 0 | 0 | 0 | 0
108 | 3.443 | 0 | 0 | 0 | 0
109 | 3.475 | 0 | 0 | 0 | 0
110 | 3.507 | 0 | 0 | 0 | 0
111 | 3.538 | 0 | 0 | 0 | 0
112 | 3.571 | 0 | 0 | 0 | 0
113 | 3.602 | 0 | 0 | 0 | 0
114 | 3.635 | 0 | 0 | 0 | 0
115 | 3.668 | 0 | 0 | 0 | 0
116 | 3.699 | 0 | 0 | 0 | 0
117 | 3.732 | 0 | 0 | 0 | 0
118 | 3.764 | 0 | 0 | 0 | 0
119 | 3.795 | 0 | 0 | 0 | 0
120 | 3.827 | 0 | 0 | 0 | 0
121 | 3.859 | 0 | 0 | 0 | 0
122 | 3.891 | 0 | 0 | 0 | 0
123 | 3.922 | 0 | 0 | 0 | 0
124 | 3.955 | 0 | 0 | 0 | 0
125 | 3.987 | 0 | 0 | 0 | 0
126 | 4.019 | 0 | 0 | 0 | 0
127 | 4.052 | 0 | 0 | 0 | 0
128 | 4.083 | 0 | 0 | 0 | 0
129 | 4.115 | 0 | 0 | 0 | 0
130 | 4.148 | 0 | 0 | 0 | 0
131 | 4.179 | 0 | 0 | 0 | 0
132 | 4.211 | 0 | 0 | 0 | 0
133 | 4.244 | 0 | 0 | 0 | 0
134 | 4.275 | 0 | 0 | 0 | 0
135 | 4.308 | 0 | 0 | 0 | 0
136 | 4.339 | 0 | 0 | 0 | 0
137 | 4.37 | 0 | 0 | 0 | 0
138 | 4.403 | 0 | 0 | 0 | 0
139 | 4.436 | 0 | 0 | 0 | 0
140 | 4.467 | 0 | 0 | 0 | 0
141 | 4.499 | 0 | 0 | 0 | 0
142 | 4.531 | 0 | 0 | 0 | 0
143 | 4.563 | 0 | 0 | 0 | 0
144 | 4.596 | 0 | 0 | 0 | 0
145 | 4.627 | 0 | 0 | 0 | 0
146 | 4.659 | 0 | 0 | 0 | 0
147 | 4.69 | 0 | 0 | 0 | 0
148 | 4.723 | 0 | 0 | 0 | 0
149 | 4.755 | 0 | 0 | 0 | 0
150 | 4.786 | 0 | 0 | 0 | 0
151 | 4.818 | 0 | 0 | 0 | 0
152 | 4.851 | 0 | 0 | 0 | 0
153 | 4.883 | 0 | 0 | 0 | 0
154 | 4.915 | 0 | 0 | 0 | 0
155 | 4.947 | 0 | 0 | 0 | 0
156 | 4.979 | 0 | 0 | 0 | 0
157 | 5.012 | 0 | 0 | 0 | 0
158 | 5.043 | 0 | 0 | 0 | 0
159 | 5.076 | 0 | 0 | 0 | 0
160 | 5.106 | 0 | 0 | 0 | 0
161 | 5.139 | 0 | 0 | 0 | 0
162 | 5.171 | 0 | 0 | 0 | 0
163 | 5.203 | 0 | 0 | 0 | 0
164 | 5.235 | 0 | 0 | 0 | 0
165 | 5.267 | 0 | 0 | 0 | 0
166 | 5.298 | 0 | 0 | 0 | 0
167 | 5.331 | 0 | 0 | 0 | 0
168 | 5.363 | 0 | 0 | 0 | 0
169 | 5.396 | 0 | 0 | 0 | 0
170 | 5.427 | 0 | 0 | 0 | 0
171 | 5.459 | 0 | 0 | 0 | 0
172 | 5.491 | 0 | 0 | 0 | 0
173 | 5.523 | 0 | 0 | 0 | 0
174 | 5.555 | 0 | 0 | 0 | 0
175 | 5.588 | 0 | 0 | 0 | 0
176 | 5.62 | 0 | 0 | 0 | 0
177 | 5.65 | 0 | 0 | 0 | 0
178 | 5.684 | 0 | 0 | 0 | 0
179 | 5.715 | 0 | 0 | 0 | 0
180 | 5.747 | 0 | 0 | 0 | 0
181 | 5.779 | 0 | 0 | 0 | 0
182 | 5.811 | 0 | 0 | 0 | 0
183 | 5.843 | 0 | 0 | 0 | 0
184 | 5.875 | 0 | 0 | 0 | 0
185 | 5.907 | 0 | 0 | 0 | 0
186 | 5.939 | 0 | 0 | 0 | 0
187 | 5.972 | 0 | 0 | 0 | 0
188 | 6.003 | 0 | 0 | 0 | 0
189 | 6.036 | 0 | 0 | 0 | 0
190 | 6.067 | 0 | 0 | 0 | 0
191 | 6.099 | 0 | 0 | 0 | 0
192 | 6.13 | 0 | 0 | 0 | 0
193 | 6.164 | 0 | 0 | 0 | 0
194 | 6.195 | 0 | 0 | 0 | 0
195 | 6.226 | 0 | 0 | 0 | 0
196 | 6.259 | 0 | 0 | 0 | 0
197 | 6.291 | 0 | 0 | 0 | 0
198 | 6.323 | 0 | 0 | 0 | 0
199 | 6.355 | 0 | 0 | 0 | 0
200 | 6.387 | 0 | 0 | 0 | 0
201 | 6.419 | 0 | 0 | 0 | 0
202 | 6.451 | 0 | 0 | 0 | 0
203 | 6.483 | 0 | 0 | 0 | 0
204 | 6.516 | 0 | 0 | 0 | 0
205 | 6.547 | 0 | 0 | 0 | 0
206 | 6.579 | 0 | 0 | 0 | 0
207 | 6.611 | 0 | 0 | 0 | 0
208 | 6.643 | 0 | 0 | 0 | 0
209 | 6.676 | 0 | 0 | 0 | 0
210 | 6.708 | 0 | 0 | 0 | 0
211 | 6.739 | 0 | 0 | 0 | 0
212 | 6.771 | 0 | 0 | 0 | 0
213 | 6.803 | 0 | 0 | 0 | 0
214 | 6.834 | 0 | 0 | 0 | 0
215 | 6.867 | 0 | 0 | 0 | 0
216 | 6.899 | 0 | 0 | 0 | 0
217 | 6.932 | 0 | 0 | 0 | 0
218 | 6.962 | 0 | 0 | 0 | 0
219 | 6.995 | 0 | 0 | 0 | 0
220 | 7.027 | 0 | 0 | 0 | 0
221 | 7.059 | 0 | 0 | 0 | 0
222 | 7.092 | 0 | 0 | 0 | 0
223 | 7.123 | 0 | 0 | 0 | 0
224 | 7.155 | 0 | 0 | 0 | 0
225 | 7.187 | 0 | 0 | 0 | 0
226 | 7.219 | 0 | 0 | 0 | 0
227 | 7.251 | 0 | 0 | 0 | 0
228 | 7.283 | 0 | 0 | 0 | 0
229 | 7.314 | 0 | 0 | 0 | 0
230 | 7.347 | 0 | 0 | 0 | 0
231 | 7.379 | 0 | 0 | 0 | 0
232 | 7.411 | 0 | 0 | 0 | 0
233 | 7.443 | 0 | 0 | 0 | 0
234 | 7.475 | 0 | 0 | 0 | 0
235 | 7.508 | 0 | 0 | 0 | 0
236 | 7.539 | 0 | 0 | 0 | 0
237 | 7.571 | 0 | 0 | 0 | 0
238 | 7.602 | 0 | 0 | 0 | 0
239 | 7.636 | 0 | 0 | 0 | 0
240 | 7.667 | 0 | 0 | 0 | 0
241 | 7.7 | 0 | 0 | 0 | 0
242 | 7.731 | 0 | 0 | 0 | 0
243 | 7.763 | 0 | 0 | 0 | 0
244 | 7.796 | 0 | 0 | 0 | 0
245 | 7.829 | 0 | 0 | 0 | 0
246 | 7.859 | 0 | 0 | 0 | 0
247 | 7.891 | 0 | 0 | 0 | 0
248 | 7.923 | 0 | 0 | 0 | 0
249 | 7.955 | 0 | 0 | 0 | 0
250 | 7.987 | 0 | 0 | 0 | 0
251 | 8.019 | 0 | 0 | 0 | 0
252 | 8.05 | 0 | 0 | 0 | 0
253 | 8.084 | 0 | 0 | 0 | 0
254 | 8.115 | 0 | 0 | 0 | 0
255 | 8.148 | 0 | 0 | 0 | 0
256 | 8.178 | 0 | 0 | 0 | 0
257 | 8.21 | 0 | 0 | 0 | 0
258 | 8.244 | 0 | 0 | 0 | 0
259 | 8.275 | 0 | 0 | 0 | 0
260 | 8.306 | 0 | 0 | 0 | 0
261 | 8.367 | 0 | 0 | 0 | 0
262 | 8.395 | 0 | 0 | 0 | 0
263 | 8.427 | 0 | 0 | 0 | 0
264 | 8.459 | 0 | 0 | 0 | 0
265 | 8.491 | 0 | 0 | 0 | 0
266 | 8.523 | 0 | 0 | 0 | 0
267 | 8.556 | 0 | 0 | 0 | 0
268 | 8.587 | 0 | 0 | 0 | 0
269 | 8.618 | 0 | 0 | 0 | 0
270 | 8.65 | 0 | 0 | 0 | 0
271 | 8.682 | 0 | 0 | 0 | 0
272 | 8.715 | 0 | 0 | 0 | 0
273 | 8.748 | 0 | 0 | 0 | 0
274 | 8.779 | 0 | 0 | 0 | 0
275 | 8.811 | 0 | 0 | 0 | 0
276 | 8.844 | 0 | 0 | 0 | 0
277 | 8.875 | 0 | 0 | 0 | 0
278 | 8.907 | 0 | 0 | 0 | 0
279 | 8.94 | 0 | 0 | 0 | 0
280 | 8.97 | 0 | 0 | 0 | 0
281 | 9.003 | 0 | 0 | 0 | 0
282 | 9.036 | 0 | 0 | 0 | 0
283 | 9.066 | 0 | 0 | 0 | 0
284 | 9.099 | 0 | 0 | 0 | 0
285 | 9.132 | 0 | 0 | 0 | 0
286 | 9.163 | 0 | 0 | 0 | 0
287 | 9.195 | 0 | 0 | 0 | 0
288 | 9.227 | 0 | 0 | 0 | 0
289 | 9.259 | 0 | 0 | 0 | 0
290 | 9.291 | 0 | 0 | 0 | 0
291 | 9.323 | 0 | 0 | 0 | 0
292 | 9.355 | 0 | 0 | 0 | 0
293 | 9.386 | 0 | 0 | 0 | 0
294 | 9.42 | 0 | 0 | 0 | 0
295 | 9.451 | 0 | 0 | 0 | 0
296 | 9.483 | 0 | 0 | 0 | 0
297 | 9.514 | 0 | 0 | 0 | 0
298 | 9.547 | 0 | 0 | 0 | 0
299 | 9.579 | 0 | 0 | 0 | 0
300 | 9.611 | 0 | 0 | 0 | 0
301 | 9.642 | 0 | 0 | 0 | 0
302 | 9.674 | 0 | 0 | 0 | 0
303 | 9.707 | 0 | 0 | 0 | 0
304 | 9.739 | 0 | 0 | 0 | 0
305 | 9.771 | 0 | 0 | 0 | 0
306 | 9.803 | 0 | 0 | 0 | 0
307 | 9.835 | 0 | 0 | 0 | 0
308 | 9.868 | 0 | 0 | 0 | 0
309 | 9.899 | 0 | 0 | 0 | 0
310 | 9.931 | 0 | 0 | 0 | 0
311 | 9.962 | 0 | 0 | 0 | 0
312 | 9.995 | 0 | 0 | 0 | 0
313 | 10.027 | 0 | 0 | 0 | 0
314 | 10.059 | 0 | 0 | 0 | 0
315 | 10.091 | 0 | 0 | 0 | 0
316 | 10.124 | 0 | 0 | 0 | 0
317 | 10.157 | 0 | 0 | 0 | 0
318 | 10.187 | 0 | 0 | 0 | 0
319 | 10.22 | 0 | 0 | 0 | 0
320 | 10.251 | 0 | 0 | 0 | 0
321 | 10.284 | 0 | 0 | 0 | 0
322 | 10.315 | 0 | 0 | 0 | 0
323 | 10.346 | 0 | 0 | 0 | 0
324 | 10.379 | 0 | 0 | 0 | 0
325 | 10.412 | 0 | 0 | 0 | 0
326 | 10.443 | 0 | 0 | 0 | 0
327 | 10.476 | 0 | 0 | 0 | 0
328 | 10.507 | 0 | 0 | 0 | 0
329 | 10.538 | 0 | 0 | 0 | 0
330 | 10.571 | 0 | 0 | 0 | 0
331 | 10.602 | 0 | 0 | 0 | 0
332 | 10.635 | 0 | 0 | 0 | 0
333 | 10.667 | 0 | 0 | 0 | 0
334 | 10.7 | 0 | 0 | 0 | 0
335 | 10.731 | 0 | 0 | 0 | 0
336 | 10.763 | 0 | 0 | 0 | 0
337 | 10.794 | 0 | 0 | 0 | 0
338 | 10.826 | 0 | 0 | 0 | 0
339 | 10.859 | 0 | 0 | 0 | 0
340 | 10.891 | 0 | 0 | 0 | 0
341 | 10.923 | 0 | 0 | 0 | 0
342 | 10.955 | 0 | 0 | 0 | 0
343 | 10.987 | 0 | 0 | 0 | 0
344 | 11.018 | 0 | 0 | 0 | 0
345 | 11.05 | 0 | 0 | 0 | 0
346 | 11.083 | 0 | 0 | 0 | 0
347 | 11.115 | 0 | 0 | 0 | 0
348 | 11.148 | 0 | 0 | 0 | 0
349 | 11.179 | 0 | 0 | 0 | 0
350 | 11.211 | 0 | 0 | 0 | 0
351 | 11.243 | 0 | 0 | 0 | 0
352 | 11.275 | 0 | 0 | 0 | 0
353 | 11.307 | 0 | 0 | 0 | 0
354 | 11.338 | 0 | 0 | 0 | 0
355 | 11.371 | 0 | 0 | 0 | 0
356 | 11.403 | 0 | 0 | 0 | 0
357 | 11.435 | 0 | 0 | 0 | 0
358 | 11.467 | 0 | 0 | 0 | 0
359 | 11.499 | 0 | 0 | 0 | 0
360 | 11.531 | 0 | 0 | 0 | 0
361 | 11.564 | 0 | 0 | 0 | 0
362 | 11.595 | 0 | 0 | 0 | 0
363 | 11.627 | 0 | 0 | 0 | 0
364 | 11.659 | 0 | 0 | 0 | 0
365 | 11.691 | 0 | 0 | 0 | 0
366 | 11.723 | 0 | 0 | 0 | 0
367 | 11.755 | 0 | 0 | 0 | 0
368 | 11.787 | 0 | 0 | 0 | 0
369 | 11.819 | 0 | 0 | 0 | 0
370 | 11.85 | 0 | 0 | 0 | 0
371 | 11.882 | 0 | 0 | 0 | 0
372 | 11.914 | 0 | 0 | 0 | 0
373 | 11.947 | 0 | 0 | 0 | 0
374 | 11.979 | 0 | 0 | 0 | 0
375 | 12.01 | 0 | 0 | 0 | 0
376 | 12.044 | 0 | 0 | 0 | 0
377 | 12.075 | 0 | 0 | 0 | 0
378 | 12.107 | 0 | 0 | 0 | 0
379 | 12.139 | 0 | 0 | 0 | 0
380 | 12.171 | 0 | 0 | 0 | 0
381 | 12.202 | 0 | 0 | 0 | 0
382 | 12.236 | 0 | 0 | 0 | 0
383 | 12.267 | 0 | 0 | 0 | 0
384 | 12.298 | 0 | 0 | 0 | 0
385 | 12.331 | 0 | 0 | 0 | 0
386 | 12.364 | 0 | 0 | 0 | 0
387 | 12.395 | 0 | 0 | 0 | 0
388 | 12.428 | 0 | 0 | 0 | 0
389 | 12.458 | 0 | 0 | 0 | 0
390 | 12.491 | 0 | 0 | 0 | 0
391 | 12.523 | 0 | 0 | 0 | 0
392 | 12.556 | 0 | 0 | 0 | 0
393 | 12.587 | 0 | 0 | 0 | 0
394 | 12.62 | 0 | 0 | 0 | 0
395 | 12.651 | 0 | 0 | 0 | 0
396 | 12.683 | 0 | 0 | 0 | 0
397 | 12.717 | 0 | 0 | 0 | 0
398 | 12.747 | 0 | 0 | 0 | 0
399 | 12.779 | 0 | 0 | 0 | 0
400 | 12.811 | 0 | 0 | 0 | 0
401 | 12.842 | 0 | 0 | 0 | 0
402 | 12.875 | 0 | 0 | 0 | 0
403 | 12.908 | 0 | 0 | 0 | 0
404 | 12.938 | 0 | 0 | 0 | 0
405 | 12.971 | 0 | 0 | 0 | 0
406 | 13.002 | 0 | 0 | 0 | 0
407 | 13.035 | 0 | 0 | 0 | 0
408 | 13.067 | 0 | 0 | 0 | 0
409 | 13.1 | 0 | 0 | 0 | 0
410 | 13.13 | 0 | 0 | 0 | 0
411 | 13.163 | 0 | 0 | 0 | 0
412 | 13.196 | 0 | 0 | 0 | 0
413 | 13.228 | 0 | 0 | 0 | 0
414 | 13.259 | 0 | 0 | 0 | 0
415 | 13.291 | 0 | 0 | 0 | 0
416 | 13.322 | 0 | 0 | 0 | 0
417 | 13.356 | 0 | 0 | 0 | 0
418 | 13.387 | 0 | 0 | 0 | 0
419 | 13.419 | 0 | 0 | 0 | 0
420 | 13.451 | 0 | 0 | 0 | 0
421 | 13.482 | 0 | 0 | 0 | 0
422 | 13.516 | 0 | 0 | 0 | 0
423 | 13.546 | 0 | 0 | 0 | 0
424 | 13.578 | 0 | 0 | 0 | 0
425 | 13.612 | 0 | 0 | 0 | 0
426 | 13.643 | 0 | 0 | 0 | 0
427 | 13.674 | 0 | 0 | 0 | 0
428 | 13.708 | 0 | 0 | 0 | 0
429 | 13.739 | 0 | 0 | 0 | 0
430 | 13.771 | 0 | 0 | 0 | 0
431 | 13.802 | 0 | 0 | 0 | 0
432 | 13.835 | 0 | 0 | 0 | 0
433 | 13.868 | 0 | 0 | 0 | 0
434 | 13.899 | 0 | 0 | 0 | 0
435 | 13.931 | 0 | 0 | 0 | 0
436 | 13.963 | 0 | 0 | 0 | 0
437 | 13.995 | 0 | 0 | 0 | 0
438 | 14.027 | 0 | 0 | 0 | 0
439 | 14.058 | 0 | 0 | 0 | 0
440 | 14.091 | 0 | 0 | 0 | 0
441 | 14.123 | 0 | 0 | 0 | 0
442 | 14.155 | 0 | 0 | 0 | 0
443 | 14.187 | 0 | 0 | 0 | 0
444 | 14.218 | 0 | 0 | 0 | 0
445 | 14.252 | 0 | 0 | 0 | 0
446 | 14.283 | 0 | 0 | 0 | 0
447 | 14.315 | 0 | 0 | 0 | 0
448 | 14.347 | 0 | 0 | 0 | 0
449 | 14.379 | 0 | 0 | 0 | 0
450 | 14.411 | 0 | 0 | 0 | 0
451 | 14.445 | 0 | 0 | 0 | 0
452 | 14.475 | 0 | 0 | 0 | 0
453 | 14.506 | 0 | 0 | 0 | 0
454 | 14.539 | 0 | 0 | 0 | 0
455 | 14.571 | 0 | 0 | 0 | 0
456 | 14.604 | 0 | 0 | 0 | 0
457 | 14.634 | 0 | 0 | 0 | 0
458 | 14.667 | 0 | 0 | 0 | 0
459 | 14.699 | 0 | 0 | 0 | 0
460 | 14.732 | 0 | 0 | 0 | 0
461 | 14.763 | 0 | 0 | 0 | 0
462 | 14.795 | 0 | 0 | 0 | 0
463 | 14.827 | 0 | 0 | 0 | 0
464 | 14.858 | 0 | 0 | 0 | 0
465 | 14.891 | 0 | 0 | 0 | 0
466 | 14.923 | 0 | 0 | 0 | 0
467 | 14.954 | 0 | 0 | 0 | 0
468 | 14.986 | 0 | 0 | 0 | 0
469 | 15.019 | 0 | 0 | 0 | 0
470 | 15.051 | 0 | 1.962 | 0.001 | 0
471 | 15.083 | 0 | 3.923 | 0.002 | 0
472 | 15.115 | 0 | 3.923 | 0.002 | 0
473 | 15.148 | 0 | 3.923 | 0.002 | 0
474 | 15.179 | 0 | 3.923 | 0.002 | 0
475 | 15.212 | 0 | 3.923 | 0.002 | 0
476 | 15.243 | 0 | 5.885 | 0.004 | 0
477 | 15.275 | 0 | 5.884 | 0.004 | 0
478 | 15.307 | 0 | 5.884 | 0.004 | 0
479 | 15.338 | 0 | 5.884 | 0.004 | 0
480 | 15.371 | 0 | 5.884 | 0.004 | 0
481 | 15.403 | 0 | 7.846 | 0.005 | 0
482 | 15.436 | 0 | 7.845 | 0.005 | 0
483 | 15.467 | 0 | 7.845 | 0.005 | 0
484 | 15.499 | 0 | 7.845 | 0.005 | 0
485 | 15.531 | 0 | 9.808 | 0.006 | 0
486 | 15.564 | 0 | 9.807 | 0.006 | 0
487 | 15.594 | 0 | 9.807 | 0.006 | 0
488 | 15.627 | 0 | 11.768 | 0.007 | 0
489 | 15.66 | 0 | 11.768 | 0.007 | 0
490 | 15.691 | 0 | 11.768 | 0.007 | 0
491 | 15.723 | 0 | 11.768 | 0.007 | 0
492 | 15.754 | 0 | 13.73 | 0.009 | 0
493 | 15.787 | 0 | 13.729 | 0.009 | 0
494 | 15.811 | 0 | 13.729 | 0.009 | 0
495 | 15.843 | 0 | 15.691 | 0.01 | 0
496 | 15.875 | 0 | 15.691 | 0.01 | 0
497 | 15.908 | 0 | 15.691 | 0.01 | 0
498 | 15.939 | 0 | 17.652 | 0.011 | 0
499 | 15.97 | 0 | 17.652 | 0.011 | 0
500 | 16.003 | 0 | 19.614 | 0.012 | 0
501 | 16.027 | 0 | 19.613 | 0.012 | 0
502 | 16.05 | 0 | 19.613 | 0.012 | 0
503 | 16.075 | 0 | 19.613 | 0.012 | 0
504 | 16.099 | 0 | 21.575 | 0.013 | 0
505 | 16.131 | 0 | 21.575 | 0.013 | 0
506 | 16.163 | 0 | 23.536 | 0.015 | 0
507 | 16.194 | 0 | 23.536 | 0.015 | 0
508 | 16.227 | 0 | 23.536 | 0.015 | 0
509 | 16.259 | 0 | 25.498 | 0.016 | 0
510 | 16.291 | 0 | 25.497 | 0.016 | 0
511 | 16.323 | 0 | 27.459 | 0.017 | 0
512 | 16.355 | 0 | 27.459 | 0.017 | 0
513 | 16.387 | 0 | 29.421 | 0.018 | 0
514 | 16.42 | 0 | 29.42 | 0.018 | 0
515 | 16.452 | 0 | 31.382 | 0.02 | 0
516 | 16.482 | 0 | 31.381 | 0.02 | 0
517 | 16.515 | 0 | 33.343 | 0.021 | 0
518 | 16.547 | 0 | 33.343 | 0.021 | 0
519 | 16.579 | 0 | 35.305 | 0.022 | 0
520 | 16.611 | 0 | 35.304 | 0.022 | 0
521 | 16.642 | 0 | 37.266 | 0.023 | 0
522 | 16.667 | 0 | 39.227 | 0.025 | 0
523 | 16.691 | 0 | 39.227 | 0.025 | 0
524 | 16.738 | 0 | 41.188 | 0.026 | 0
525 | 16.772 | 0 | 43.15 | 0.027 | 0
526 | 16.803 | 0 | 45.111 | 0.028 | 0
527 | 16.836 | 0 | 45.111 | 0.028 | 0
528 | 16.867 | 0 | 47.072 | 0.029 | 0
529 | 16.901 | 0 | 49.034 | 0.031 | 0
530 | 16.93 | 0 | 50.995 | 0.032 | 0
531 | 16.963 | 0 | 52.956 | 0.033 | 0
532 | 17.019 | 0 | 54.918 | 0.034 | 0
533 | 17.052 | 0 | 56.879 | 0.036 | 0
534 | 17.083 | 0 | 58.84 | 0.037 | 0
535 | 17.115 | 0 | 60.802 | 0.038 | 0
536 | 17.146 | 0 | 62.763 | 0.039 | 0
537 | 17.175 | 0 | 64.724 | 0.04 | 0
538 | 17.203 | 0 | 66.685 | 0.042 | 0
539 | 17.235 | 0 | 70.609 | 0.044 | 0
540 | 17.267 | 0 | 72.57 | 0.045 | 0
541 | 17.296 | 0 | 74.532 | 0.047 | 0
542 | 17.323 | 0 | 76.492 | 0.048 | 0
543 | 17.355 | 0 | 78.454 | 0.049 | 0
544 | 17.387 | 0 | 80.415 | 0.05 | 0
545 | 17.419 | 0 | 84.338 | 0.053 | 0
546 | 17.451 | 0 | 86.299 | 0.054 | 0
547 | 17.483 | 0 | 88.26 | 0.055 | 0
548 | 17.515 | 0 | 90.221 | 0.056 | 0
549 | 17.538 | 0 | 94.144 | 0.059 | 0
550 | 17.57 | 0.002 | 96.105 | 0.06 | 0.005
551 | 17.603 | 0.004 | 98.067 | 0.061 | 0.01
552 | 17.635 | 0.006 | 101.99 | 0.064 | 0.014
553 | 17.667 | 0.008 | 103.951 | 0.065 | 0.019
554 | 17.691 | 0.01 | 105.912 | 0.066 | 0.024
555 | 17.716 | 0.011 | 109.835 | 0.069 | 0.029
556 | 17.747 | 0.014 | 111.796 | 0.07 | 0.036
557 | 17.779 | 0.015 | 115.719 | 0.072 | 0.038
558 | 17.802 | 0.017 | 117.68 | 0.074 | 0.043
559 | 17.827 | 0.019 | 121.603 | 0.076 | 0.048
560 | 17.888 | 0.023 | 125.525 | 0.078 | 0.057
561 | 17.915 | 0.025 | 129.449 | 0.081 | 0.062
562 | 17.946 | 0.027 | 131.409 | 0.082 | 0.067
563 | 17.971 | 0.029 | 135.332 | 0.085 | 0.072
564 | 18.003 | 0.031 | 139.254 | 0.087 | 0.076
565 | 18.036 | 0.032 | 141.216 | 0.088 | 0.081
566 | 18.068 | 0.034 | 145.139 | 0.091 | 0.086
567 | 18.098 | 0.038 | 149.061 | 0.093 | 0.095
568 | 18.128 | 0.04 | 152.984 | 0.096 | 0.1
569 | 18.154 | 0.04 | 156.906 | 0.098 | 0.1
570 | 18.179 | 0.042 | 158.868 | 0.099 | 0.105
571 | 18.211 | 0.044 | 162.791 | 0.102 | 0.11
572 | 18.243 | 0.048 | 166.713 | 0.104 | 0.119
573 | 18.274 | 0.05 | 170.636 | 0.107 | 0.124
574 | 18.299 | 0.052 | 174.559 | 0.109 | 0.129
575 | 18.323 | 0.052 | 176.521 | 0.11 | 0.129
576 | 18.347 | 0.053 | 180.443 | 0.113 | 0.134
577 | 18.371 | 0.055 | 184.366 | 0.115 | 0.138
578 | 18.403 | 0.057 | 186.326 | 0.116 | 0.143
579 | 18.435 | 0.059 | 190.249 | 0.119 | 0.148
580 | 18.458 | 0.061 | 194.172 | 0.121 | 0.153
581 | 18.482 | 0.061 | 198.094 | 0.124 | 0.153
582 | 18.515 | 0.066 | 202.018 | 0.126 | 0.165
583 | 18.547 | 0.069 | 205.94 | 0.129 | 0.172
584 | 18.579 | 0.07 | 209.863 | 0.131 | 0.174
585 | 18.612 | 0.072 | 213.785 | 0.134 | 0.179
586 | 18.643 | 0.074 | 219.67 | 0.137 | 0.186
587 | 18.672 | 0.076 | 223.592 | 0.14 | 0.191
588 | 18.699 | 0.078 | 227.515 | 0.142 | 0.196
589 | 18.731 | 0.08 | 231.437 | 0.145 | 0.2
590 | 18.755 | 0.08 | 235.36 | 0.147 | 0.2
591 | 18.778 | 0.082 | 239.282 | 0.15 | 0.205
592 | 18.803 | 0.084 | 243.205 | 0.152 | 0.21
593 | 18.835 | 0.087 | 247.128 | 0.154 | 0.217
594 | 18.867 | 0.088 | 251.051 | 0.157 | 0.219
595 | 18.89 | 0.09 | 254.973 | 0.159 | 0.224
596 | 18.915 | 0.092 | 258.896 | 0.162 | 0.229
597 | 18.962 | 0.095 | 266.741 | 0.167 | 0.239
598 | 18.987 | 0.097 | 270.664 | 0.169 | 0.243
599 | 19.019 | 0.099 | 274.587 | 0.172 | 0.248
600 | 19.051 | 0.101 | 278.51 | 0.174 | 0.253
601 | 19.084 | 0.103 | 284.394 | 0.178 | 0.258
602 | 19.115 | 0.105 | 288.316 | 0.18 | 0.262
603 | 19.146 | 0.107 | 292.239 | 0.183 | 0.267
604 | 19.171 | 0.109 | 298.122 | 0.186 | 0.272
605 | 19.202 | 0.111 | 302.045 | 0.189 | 0.277
606 | 19.231 | 0.113 | 305.968 | 0.191 | 0.282
607 | 19.259 | 0.115 | 311.852 | 0.195 | 0.286
608 | 19.315 | 0.118 | 319.698 | 0.2 | 0.296
609 | 19.347 | 0.12 | 323.62 | 0.202 | 0.301
610 | 19.38 | 0.122 | 327.543 | 0.205 | 0.305
611 | 19.412 | 0.125 | 333.427 | 0.208 | 0.313
612 | 19.443 | 0.128 | 339.31 | 0.212 | 0.32
613 | 19.476 | 0.13 | 343.233 | 0.215 | 0.324
614 | 19.532 | 0.134 | 353.04 | 0.221 | 0.334
615 | 19.564 | 0.136 | 358.924 | 0.224 | 0.339
616 | 19.595 | 0.137 | 362.846 | 0.227 | 0.344
617 | 19.643 | 0.141 | 372.653 | 0.233 | 0.353
618 | 19.667 | 0.143 | 376.576 | 0.235 | 0.358
619 | 19.69 | 0.143 | 382.46 | 0.239 | 0.358
620 | 19.715 | 0.145 | 386.383 | 0.241 | 0.363
621 | 19.739 | 0.147 | 390.306 | 0.244 | 0.367
622 | 19.771 | 0.149 | 394.228 | 0.246 | 0.372
623 | 19.796 | 0.149 | 400.111 | 0.25 | 0.372
624 | 19.828 | 0.151 | 404.034 | 0.253 | 0.377
625 | 19.858 | 0.156 | 407.957 | 0.255 | 0.389
626 | 19.891 | 0.158 | 413.841 | 0.259 | 0.396
627 | 19.947 | 0.16 | 423.648 | 0.265 | 0.401
628 | 19.978 | 0.163 | 429.532 | 0.268 | 0.408
629 | 20.011 | 0.166 | 435.416 | 0.272 | 0.415
630 | 20.042 | 0.168 | 439.339 | 0.275 | 0.42
631 | 20.074 | 0.17 | 445.222 | 0.278 | 0.425
632 | 20.099 | 0.172 | 451.107 | 0.282 | 0.429
633 | 20.131 | 0.174 | 456.99 | 0.286 | 0.434
634 | 20.16 | 0.176 | 462.874 | 0.289 | 0.439
635 | 20.187 | 0.177 | 468.758 | 0.293 | 0.444
636 | 20.219 | 0.179 | 472.681 | 0.295 | 0.449
637 | 20.251 | 0.181 | 478.565 | 0.299 | 0.453
638 | 20.282 | 0.183 | 484.449 | 0.303 | 0.458
639 | 20.315 | 0.185 | 490.333 | 0.306 | 0.463
640 | 20.347 | 0.187 | 496.217 | 0.31 | 0.468
641 | 20.379 | 0.189 | 502.101 | 0.314 | 0.472
642 | 20.402 | 0.191 | 507.984 | 0.317 | 0.477
643 | 20.435 | 0.193 | 513.869 | 0.321 | 0.482
644 | 20.459 | 0.195 | 519.753 | 0.325 | 0.487
645 | 20.49 | 0.197 | 525.637 | 0.329 | 0.494
646 | 20.523 | 0.198 | 529.56 | 0.331 | 0.496
647 | 20.552 | 0.202 | 535.443 | 0.335 | 0.506
648 | 20.579 | 0.204 | 541.328 | 0.338 | 0.511
649 | 20.61 | 0.206 | 547.212 | 0.342 | 0.515
650 | 20.635 | 0.207 | 553.095 | 0.346 | 0.518
651 | 20.667 | 0.21 | 558.98 | 0.349 | 0.525
652 | 20.699 | 0.212 | 564.863 | 0.353 | 0.53
653 | 20.723 | 0.214 | 570.748 | 0.357 | 0.534
654 | 20.755 | 0.216 | 576.632 | 0.36 | 0.539
655 | 20.787 | 0.218 | 582.516 | 0.364 | 0.544
656 | 20.819 | 0.219 | 588.399 | 0.368 | 0.549
657 | 20.843 | 0.221 | 594.283 | 0.371 | 0.553
658 | 20.867 | 0.223 | 600.167 | 0.375 | 0.558
659 | 20.899 | 0.225 | 606.052 | 0.379 | 0.563
660 | 20.923 | 0.227 | 609.974 | 0.381 | 0.568
661 | 20.947 | 0.229 | 615.858 | 0.385 | 0.573
662 | 20.971 | 0.229 | 621.742 | 0.389 | 0.573
663 | 21.003 | 0.231 | 627.626 | 0.392 | 0.577
664 | 21.032 | 0.233 | 633.51 | 0.396 | 0.582
665 | 21.131 | 0.239 | 649.2 | 0.406 | 0.596
666 | 21.163 | 0.242 | 653.124 | 0.408 | 0.606
667 | 21.195 | 0.246 | 660.968 | 0.413 | 0.616
668 | 21.251 | 0.248 | 678.621 | 0.424 | 0.62
669 | 21.283 | 0.25 | 684.505 | 0.428 | 0.625
670 | 21.315 | 0.252 | 692.35 | 0.433 | 0.63
671 | 21.339 | 0.254 | 698.234 | 0.436 | 0.635
672 | 21.371 | 0.256 | 706.079 | 0.441 | 0.639
673 | 21.42 | 0.26 | 717.847 | 0.449 | 0.649
674 | 21.451 | 0.261 | 723.731 | 0.452 | 0.654
675 | 21.483 | 0.263 | 729.615 | 0.456 | 0.658
676 | 21.515 | 0.267 | 735.5 | 0.46 | 0.668
677 | 21.547 | 0.269 | 743.344 | 0.465 | 0.673
678 | 21.579 | 0.269 | 751.19 | 0.469 | 0.673
679 | 21.611 | 0.273 | 759.035 | 0.474 | 0.682
680 | 21.644 | 0.275 | 766.881 | 0.479 | 0.687
681 | 21.704 | 0.279 | 780.61 | 0.488 | 0.697
682 | 21.731 | 0.281 | 786.494 | 0.492 | 0.701
683 | 21.763 | 0.282 | 794.339 | 0.496 | 0.706
684 | 21.796 | 0.284 | 800.223 | 0.5 | 0.711
685 | 21.828 | 0.286 | 810.03 | 0.506 | 0.716
686 | 21.858 | 0.288 | 815.913 | 0.51 | 0.72
687 | 21.891 | 0.292 | 823.759 | 0.515 | 0.73
688 | 21.923 | 0.294 | 831.605 | 0.52 | 0.735
689 | 21.947 | 0.294 | 839.45 | 0.525 | 0.735
690 | 21.979 | 0.298 | 847.295 | 0.53 | 0.744
691 | 22.008 | 0.3 | 853.179 | 0.533 | 0.749
692 | 22.035 | 0.302 | 861.024 | 0.538 | 0.754
693 | 22.067 | 0.303 | 866.908 | 0.542 | 0.759
694 | 22.099 | 0.305 | 874.754 | 0.547 | 0.763
695 | 22.131 | 0.307 | 882.599 | 0.552 | 0.768
696 | 22.162 | 0.309 | 890.445 | 0.557 | 0.773
697 | 22.195 | 0.311 | 898.29 | 0.561 | 0.778
698 | 22.227 | 0.313 | 906.135 | 0.566 | 0.783
699 | 22.259 | 0.315 | 913.981 | 0.571 | 0.787
700 | 22.291 | 0.319 | 921.825 | 0.576 | 0.797
701 | 22.315 | 0.319 | 929.671 | 0.581 | 0.797
702 | 22.347 | 0.323 | 937.516 | 0.586 | 0.806
703 | 22.371 | 0.323 | 943.4 | 0.59 | 0.806
704 | 22.403 | 0.324 | 951.246 | 0.595 | 0.811
705 | 22.435 | 0.326 | 959.091 | 0.599 | 0.816
706 | 22.467 | 0.33 | 964.974 | 0.603 | 0.825
707 | 22.499 | 0.332 | 972.82 | 0.608 | 0.83
708 | 22.531 | 0.334 | 980.666 | 0.613 | 0.835
709 | 22.563 | 0.336 | 990.473 | 0.619 | 0.84
710 | 22.611 | 0.34 | 1004.202 | 0.628 | 0.849
711 | 22.643 | 0.342 | 1012.047 | 0.633 | 0.854
712 | 22.675 | 0.344 | 1017.931 | 0.636 | 0.859
713 | 22.707 | 0.345 | 1025.776 | 0.641 | 0.864
714 | 22.736 | 0.347 | 1033.622 | 0.646 | 0.868
715 | 22.764 | 0.349 | 1041.466 | 0.651 | 0.873
716 | 22.795 | 0.352 | 1049.312 | 0.656 | 0.88
717 | 22.827 | 0.353 | 1057.157 | 0.661 | 0.883
718 | 22.859 | 0.355 | 1065.003 | 0.666 | 0.887
719 | 22.89 | 0.359 | 1072.848 | 0.671 | 0.897
720 | 22.924 | 0.361 | 1080.694 | 0.675 | 0.902
721 | 22.956 | 0.363 | 1088.539 | 0.68 | 0.907
722 | 22.987 | 0.365 | 1096.384 | 0.685 | 0.911
723 | 23.019 | 0.366 | 1106.19 | 0.691 | 0.916
724 | 23.051 | 0.368 | 1114.036 | 0.696 | 0.921
725 | 23.082 | 0.37 | 1121.881 | 0.701 | 0.926
726 | 23.114 | 0.373 | 1129.726 | 0.706 | 0.933
727 | 23.147 | 0.374 | 1137.572 | 0.711 | 0.935
728 | 23.179 | 0.378 | 1145.417 | 0.716 | 0.945
729 | 23.211 | 0.38 | 1153.263 | 0.721 | 0.95
730 | 23.243 | 0.382 | 1163.069 | 0.727 | 0.954
731 | 23.267 | 0.384 | 1170.915 | 0.732 | 0.959
732 | 23.299 | 0.386 | 1178.76 | 0.737 | 0.964
733 | 23.323 | 0.387 | 1186.606 | 0.742 | 0.969
734 | 23.355 | 0.389 | 1194.451 | 0.747 | 0.973
735 | 23.387 | 0.391 | 1200.334 | 0.75 | 0.978
736 | 23.41 | 0.393 | 1208.18 | 0.755 | 0.983
737 | 23.435 | 0.395 | 1216.025 | 0.76 | 0.988
738 | 23.467 | 0.397 | 1221.909 | 0.764 | 0.992
739 | 23.499 | 0.399 | 1229.754 | 0.769 | 0.997
740 | 23.531 | 0.401 | 1239.561 | 0.775 | 1.002
741 | 23.562 | 0.403 | 1247.406 | 0.78 | 1.007
742 | 23.595 | 0.405 | 1255.251 | 0.785 | 1.012
743 | 23.627 | 0.408 | 1263.097 | 0.789 | 1.019
744 | 23.659 | 0.408 | 1270.943 | 0.794 | 1.021
745 | 23.691 | 0.412 | 1280.749 | 0.8 | 1.031
746 | 23.723 | 0.414 | 1288.594 | 0.805 | 1.035
747 | 23.755 | 0.416 | 1296.439 | 0.81 | 1.04
748 | 23.787 | 0.418 | 1304.285 | 0.815 | 1.045
749 | 23.818 | 0.42 | 1314.092 | 0.821 | 1.05
750 | 23.851 | 0.422 | 1321.937 | 0.826 | 1.055
751 | 23.883 | 0.424 | 1329.782 | 0.831 | 1.059
752 | 23.915 | 0.426 | 1337.628 | 0.836 | 1.064
753 | 23.944 | 0.429 | 1347.434 | 0.842 | 1.074
754 | 23.971 | 0.431 | 1355.279 | 0.847 | 1.078
755 | 23.995 | 0.431 | 1363.124 | 0.852 | 1.078
756 | 24.02 | 0.433 | 1370.97 | 0.857 | 1.083
757 | 24.051 | 0.435 | 1378.816 | 0.862 | 1.088
758 | 24.082 | 0.437 | 1384.7 | 0.865 | 1.093
759 | 24.115 | 0.441 | 1392.545 | 0.87 | 1.102
760 | 24.146 | 0.443 | 1402.351 | 0.876 | 1.107
761 | 24.179 | 0.445 | 1410.197 | 0.881 | 1.112
762 | 24.211 | 0.447 | 1420.004 | 0.888 | 1.117
763 | 24.243 | 0.449 | 1427.848 | 0.892 | 1.121
764 | 24.275 | 0.45 | 1435.694 | 0.897 | 1.126
765 | 24.307 | 0.452 | 1445.5 | 0.903 | 1.131
766 | 24.332 | 0.454 | 1453.346 | 0.908 | 1.136
767 | 24.363 | 0.456 | 1461.192 | 0.913 | 1.14
768 | 24.395 | 0.459 | 1470.998 | 0.919 | 1.148
769 | 24.428 | 0.462 | 1478.843 | 0.924 | 1.155
770 | 24.459 | 0.464 | 1486.689 | 0.929 | 1.159
771 | 24.491 | 0.466 | 1496.495 | 0.935 | 1.164
772 | 24.523 | 0.468 | 1504.341 | 0.94 | 1.169
773 | 24.584 | 0.471 | 1520.031 | 0.95 | 1.179
774 | 24.611 | 0.473 | 1527.877 | 0.955 | 1.183
775 | 24.643 | 0.475 | 1535.722 | 0.96 | 1.188
776 | 24.675 | 0.478 | 1543.567 | 0.965 | 1.195
777 | 24.707 | 0.48 | 1555.335 | 0.972 | 1.2
778 | 24.739 | 0.481 | 1563.181 | 0.977 | 1.202
779 | 24.771 | 0.483 | 1572.987 | 0.983 | 1.207
780 | 24.803 | 0.487 | 1580.833 | 0.988 | 1.217
781 | 24.835 | 0.489 | 1590.64 | 0.994 | 1.222
782 | 24.867 | 0.491 | 1598.485 | 0.999 | 1.226
783 | 24.896 | 0.492 | 1606.33 | 1.004 | 1.231
784 | 24.971 | 0.496 | 1627.904 | 1.017 | 1.241
785 | 24.995 | 0.498 | 1633.788 | 1.021 | 1.245
786 | 25.018 | 0.5 | 1641.633 | 1.026 | 1.25
787 | 25.043 | 0.502 | 1649.479 | 1.031 | 1.255
788 | 25.092 | 0.504 | 1665.17 | 1.041 | 1.26
789 | 25.122 | 0.506 | 1671.053 | 1.044 | 1.264
790 | 25.155 | 0.51 | 1678.899 | 1.049 | 1.274
791 | 25.187 | 0.513 | 1688.706 | 1.055 | 1.284
792 | 25.218 | 0.514 | 1698.513 | 1.062 | 1.286
793 | 25.251 | 0.515 | 1708.319 | 1.068 | 1.288
794 | 25.282 | 0.517 | 1718.126 | 1.074 | 1.293
795 | 25.315 | 0.521 | 1727.932 | 1.08 | 1.303
796 | 25.371 | 0.525 | 1741.661 | 1.089 | 1.312
797 | 25.427 | 0.527 | 1757.352 | 1.098 | 1.317
798 | 25.486 | 0.532 | 1773.043 | 1.108 | 1.331
799 | 25.515 | 0.534 | 1780.888 | 1.113 | 1.336
800 | 25.547 | 0.536 | 1790.695 | 1.119 | 1.341
801 | 25.571 | 0.536 | 1798.54 | 1.124 | 1.341
802 | 25.603 | 0.54 | 1808.347 | 1.13 | 1.35
803 | 25.634 | 0.542 | 1816.192 | 1.135 | 1.355
804 | 25.659 | 0.544 | 1824.038 | 1.14 | 1.36
805 | 25.683 | 0.544 | 1831.883 | 1.145 | 1.36
806 | 25.707 | 0.546 | 1839.728 | 1.15 | 1.365
807 | 25.73 | 0.548 | 1847.573 | 1.155 | 1.369
808 | 25.755 | 0.55 | 1853.458 | 1.158 | 1.374
809 | 25.779 | 0.552 | 1861.303 | 1.163 | 1.379
810 | 25.802 | 0.553 | 1867.187 | 1.167 | 1.384
811 | 25.827 | 0.555 | 1875.032 | 1.172 | 1.389
812 | 25.875 | 0.557 | 1888.762 | 1.18 | 1.393
813 | 25.899 | 0.559 | 1894.645 | 1.184 | 1.398
814 | 25.931 | 0.561 | 1902.49 | 1.189 | 1.403
815 | 25.959 | 0.563 | 1910.336 | 1.194 | 1.408
816 | 25.987 | 0.565 | 1920.143 | 1.2 | 1.412
817 | 26.011 | 0.567 | 1926.026 | 1.204 | 1.417
818 | 26.035 | 0.569 | 1933.872 | 1.209 | 1.422
819 | 26.059 | 0.571 | 1941.718 | 1.214 | 1.427
820 | 26.107 | 0.573 | 1953.485 | 1.221 | 1.431
821 | 26.167 | 0.576 | 1967.214 | 1.23 | 1.441
822 | 26.195 | 0.578 | 1973.098 | 1.233 | 1.446
823 | 26.226 | 0.582 | 1982.905 | 1.239 | 1.455
824 | 26.259 | 0.584 | 1992.712 | 1.245 | 1.46
825 | 26.288 | 0.586 | 2002.518 | 1.252 | 1.465
826 | 26.315 | 0.588 | 2010.363 | 1.256 | 1.47
827 | 26.347 | 0.59 | 2020.17 | 1.263 | 1.474
828 | 26.379 | 0.592 | 2029.977 | 1.269 | 1.479
829 | 26.411 | 0.594 | 2037.822 | 1.274 | 1.484
830 | 26.443 | 0.595 | 2047.629 | 1.28 | 1.489
831 | 26.475 | 0.597 | 2055.475 | 1.285 | 1.493
832 | 26.507 | 0.601 | 2063.319 | 1.29 | 1.503
833 | 26.539 | 0.603 | 2073.126 | 1.296 | 1.508
834 | 26.562 | 0.603 | 2080.972 | 1.301 | 1.508
835 | 26.595 | 0.605 | 2090.778 | 1.307 | 1.513
836 | 26.627 | 0.609 | 2098.624 | 1.312 | 1.522
837 | 26.659 | 0.611 | 2108.43 | 1.318 | 1.527
838 | 26.691 | 0.613 | 2118.237 | 1.324 | 1.532
839 | 26.724 | 0.615 | 2126.082 | 1.329 | 1.536
840 | 26.755 | 0.616 | 2135.889 | 1.335 | 1.541
841 | 26.787 | 0.618 | 2145.695 | 1.341 | 1.546
842 | 26.819 | 0.62 | 2153.541 | 1.346 | 1.551
843 | 26.85 | 0.624 | 2163.348 | 1.352 | 1.56
844 | 26.883 | 0.626 | 2171.193 | 1.357 | 1.565
845 | 26.915 | 0.628 | 2180.999 | 1.363 | 1.57
846 | 26.939 | 0.63 | 2190.806 | 1.369 | 1.575
847 | 26.971 | 0.632 | 2198.652 | 1.374 | 1.579
848 | 27 | 0.634 | 2208.458 | 1.38 | 1.584
849 | 27.026 | 0.636 | 2216.303 | 1.385 | 1.589
850 | 27.059 | 0.637 | 2224.149 | 1.39 | 1.594
851 | 27.091 | 0.639 | 2233.955 | 1.396 | 1.598
852 | 27.123 | 0.641 | 2241.801 | 1.401 | 1.603
853 | 27.154 | 0.643 | 2251.607 | 1.407 | 1.608
854 | 27.187 | 0.646 | 2259.453 | 1.412 | 1.615
855 | 27.218 | 0.647 | 2269.259 | 1.418 | 1.618
856 | 27.242 | 0.65 | 2277.105 | 1.423 | 1.625
857 | 27.275 | 0.651 | 2286.911 | 1.429 | 1.627
858 | 27.307 | 0.655 | 2296.718 | 1.435 | 1.637
859 | 27.339 | 0.657 | 2304.563 | 1.44 | 1.641
860 | 27.371 | 0.658 | 2312.409 | 1.445 | 1.646
861 | 27.403 | 0.66 | 2322.215 | 1.451 | 1.651
862 | 27.435 | 0.662 | 2332.021 | 1.458 | 1.656
863 | 27.467 | 0.664 | 2339.867 | 1.462 | 1.66
864 | 27.491 | 0.666 | 2349.674 | 1.469 | 1.665
865 | 27.523 | 0.668 | 2357.519 | 1.473 | 1.67
866 | 27.554 | 0.671 | 2367.326 | 1.48 | 1.677
867 | 27.587 | 0.672 | 2377.132 | 1.486 | 1.68
868 | 27.62 | 0.675 | 2384.978 | 1.491 | 1.687
869 | 27.652 | 0.678 | 2394.784 | 1.497 | 1.694
870 | 27.707 | 0.681 | 2410.475 | 1.507 | 1.703
871 | 27.739 | 0.683 | 2418.32 | 1.511 | 1.708
872 | 27.772 | 0.685 | 2426.166 | 1.516 | 1.713
873 | 27.803 | 0.687 | 2435.972 | 1.522 | 1.718
874 | 27.836 | 0.689 | 2447.741 | 1.53 | 1.723
875 | 27.866 | 0.691 | 2455.586 | 1.535 | 1.727
876 | 27.896 | 0.693 | 2465.392 | 1.541 | 1.732
877 | 27.923 | 0.695 | 2473.238 | 1.546 | 1.737
878 | 27.947 | 0.697 | 2481.082 | 1.551 | 1.742
879 | 27.979 | 0.699 | 2488.928 | 1.556 | 1.746
880 | 28.003 | 0.7 | 2496.774 | 1.56 | 1.751
881 | 28.027 | 0.702 | 2504.619 | 1.565 | 1.756
882 | 28.075 | 0.704 | 2518.348 | 1.574 | 1.761
883 | 28.104 | 0.706 | 2524.232 | 1.578 | 1.765
884 | 28.203 | 0.714 | 2545.807 | 1.591 | 1.785
885 | 28.235 | 0.716 | 2553.652 | 1.596 | 1.789
886 | 28.259 | 0.718 | 2563.458 | 1.602 | 1.794
887 | 28.291 | 0.72 | 2575.227 | 1.61 | 1.799
888 | 28.32 | 0.721 | 2586.995 | 1.617 | 1.804
889 | 28.347 | 0.723 | 2594.84 | 1.622 | 1.808
890 | 28.379 | 0.725 | 2602.685 | 1.627 | 1.813
891 | 28.403 | 0.727 | 2612.492 | 1.633 | 1.818
892 | 28.427 | 0.729 | 2618.376 | 1.636 | 1.823
893 | 28.459 | 0.731 | 2626.221 | 1.641 | 1.827
894 | 28.489 | 0.733 | 2634.067 | 1.646 | 1.832
895 | 28.515 | 0.735 | 2641.912 | 1.651 | 1.837
896 | 28.547 | 0.737 | 2649.757 | 1.656 | 1.842
897 | 28.579 | 0.739 | 2659.564 | 1.662 | 1.847
898 | 28.602 | 0.741 | 2667.409 | 1.667 | 1.851
899 | 28.627 | 0.742 | 2675.255 | 1.672 | 1.856
900 | 28.659 | 0.744 | 2683.1 | 1.677 | 1.861
901 | 28.683 | 0.746 | 2690.946 | 1.682 | 1.866
902 | 28.715 | 0.748 | 2698.791 | 1.687 | 1.87
903 | 28.744 | 0.75 | 2706.636 | 1.692 | 1.875
904 | 28.77 | 0.752 | 2716.443 | 1.698 | 1.88
905 | 28.795 | 0.754 | 2722.327 | 1.701 | 1.885
906 | 28.819 | 0.756 | 2730.172 | 1.706 | 1.89
907 | 28.843 | 0.756 | 2738.018 | 1.711 | 1.89
908 | 28.866 | 0.758 | 2743.901 | 1.715 | 1.894
909 | 28.891 | 0.76 | 2749.785 | 1.719 | 1.899
910 | 28.915 | 0.762 | 2757.63 | 1.724 | 1.904
911 | 28.939 | 0.763 | 2763.514 | 1.727 | 1.909
912 | 28.963 | 0.765 | 2769.398 | 1.731 | 1.913
913 | 28.995 | 0.767 | 2777.244 | 1.736 | 1.918
914 | 29.02 | 0.769 | 2785.089 | 1.741 | 1.923
915 | 29.051 | 0.769 | 2792.934 | 1.746 | 1.923
916 | 29.076 | 0.771 | 2800.78 | 1.75 | 1.928
917 | 29.106 | 0.775 | 2808.625 | 1.755 | 1.937
918 | 29.132 | 0.777 | 2816.471 | 1.76 | 1.942
919 | 29.192 | 0.781 | 2830.2 | 1.769 | 1.952
920 | 29.218 | 0.781 | 2840.006 | 1.775 | 1.952
921 | 29.243 | 0.783 | 2847.852 | 1.78 | 1.956
922 | 29.268 | 0.784 | 2855.697 | 1.785 | 1.961
923 | 29.298 | 0.788 | 2865.504 | 1.791 | 1.971
924 | 29.323 | 0.788 | 2871.388 | 1.795 | 1.971
925 | 29.349 | 0.79 | 2879.233 | 1.8 | 1.975
926 | 29.379 | 0.792 | 2887.078 | 1.804 | 1.98
927 | 29.404 | 0.794 | 2892.962 | 1.808 | 1.985
928 | 29.435 | 0.796 | 2900.808 | 1.813 | 1.99
929 | 29.458 | 0.798 | 2908.653 | 1.818 | 1.994
930 | 29.483 | 0.8 | 2916.498 | 1.823 | 1.999
931 | 29.514 | 0.802 | 2924.343 | 1.828 | 2.004
932 | 29.547 | 0.804 | 2932.189 | 1.833 | 2.009
933 | 29.572 | 0.805 | 2940.034 | 1.838 | 2.014
934 | 29.603 | 0.807 | 2947.88 | 1.842 | 2.018
935 | 29.635 | 0.809 | 2957.686 | 1.849 | 2.023
936 | 29.666 | 0.811 | 2965.531 | 1.853 | 2.028
937 | 29.699 | 0.813 | 2973.377 | 1.858 | 2.033
938 | 29.723 | 0.815 | 2983.183 | 1.864 | 2.037
939 | 29.755 | 0.817 | 2991.028 | 1.869 | 2.042
940 | 29.81 | 0.821 | 3006.72 | 1.879 | 2.052
941 | 29.835 | 0.823 | 3012.603 | 1.883 | 2.057
942 | 29.859 | 0.825 | 3020.449 | 1.888 | 2.061
943 | 29.89 | 0.826 | 3028.294 | 1.893 | 2.066
944 | 29.92 | 0.828 | 3038.101 | 1.899 | 2.071
945 | 29.947 | 0.83 | 3045.946 | 1.904 | 2.076
946 | 29.979 | 0.832 | 3053.791 | 1.909 | 2.08
947 | 30.039 | 0.836 | 3069.482 | 1.918 | 2.09
948 | 30.067 | 0.838 | 3079.289 | 1.925 | 2.095
949 | 30.099 | 0.842 | 3087.134 | 1.929 | 2.104
950 | 30.131 | 0.844 | 3094.98 | 1.934 | 2.109
951 | 30.155 | 0.844 | 3104.786 | 1.94 | 2.109
952 | 30.211 | 0.848 | 3120.477 | 1.95 | 2.121
953 | 30.243 | 0.849 | 3128.322 | 1.955 | 2.123
954 | 30.276 | 0.851 | 3136.167 | 1.96 | 2.128
955 | 30.307 | 0.855 | 3144.012 | 1.965 | 2.138
956 | 30.339 | 0.857 | 3153.819 | 1.971 | 2.142
957 | 30.37 | 0.859 | 3163.626 | 1.977 | 2.147
958 | 30.395 | 0.859 | 3171.471 | 1.982 | 2.147
959 | 30.427 | 0.863 | 3179.316 | 1.987 | 2.157
960 | 30.459 | 0.867 | 3187.162 | 1.992 | 2.166
961 | 30.49 | 0.868 | 3196.968 | 1.998 | 2.169
962 | 30.523 | 0.868 | 3204.814 | 2.003 | 2.171
963 | 30.554 | 0.87 | 3214.621 | 2.009 | 2.176
964 | 30.587 | 0.874 | 3222.466 | 2.014 | 2.185
965 | 30.619 | 0.876 | 3232.272 | 2.02 | 2.19
966 | 30.651 | 0.878 | 3242.079 | 2.026 | 2.195
967 | 30.683 | 0.88 | 3249.925 | 2.031 | 2.2
968 | 30.715 | 0.882 | 3259.731 | 2.037 | 2.204
969 | 30.747 | 0.884 | 3267.576 | 2.042 | 2.209
970 | 30.779 | 0.886 | 3277.383 | 2.048 | 2.214
971 | 30.81 | 0.887 | 3285.228 | 2.053 | 2.219
972 | 30.842 | 0.891 | 3293.074 | 2.058 | 2.228
973 | 30.876 | 0.893 | 3302.88 | 2.064 | 2.233
974 | 30.907 | 0.895 | 3310.726 | 2.069 | 2.238
975 | 30.931 | 0.897 | 3320.532 | 2.075 | 2.243
976 | 30.962 | 0.899 | 3328.378 | 2.08 | 2.247
977 | 30.987 | 0.901 | 3336.223 | 2.085 | 2.252
978 | 31.019 | 0.903 | 3344.068 | 2.09 | 2.257
979 | 31.051 | 0.905 | 3351.913 | 2.095 | 2.262
980 | 31.082 | 0.907 | 3359.758 | 2.1 | 2.266
981 | 31.108 | 0.908 | 3367.605 | 2.105 | 2.271
982 | 31.138 | 0.91 | 3375.45 | 2.11 | 2.276
983 | 31.169 | 0.912 | 3383.294 | 2.115 | 2.281
984 | 31.195 | 0.914 | 3391.14 | 2.119 | 2.286
985 | 31.226 | 0.916 | 3398.985 | 2.124 | 2.29
986 | 31.259 | 0.918 | 3406.83 | 2.129 | 2.295
987 | 31.291 | 0.92 | 3414.676 | 2.134 | 2.3
988 | 31.323 | 0.922 | 3422.521 | 2.139 | 2.305
989 | 31.355 | 0.924 | 3432.328 | 2.145 | 2.309
990 | 31.387 | 0.928 | 3440.173 | 2.15 | 2.319
991 | 31.419 | 0.929 | 3448.019 | 2.155 | 2.324
992 | 31.45 | 0.931 | 3457.825 | 2.161 | 2.328
993 | 31.498 | 0.935 | 3471.555 | 2.17 | 2.338
994 | 31.531 | 0.937 | 3479.4 | 2.175 | 2.343
995 | 31.563 | 0.939 | 3487.245 | 2.18 | 2.348
996 | 31.587 | 0.941 | 3495.091 | 2.184 | 2.352
997 | 31.611 | 0.941 | 3504.897 | 2.191 | 2.352
998 | 31.643 | 0.945 | 3510.782 | 2.194 | 2.362
999 | 31.675 | 0.947 | 3518.626 | 2.199 | 2.367
1000 | 31.704 | 0.949 | 3526.471 | 2.204 | 2.371
1001 | 31.731 | 0.949 | 3534.317 | 2.209 | 2.371
1002 | 31.755 | 0.95 | 3540.201 | 2.213 | 2.376
1003 | 31.787 | 0.955 | 3548.047 | 2.218 | 2.388
1004 | 31.819 | 0.956 | 3555.892 | 2.222 | 2.391
1005 | 31.848 | 0.958 | 3563.737 | 2.227 | 2.395
1006 | 31.874 | 0.959 | 3571.583 | 2.232 | 2.398
1007 | 31.907 | 0.96 | 3579.428 | 2.237 | 2.4
1008 | 31.932 | 0.964 | 3587.273 | 2.242 | 2.41
1009 | 31.963 | 0.967 | 3595.118 | 2.247 | 2.417
1010 | 31.995 | 0.968 | 3602.964 | 2.252 | 2.419
1011 | 32.019 | 0.97 | 3610.809 | 2.257 | 2.424
1012 | 32.05 | 0.971 | 3618.654 | 2.262 | 2.429
1013 | 32.075 | 0.973 | 3626.5 | 2.267 | 2.433
1014 | 32.099 | 0.975 | 3632.383 | 2.27 | 2.438
1015 | 32.124 | 0.977 | 3640.229 | 2.275 | 2.443
1016 | 32.155 | 0.977 | 3646.113 | 2.279 | 2.443
1017 | 32.179 | 0.979 | 3653.958 | 2.284 | 2.448
1018 | 32.203 | 0.981 | 3659.843 | 2.287 | 2.453
1019 | 32.235 | 0.984 | 3667.687 | 2.292 | 2.46
1020 | 32.267 | 0.987 | 3673.572 | 2.296 | 2.467
1021 | 32.29 | 0.989 | 3681.417 | 2.301 | 2.472
1022 | 32.314 | 0.989 | 3689.263 | 2.306 | 2.472
1023 | 32.34 | 0.991 | 3697.107 | 2.311 | 2.476
1024 | 32.37 | 0.992 | 3702.992 | 2.314 | 2.481
1025 | 32.419 | 0.996 | 3714.759 | 2.322 | 2.491
1026 | 32.482 | 1 | 3728.489 | 2.33 | 2.5
1027 | 32.515 | 1.002 | 3736.334 | 2.335 | 2.505
1028 | 32.547 | 1.004 | 3744.179 | 2.34 | 2.51
1029 | 32.594 | 1.004 | 3752.024 | 2.345 | 2.51
1030 | 32.619 | 1.004 | 3759.87 | 2.35 | 2.51