## 工作表1
No. | 時間( s) | 變形( mm) | 力量( N) | 應力( N/mm^2) | 應變( %)
1 | 0 | 0 | 0 | 0 | 0
2 | 0.084 | 0 | 0 | 0 | 0
3 | 0.112 | 0 | 0 | 0 | 0
4 | 0.142 | 0 | 0 | 0 | 0
5 | 0.199 | 0 | 0 | 0 | 0
6 | 0.271 | 0 | 0 | 0 | 0
7 | 0.303 | 0 | 0 | 0 | 0
8 | 0.334 | 0 | 0 | 0 | 0
9 | 0.366 | 0 | 0 | 0 | 0
10 | 0.389 | 0 | 0 | 0 | 0
11 | 0.414 | 0 | 0 | 0 | 0
12 | 0.446 | 0 | 0 | 0 | 0
13 | 0.478 | 0 | 0 | 0 | 0
14 | 0.51 | 0 | 0 | 0 | 0
15 | 0.541 | 0 | 0 | 0 | 0
16 | 0.575 | 0 | 0 | 0 | 0
17 | 0.606 | 0 | 0 | 0 | 0
18 | 0.637 | 0 | 0 | 0 | 0
19 | 0.67 | 0 | 0 | 0 | 0
20 | 0.702 | 0 | 0 | 0 | 0
21 | 0.734 | 0 | 0 | 0 | 0
22 | 0.766 | 0 | 0 | 0 | 0
23 | 0.798 | 0 | 0 | 0 | 0
24 | 0.829 | 0 | 0 | 0 | 0
25 | 0.862 | 0 | 0 | 0 | 0
26 | 0.894 | 0 | 0 | 0 | 0
27 | 0.926 | 0 | 0 | 0 | 0
28 | 0.958 | 0 | 0 | 0 | 0
29 | 0.99 | 0 | 0 | 0 | 0
30 | 1.022 | 0 | 0 | 0 | 0
31 | 1.054 | 0 | 0 | 0 | 0
32 | 1.085 | 0 | 0 | 0 | 0
33 | 1.118 | 0 | 0 | 0 | 0
34 | 1.149 | 0 | 0 | 0 | 0
35 | 1.181 | 0 | 0 | 0 | 0
36 | 1.214 | 0 | 0 | 0 | 0
37 | 1.248 | 0 | 0 | 0 | 0
38 | 1.28 | 0 | 0 | 0 | 0
39 | 1.311 | 0 | 0 | 0 | 0
40 | 1.342 | 0 | 0 | 0 | 0
41 | 1.374 | 0 | 0 | 0 | 0
42 | 1.406 | 0 | 0 | 0 | 0
43 | 1.438 | 0 | 0 | 0 | 0
44 | 1.471 | 0 | 0 | 0 | 0
45 | 1.502 | 0 | 0 | 0 | 0
46 | 1.535 | 0 | 0 | 0 | 0
47 | 1.566 | 0 | 0 | 0 | 0
48 | 1.599 | 0 | 0 | 0 | 0
49 | 1.631 | 0 | 0 | 0 | 0
50 | 1.662 | 0 | 0 | 0 | 0
51 | 1.694 | 0 | 0 | 0 | 0
52 | 1.725 | 0 | 0 | 0 | 0
53 | 1.758 | 0 | 0 | 0 | 0
54 | 1.79 | 0 | 0 | 0 | 0
55 | 1.822 | 0 | 0 | 0 | 0
56 | 1.854 | 0 | 0 | 0 | 0
57 | 1.886 | 0 | 0 | 0 | 0
58 | 1.918 | 0 | 0 | 0 | 0
59 | 1.95 | 0 | 0 | 0 | 0
60 | 1.982 | 0 | 0 | 0 | 0
61 | 2.014 | 0 | 0 | 0 | 0
62 | 2.046 | 0 | 0 | 0 | 0
63 | 2.078 | 0 | 0 | 0 | 0
64 | 2.11 | 0 | 0 | 0 | 0
65 | 2.141 | 0 | 0 | 0 | 0
66 | 2.174 | 0 | 0 | 0 | 0
67 | 2.206 | 0 | 0 | 0 | 0
68 | 2.237 | 0 | 0 | 0 | 0
69 | 2.27 | 0 | 0 | 0 | 0
70 | 2.303 | 0 | 0 | 0 | 0
71 | 2.334 | 0 | 0 | 0 | 0
72 | 2.366 | 0 | 0 | 0 | 0
73 | 2.397 | 0 | 0 | 0 | 0
74 | 2.431 | 0 | 0 | 0 | 0
75 | 2.462 | 0 | 0 | 0 | 0
76 | 2.494 | 0 | 0 | 0 | 0
77 | 2.526 | 0 | 0 | 0 | 0
78 | 2.558 | 0 | 0 | 0 | 0
79 | 2.591 | 0 | 0 | 0 | 0
80 | 2.622 | 0 | 0 | 0 | 0
81 | 2.654 | 0 | 0 | 0 | 0
82 | 2.686 | 0 | 0 | 0 | 0
83 | 2.718 | 0 | 0 | 0 | 0
84 | 2.75 | 0 | 0 | 0 | 0
85 | 2.781 | 0 | 0 | 0 | 0
86 | 2.814 | 0 | 0 | 0 | 0
87 | 2.846 | 0 | 0 | 0 | 0
88 | 2.879 | 0 | 0 | 0 | 0
89 | 2.909 | 0 | 0 | 0 | 0
90 | 2.943 | 0 | 0 | 0 | 0
91 | 2.975 | 0 | 0 | 0 | 0
92 | 3.005 | 0 | 0 | 0 | 0
93 | 3.037 | 0 | 0 | 0 | 0
94 | 3.07 | 0 | 0 | 0 | 0
95 | 3.102 | 0 | 0 | 0 | 0
96 | 3.134 | 0 | 0 | 0 | 0
97 | 3.166 | 0 | 0 | 0 | 0
98 | 3.198 | 0 | 0 | 0 | 0
99 | 3.231 | 0 | 0 | 0 | 0
100 | 3.262 | 0 | 0 | 0 | 0
101 | 3.294 | 0 | 0 | 0 | 0
102 | 3.326 | 0 | 0 | 0 | 0
103 | 3.358 | 0 | 0 | 0 | 0
104 | 3.39 | 0 | 0 | 0 | 0
105 | 3.422 | 0 | 0 | 0 | 0
106 | 3.454 | 0 | 0 | 0 | 0
107 | 3.486 | 0 | 0 | 0 | 0
108 | 3.517 | 0 | 0 | 0 | 0
109 | 3.551 | 0 | 0 | 0 | 0
110 | 3.582 | 0 | 0 | 0 | 0
111 | 3.614 | 0 | 0 | 0 | 0
112 | 3.646 | 0 | 0 | 0 | 0
113 | 3.678 | 0 | 0 | 0 | 0
114 | 3.71 | 0 | 0 | 0 | 0
115 | 3.743 | 0 | 0 | 0 | 0
116 | 3.775 | 0 | 0 | 0 | 0
117 | 3.805 | 0 | 0 | 0 | 0
118 | 3.839 | 0 | 0 | 0 | 0
119 | 3.87 | 0 | 0 | 0 | 0
120 | 3.903 | 0 | 0 | 0 | 0
121 | 3.934 | 0 | 0 | 0 | 0
122 | 3.966 | 0 | 0 | 0 | 0
123 | 3.997 | 0 | 0 | 0 | 0
124 | 4.031 | 0 | 0 | 0 | 0
125 | 4.062 | 0 | 0 | 0 | 0
126 | 4.094 | 0 | 0 | 0 | 0
127 | 4.125 | 0 | 0 | 0 | 0
128 | 4.158 | 0 | 0 | 0 | 0
129 | 4.19 | 0 | 0 | 0 | 0
130 | 4.222 | 0 | 0 | 0 | 0
131 | 4.253 | 0 | 0 | 0 | 0
132 | 4.286 | 0 | 0 | 0 | 0
133 | 4.319 | 0 | 0 | 0 | 0
134 | 4.349 | 0 | 0 | 0 | 0
135 | 4.382 | 0 | 0 | 0 | 0
136 | 4.414 | 0 | 0 | 0 | 0
137 | 4.446 | 0 | 0 | 0 | 0
138 | 4.479 | 0 | 0 | 0 | 0
139 | 4.511 | 0 | 0 | 0 | 0
140 | 4.542 | 0 | 0 | 0 | 0
141 | 4.574 | 0 | 0 | 0 | 0
142 | 4.607 | 0 | 0 | 0 | 0
143 | 4.637 | 0 | 0 | 0 | 0
144 | 4.67 | 0 | 0 | 0 | 0
145 | 4.702 | 0 | 0 | 0 | 0
146 | 4.733 | 0 | 0 | 0 | 0
147 | 4.766 | 0 | 0 | 0 | 0
148 | 4.797 | 0 | 0 | 0 | 0
149 | 4.83 | 0 | 0 | 0 | 0
150 | 4.863 | 0 | 0 | 0 | 0
151 | 4.893 | 0 | 0 | 0 | 0
152 | 4.926 | 0 | 0 | 0 | 0
153 | 4.958 | 0 | 0 | 0 | 0
154 | 4.991 | 0 | 0 | 0 | 0
155 | 5.022 | 0 | 0 | 0 | 0
156 | 5.054 | 0 | 0 | 0 | 0
157 | 5.086 | 0 | 0 | 0 | 0
158 | 5.118 | 0 | 0 | 0 | 0
159 | 5.151 | 0 | 0 | 0 | 0
160 | 5.182 | 0 | 0 | 0 | 0
161 | 5.214 | 0 | 0 | 0 | 0
162 | 5.247 | 0 | 0 | 0 | 0
163 | 5.278 | 0 | 0 | 0 | 0
164 | 5.31 | 0 | 0 | 0 | 0
165 | 5.341 | 0 | 0 | 0 | 0
166 | 5.374 | 0 | 0 | 0 | 0
167 | 5.405 | 0 | 0 | 0 | 0
168 | 5.438 | 0 | 0 | 0 | 0
169 | 5.47 | 0 | 0 | 0 | 0
170 | 5.501 | 0 | 0 | 0 | 0
171 | 5.535 | 0 | 0 | 0 | 0
172 | 5.566 | 0 | 0 | 0 | 0
173 | 5.598 | 0 | 0 | 0 | 0
174 | 5.63 | 0 | 0 | 0 | 0
175 | 5.662 | 0 | 0 | 0 | 0
176 | 5.694 | 0 | 0 | 0 | 0
177 | 5.726 | 0 | 0 | 0 | 0
178 | 5.757 | 0 | 0 | 0 | 0
179 | 5.79 | 0 | 0 | 0 | 0
180 | 5.823 | 0 | 0 | 0 | 0
181 | 5.855 | 0 | 0 | 0 | 0
182 | 5.886 | 0 | 0 | 0 | 0
183 | 5.919 | 0 | 0 | 0 | 0
184 | 5.951 | 0 | 0 | 0 | 0
185 | 5.982 | 0 | 0 | 0 | 0
186 | 6.014 | 0 | 0 | 0 | 0
187 | 6.047 | 0 | 0 | 0 | 0
188 | 6.078 | 0 | 0 | 0 | 0
189 | 6.111 | 0 | 0 | 0 | 0
190 | 6.142 | 0 | 0 | 0 | 0
191 | 6.174 | 0 | 0 | 0 | 0
192 | 6.206 | 0 | 0 | 0 | 0
193 | 6.239 | 0 | 0 | 0 | 0
194 | 6.27 | 0 | 0 | 0 | 0
195 | 6.298 | 0 | 0 | 0 | 0
196 | 6.326 | 0 | 0 | 0 | 0
197 | 6.358 | 0 | 0 | 0 | 0
198 | 6.39 | 0 | 0 | 0 | 0
199 | 6.424 | 0 | 0 | 0 | 0
200 | 6.454 | 0 | 0 | 0 | 0
201 | 6.486 | 0 | 0 | 0 | 0
202 | 6.518 | 0 | 0 | 0 | 0
203 | 6.55 | 0 | 0 | 0 | 0
204 | 6.582 | 0 | 0 | 0 | 0
205 | 6.615 | 0 | 0 | 0 | 0
206 | 6.646 | 0 | 0 | 0 | 0
207 | 6.679 | 0 | 0 | 0 | 0
208 | 6.711 | 0 | 0 | 0 | 0
209 | 6.742 | 0 | 0 | 0 | 0
210 | 6.774 | 0 | 0 | 0 | 0
211 | 6.806 | 0 | 0 | 0 | 0
212 | 6.839 | 0 | 0 | 0 | 0
213 | 6.87 | 0 | 0 | 0 | 0
214 | 6.902 | 0 | 0 | 0 | 0
215 | 6.934 | 0 | 0 | 0 | 0
216 | 6.966 | 0 | 0 | 0 | 0
217 | 6.999 | 0 | 0 | 0 | 0
218 | 7.03 | 0 | 0 | 0 | 0
219 | 7.059 | 0 | 0 | 0 | 0
220 | 7.086 | 0 | 0 | 0 | 0
221 | 7.118 | 0 | 0 | 0 | 0
222 | 7.15 | 0 | 0 | 0 | 0
223 | 7.183 | 0 | 0 | 0 | 0
224 | 7.213 | 0 | 0 | 0 | 0
225 | 7.246 | 0 | 0 | 0 | 0
226 | 7.278 | 0 | 0 | 0 | 0
227 | 7.31 | 0 | 0 | 0 | 0
228 | 7.341 | 0 | 0 | 0 | 0
229 | 7.375 | 0 | 0 | 0 | 0
230 | 7.406 | 0 | 0 | 0 | 0
231 | 7.438 | 0 | 0 | 0 | 0
232 | 7.47 | 0 | 0 | 0 | 0
233 | 7.502 | 0 | 0 | 0 | 0
234 | 7.535 | 0 | 0 | 0 | 0
235 | 7.566 | 0 | 0 | 0 | 0
236 | 7.598 | 0 | 0 | 0 | 0
237 | 7.63 | 0 | 0 | 0 | 0
238 | 7.662 | 0 | 0 | 0 | 0
239 | 7.694 | 0 | 0 | 0 | 0
240 | 7.727 | 0 | 0 | 0 | 0
241 | 7.759 | 0 | 0 | 0 | 0
242 | 7.79 | 0 | 0 | 0 | 0
243 | 7.823 | 0 | 0 | 0 | 0
244 | 7.855 | 0 | 0 | 0 | 0
245 | 7.886 | 0 | 0 | 0 | 0
246 | 7.918 | 0 | 0 | 0 | 0
247 | 7.951 | 0 | 0 | 0 | 0
248 | 7.983 | 0 | 0 | 0 | 0
249 | 8.014 | 0 | 0 | 0 | 0
250 | 8.045 | 0 | 0 | 0 | 0
251 | 8.078 | 0 | 0 | 0 | 0
252 | 8.11 | 0 | 0 | 0 | 0
253 | 8.143 | 0 | 0 | 0 | 0
254 | 8.174 | 0 | 0 | 0 | 0
255 | 8.206 | 0 | 0 | 0 | 0
256 | 8.239 | 0 | 0 | 0 | 0
257 | 8.27 | 0 | 0 | 0 | 0
258 | 8.302 | 0 | 0 | 0 | 0
259 | 8.334 | 0 | 0 | 0 | 0
260 | 8.365 | 0 | 0 | 0 | 0
261 | 8.398 | 0 | 0 | 0 | 0
262 | 8.43 | 0 | 0 | 0 | 0
263 | 8.462 | 0 | 0 | 0 | 0
264 | 8.494 | 0 | 0 | 0 | 0
265 | 8.527 | 0 | 0 | 0 | 0
266 | 8.558 | 0 | 0 | 0 | 0
267 | 8.587 | 0 | 0 | 0 | 0
268 | 8.613 | 0 | 0 | 0 | 0
269 | 8.646 | 0 | 0 | 0 | 0
270 | 8.679 | 0 | 0 | 0 | 0
271 | 8.709 | 0 | 0 | 0 | 0
272 | 8.743 | 0 | 0 | 0 | 0
273 | 8.775 | 0 | 0 | 0 | 0
274 | 8.805 | 0 | 0 | 0 | 0
275 | 8.838 | 0 | 0 | 0 | 0
276 | 8.87 | 0 | 0 | 0 | 0
277 | 8.902 | 0 | 0 | 0 | 0
278 | 8.934 | 0 | 0 | 0 | 0
279 | 8.966 | 0 | 0 | 0 | 0
280 | 8.997 | 0 | 0 | 0 | 0
281 | 9.03 | 0 | 0 | 0 | 0
282 | 9.062 | 0 | 0 | 0 | 0
283 | 9.094 | 0 | 0 | 0 | 0
284 | 9.127 | 0 | 0 | 0 | 0
285 | 9.159 | 0 | 0 | 0 | 0
286 | 9.19 | 0 | 0 | 0 | 0
287 | 9.222 | 0 | 0 | 0 | 0
288 | 9.255 | 0 | 0 | 0 | 0
289 | 9.286 | 0 | 0 | 0 | 0
290 | 9.318 | 0 | 0 | 0 | 0
291 | 9.351 | 0 | 0 | 0 | 0
292 | 9.382 | 0 | 0 | 0 | 0
293 | 9.414 | 0 | 0 | 0 | 0
294 | 9.447 | 0 | 0 | 0 | 0
295 | 9.477 | 0 | 0 | 0 | 0
296 | 9.51 | 0 | 0 | 0 | 0
297 | 9.543 | 0 | 0 | 0 | 0
298 | 9.574 | 0 | 0 | 0 | 0
299 | 9.605 | 0 | 0 | 0 | 0
300 | 9.637 | 0 | 0 | 0 | 0
301 | 9.671 | 0 | 0 | 0 | 0
302 | 9.703 | 0 | 0 | 0 | 0
303 | 9.734 | 0 | 0 | 0 | 0
304 | 9.765 | 0 | 0 | 0 | 0
305 | 9.798 | 0 | 0 | 0 | 0
306 | 9.829 | 0 | 0 | 0 | 0
307 | 9.862 | 0 | 0 | 0 | 0
308 | 9.894 | 0 | 0 | 0 | 0
309 | 9.926 | 0 | 0 | 0 | 0
310 | 9.959 | 0 | 0 | 0 | 0
311 | 9.99 | 0 | 0 | 0 | 0
312 | 10.022 | 0 | 0 | 0 | 0
313 | 10.053 | 0 | 0 | 0 | 0
314 | 10.086 | 0 | 0 | 0 | 0
315 | 10.118 | 0 | 0 | 0 | 0
316 | 10.15 | 0 | 0 | 0 | 0
317 | 10.182 | 0 | 0 | 0 | 0
318 | 10.214 | 0 | 0 | 0 | 0
319 | 10.246 | 0 | 0 | 0 | 0
320 | 10.278 | 0 | 0 | 0 | 0
321 | 10.309 | 0 | 0 | 0 | 0
322 | 10.343 | 0 | 0 | 0 | 0
323 | 10.374 | 0 | 0 | 0 | 0
324 | 10.407 | 0 | 0 | 0 | 0
325 | 10.438 | 0 | 0 | 0 | 0
326 | 10.47 | 0 | 0 | 0 | 0
327 | 10.502 | 0 | 0 | 0 | 0
328 | 10.534 | 0 | 0 | 0 | 0
329 | 10.565 | 0 | 0 | 0 | 0
330 | 10.598 | 0 | 0 | 0 | 0
331 | 10.63 | 0 | 0 | 0 | 0
332 | 10.662 | 0 | 0 | 0 | 0
333 | 10.695 | 0 | 0 | 0 | 0
334 | 10.727 | 0 | 0 | 0 | 0
335 | 10.758 | 0 | 0 | 0 | 0
336 | 10.79 | 0 | 0 | 0 | 0
337 | 10.821 | 0 | 0 | 0 | 0
338 | 10.855 | 0 | 0 | 0 | 0
339 | 10.886 | 0 | 0 | 0 | 0
340 | 10.918 | 0 | 0 | 0 | 0
341 | 10.951 | 0 | 0 | 0 | 0
342 | 10.981 | 0 | 0 | 0 | 0
343 | 11.014 | 0 | 0 | 0 | 0
344 | 11.045 | 0 | 0 | 0 | 0
345 | 11.079 | 0 | 0 | 0 | 0
346 | 11.11 | 0 | 0 | 0 | 0
347 | 11.142 | 0 | 0 | 0 | 0
348 | 11.174 | 0 | 0 | 0 | 0
349 | 11.205 | 0 | 0 | 0 | 0
350 | 11.237 | 0 | 0 | 0 | 0
351 | 11.269 | 0 | 0 | 0 | 0
352 | 11.302 | 0 | 0 | 0 | 0
353 | 11.334 | 0 | 0 | 0 | 0
354 | 11.367 | 0 | 0 | 0 | 0
355 | 11.399 | 0 | 0 | 0 | 0
356 | 11.431 | 0 | 0 | 0 | 0
357 | 11.461 | 0 | 0 | 0 | 0
358 | 11.494 | 0 | 0 | 0 | 0
359 | 11.526 | 0 | 0 | 0 | 0
360 | 11.558 | 0 | 0 | 0 | 0
361 | 11.59 | 0 | 0 | 0 | 0
362 | 11.623 | 0 | 0 | 0 | 0
363 | 11.654 | 0 | 0 | 0 | 0
364 | 11.687 | 0 | 0 | 0 | 0
365 | 11.718 | 0 | 0 | 0 | 0
366 | 11.749 | 0 | 0 | 0 | 0
367 | 11.782 | 0 | 0 | 0 | 0
368 | 11.814 | 0 | 0 | 0 | 0
369 | 11.847 | 0 | 0 | 0 | 0
370 | 11.878 | 0 | 0 | 0 | 0
371 | 11.91 | 0 | 0 | 0 | 0
372 | 11.942 | 0 | 0 | 0 | 0
373 | 11.974 | 0 | 0 | 0 | 0
374 | 12.006 | 0 | 0 | 0 | 0
375 | 12.038 | 0 | 0 | 0 | 0
376 | 12.071 | 0 | 0 | 0 | 0
377 | 12.102 | 0 | 0 | 0 | 0
378 | 12.135 | 0 | 0 | 0 | 0
379 | 12.166 | 0 | 0 | 0 | 0
380 | 12.198 | 0 | 0 | 0 | 0
381 | 12.23 | 0 | 0 | 0 | 0
382 | 12.264 | 0 | 0 | 0 | 0
383 | 12.294 | 0 | 0 | 0 | 0
384 | 12.327 | 0 | 0 | 0 | 0
385 | 12.358 | 0 | 0 | 0 | 0
386 | 12.39 | 0 | 0 | 0 | 0
387 | 12.423 | 0 | 0 | 0 | 0
388 | 12.454 | 0 | 0 | 0 | 0
389 | 12.486 | 0 | 0 | 0 | 0
390 | 12.519 | 0 | 0 | 0 | 0
391 | 12.551 | 0 | 0 | 0 | 0
392 | 12.582 | 0 | 0 | 0 | 0
393 | 12.614 | 0 | 0 | 0 | 0
394 | 12.638 | 0 | 0 | 0 | 0
395 | 12.671 | 0 | 0 | 0 | 0
396 | 12.702 | 0 | 0 | 0 | 0
397 | 12.734 | 0 | 0 | 0 | 0
398 | 12.766 | 0 | 0 | 0 | 0
399 | 12.798 | 0 | 0 | 0 | 0
400 | 12.832 | 0 | 0 | 0 | 0
401 | 12.862 | 0 | 0 | 0 | 0
402 | 12.895 | 0 | 0 | 0 | 0
403 | 12.925 | 0 | 0 | 0 | 0
404 | 12.958 | 0 | 0 | 0 | 0
405 | 12.991 | 0 | 0 | 0 | 0
406 | 13.022 | 0 | 0 | 0 | 0
407 | 13.055 | 0 | 0 | 0 | 0
408 | 13.086 | 0 | 0 | 0 | 0
409 | 13.118 | 0 | 0 | 0 | 0
410 | 13.15 | 0 | 0 | 0 | 0
411 | 13.182 | 0 | 0 | 0 | 0
412 | 13.216 | 0 | 0 | 0 | 0
413 | 13.245 | 0 | 0 | 0 | 0
414 | 13.278 | 0 | 0 | 0 | 0
415 | 13.31 | 0 | 0 | 0 | 0
416 | 13.341 | 0 | 0 | 0 | 0
417 | 13.374 | 0 | 0 | 0 | 0
418 | 13.405 | 0 | 0 | 0 | 0
419 | 13.438 | 0 | 0 | 0 | 0
420 | 13.469 | 0 | 0 | 0 | 0
421 | 13.503 | 0 | 0 | 0 | 0
422 | 13.534 | 0 | 0 | 0 | 0
423 | 13.566 | 0 | 0 | 0 | 0
424 | 13.599 | 0 | 0 | 0 | 0
425 | 13.63 | 0 | 0 | 0 | 0
426 | 13.662 | 0 | 0 | 0 | 0
427 | 13.694 | 0 | 0 | 0 | 0
428 | 13.726 | 0 | 0 | 0 | 0
429 | 13.758 | 0 | 0 | 0 | 0
430 | 13.79 | 0 | 0 | 0 | 0
431 | 13.822 | 0 | 0 | 0 | 0
432 | 13.854 | 0 | 0 | 0 | 0
433 | 13.886 | 0 | 0 | 0 | 0
434 | 13.917 | 0 | 0 | 0 | 0
435 | 13.95 | 0 | 0 | 0 | 0
436 | 13.982 | 0 | 0 | 0 | 0
437 | 14.014 | 0 | 0 | 0 | 0
438 | 14.047 | 0 | 0 | 0 | 0
439 | 14.077 | 0 | 0 | 0 | 0
440 | 14.11 | 0 | 0 | 0 | 0
441 | 14.141 | 0 | 0 | 0 | 0
442 | 14.174 | 0 | 0 | 0 | 0
443 | 14.205 | 0 | 0 | 0 | 0
444 | 14.238 | 0 | 0 | 0 | 0
445 | 14.271 | 0 | 0 | 0 | 0
446 | 14.302 | 0 | 0 | 0 | 0
447 | 14.333 | 0 | 0 | 0 | 0
448 | 14.367 | 0 | 0 | 0 | 0
449 | 14.398 | 0 | 0 | 0 | 0
450 | 14.429 | 0 | 0 | 0 | 0
451 | 14.462 | 0 | 0 | 0 | 0
452 | 14.494 | 0 | 0 | 0 | 0
453 | 14.526 | 0 | 0 | 0 | 0
454 | 14.559 | 0 | 0 | 0 | 0
455 | 14.59 | 0 | 0 | 0 | 0
456 | 14.622 | 0 | 0 | 0 | 0
457 | 14.654 | 0 | 0 | 0 | 0
458 | 14.686 | 0 | 0 | 0 | 0
459 | 14.718 | 0 | 0 | 0 | 0
460 | 14.75 | 0 | 0 | 0 | 0
461 | 14.782 | 0 | 0 | 0 | 0
462 | 14.813 | 0 | 0 | 0 | 0
463 | 14.847 | 0 | 0 | 0 | 0
464 | 14.878 | 0 | 0 | 0 | 0
465 | 14.91 | 0 | 0 | 0 | 0
466 | 14.942 | 0 | 0 | 0 | 0
467 | 14.974 | 0 | 0 | 0 | 0
468 | 15.006 | 0 | 0 | 0 | 0
469 | 15.038 | 0 | 0 | 0 | 0
470 | 15.07 | 0 | 0 | 0 | 0
471 | 15.102 | 0 | 0 | 0 | 0
472 | 15.135 | 0 | 0 | 0 | 0
473 | 15.165 | 0 | 0 | 0 | 0
474 | 15.199 | 0 | 0 | 0 | 0
475 | 15.23 | 0 | 0 | 0 | 0
476 | 15.262 | 0 | 1.962 | 0.001 | 0
477 | 15.294 | 0 | 1.961 | 0.001 | 0
478 | 15.326 | 0 | 3.924 | 0.002 | 0
479 | 15.357 | 0 | 3.923 | 0.002 | 0
480 | 15.39 | 0 | 3.923 | 0.002 | 0
481 | 15.423 | 0 | 3.923 | 0.002 | 0
482 | 15.453 | 0 | 3.923 | 0.002 | 0
483 | 15.486 | 0 | 5.885 | 0.004 | 0
484 | 15.517 | 0 | 5.884 | 0.004 | 0
485 | 15.55 | 0 | 5.884 | 0.004 | 0
486 | 15.581 | 0 | 5.884 | 0.004 | 0
487 | 15.63 | 0 | 7.845 | 0.005 | 0
488 | 15.662 | 0 | 7.845 | 0.005 | 0
489 | 15.694 | 0 | 7.845 | 0.005 | 0
490 | 15.725 | 0 | 7.845 | 0.005 | 0
491 | 15.759 | 0 | 9.807 | 0.006 | 0
492 | 15.79 | 0 | 9.807 | 0.006 | 0
493 | 15.822 | 0 | 9.807 | 0.006 | 0
494 | 15.853 | 0 | 11.769 | 0.007 | 0
495 | 15.886 | 0 | 11.768 | 0.007 | 0
496 | 15.918 | 0 | 11.768 | 0.007 | 0
497 | 15.949 | 0 | 13.73 | 0.009 | 0
498 | 15.983 | 0 | 13.729 | 0.009 | 0
499 | 16.014 | 0 | 13.729 | 0.009 | 0
500 | 16.045 | 0 | 15.691 | 0.01 | 0
501 | 16.078 | 0 | 15.691 | 0.01 | 0
502 | 16.11 | 0 | 15.691 | 0.01 | 0
503 | 16.142 | 0 | 17.652 | 0.011 | 0
504 | 16.174 | 0 | 17.652 | 0.011 | 0
505 | 16.206 | 0 | 17.652 | 0.011 | 0
506 | 16.238 | 0 | 19.614 | 0.012 | 0
507 | 16.271 | 0 | 19.613 | 0.012 | 0
508 | 16.302 | 0 | 21.575 | 0.013 | 0
509 | 16.334 | 0 | 21.575 | 0.013 | 0
510 | 16.366 | 0 | 21.575 | 0.013 | 0
511 | 16.399 | 0 | 23.536 | 0.015 | 0
512 | 16.43 | 0 | 23.536 | 0.015 | 0
513 | 16.463 | 0 | 25.498 | 0.016 | 0
514 | 16.493 | 0 | 25.497 | 0.016 | 0
515 | 16.526 | 0 | 27.459 | 0.017 | 0
516 | 16.55 | 0 | 27.459 | 0.017 | 0
517 | 16.574 | 0 | 27.459 | 0.017 | 0
518 | 16.598 | 0 | 29.421 | 0.018 | 0
519 | 16.622 | 0 | 29.42 | 0.018 | 0
520 | 16.654 | 0 | 31.382 | 0.02 | 0
521 | 16.686 | 0 | 31.381 | 0.02 | 0
522 | 16.717 | 0 | 33.343 | 0.021 | 0
523 | 16.75 | 0 | 33.343 | 0.021 | 0
524 | 16.781 | 0 | 35.305 | 0.022 | 0
525 | 16.814 | 0 | 35.304 | 0.022 | 0
526 | 16.845 | 0 | 37.266 | 0.023 | 0
527 | 16.878 | 0 | 37.265 | 0.023 | 0
528 | 16.91 | 0 | 39.227 | 0.025 | 0
529 | 16.943 | 0 | 39.227 | 0.025 | 0
530 | 16.974 | 0 | 41.189 | 0.026 | 0
531 | 17.006 | 0 | 43.15 | 0.027 | 0
532 | 17.038 | 0 | 45.111 | 0.028 | 0
533 | 17.069 | 0 | 47.073 | 0.029 | 0
534 | 17.102 | 0 | 47.072 | 0.029 | 0
535 | 17.134 | 0 | 49.034 | 0.031 | 0
536 | 17.165 | 0 | 50.995 | 0.032 | 0
537 | 17.215 | 0 | 54.918 | 0.034 | 0
538 | 17.246 | 0 | 54.917 | 0.034 | 0
539 | 17.278 | 0 | 56.879 | 0.036 | 0
540 | 17.311 | 0 | 58.84 | 0.037 | 0
541 | 17.342 | 0 | 62.763 | 0.039 | 0
542 | 17.374 | 0 | 64.724 | 0.04 | 0
543 | 17.405 | 0 | 66.686 | 0.042 | 0
544 | 17.438 | 0 | 68.648 | 0.043 | 0
545 | 17.469 | 0 | 70.608 | 0.044 | 0
546 | 17.493 | 0 | 72.57 | 0.045 | 0
547 | 17.517 | 0 | 74.531 | 0.047 | 0
548 | 17.55 | 0 | 78.453 | 0.049 | 0
549 | 17.575 | 0 | 80.415 | 0.05 | 0
550 | 17.606 | 0 | 82.377 | 0.051 | 0
551 | 17.638 | 0 | 84.337 | 0.053 | 0
552 | 17.661 | 0 | 86.299 | 0.054 | 0
553 | 17.686 | 0 | 88.261 | 0.055 | 0
554 | 17.718 | 0 | 92.183 | 0.058 | 0
555 | 17.75 | 0.002 | 94.145 | 0.059 | 0.005
556 | 17.782 | 0.004 | 96.105 | 0.06 | 0.01
557 | 17.815 | 0.006 | 100.028 | 0.063 | 0.014
558 | 17.846 | 0.008 | 101.99 | 0.064 | 0.019
559 | 17.878 | 0.01 | 105.912 | 0.066 | 0.024
560 | 17.91 | 0.012 | 107.874 | 0.067 | 0.031
561 | 17.942 | 0.015 | 111.796 | 0.07 | 0.038
562 | 17.974 | 0.017 | 115.719 | 0.072 | 0.043
563 | 17.998 | 0.018 | 117.681 | 0.074 | 0.045
564 | 18.029 | 0.021 | 121.603 | 0.076 | 0.052
565 | 18.062 | 0.023 | 123.565 | 0.077 | 0.057
566 | 18.094 | 0.025 | 127.487 | 0.08 | 0.062
567 | 18.126 | 0.027 | 131.409 | 0.082 | 0.067
568 | 18.158 | 0.029 | 133.371 | 0.083 | 0.072
569 | 18.19 | 0.031 | 137.294 | 0.086 | 0.076
570 | 18.221 | 0.032 | 141.216 | 0.088 | 0.081
571 | 18.254 | 0.036 | 145.139 | 0.091 | 0.091
572 | 18.286 | 0.038 | 149.061 | 0.093 | 0.095
573 | 18.318 | 0.04 | 152.984 | 0.096 | 0.1
574 | 18.35 | 0.042 | 156.907 | 0.098 | 0.105
575 | 18.374 | 0.042 | 160.83 | 0.101 | 0.105
576 | 18.429 | 0.048 | 166.714 | 0.104 | 0.119
577 | 18.462 | 0.05 | 170.636 | 0.107 | 0.124
578 | 18.494 | 0.05 | 174.559 | 0.109 | 0.124
579 | 18.518 | 0.052 | 176.52 | 0.11 | 0.129
580 | 18.549 | 0.055 | 182.404 | 0.114 | 0.138
581 | 18.574 | 0.057 | 186.327 | 0.116 | 0.143
582 | 18.606 | 0.059 | 190.249 | 0.119 | 0.148
583 | 18.638 | 0.061 | 194.172 | 0.121 | 0.153
584 | 18.662 | 0.063 | 198.094 | 0.124 | 0.157
585 | 18.694 | 0.065 | 202.018 | 0.126 | 0.162
586 | 18.725 | 0.067 | 205.94 | 0.129 | 0.167
587 | 18.758 | 0.069 | 209.862 | 0.131 | 0.172
588 | 18.79 | 0.071 | 215.747 | 0.135 | 0.177
589 | 18.822 | 0.073 | 219.669 | 0.137 | 0.181
590 | 18.854 | 0.076 | 223.592 | 0.14 | 0.191
591 | 18.886 | 0.078 | 227.515 | 0.142 | 0.196
592 | 18.918 | 0.08 | 233.399 | 0.146 | 0.2
593 | 18.95 | 0.082 | 237.322 | 0.148 | 0.205
594 | 18.978 | 0.084 | 241.244 | 0.151 | 0.21
595 | 19.006 | 0.086 | 247.128 | 0.154 | 0.215
596 | 19.038 | 0.088 | 251.051 | 0.157 | 0.219
597 | 19.07 | 0.09 | 254.973 | 0.159 | 0.224
598 | 19.099 | 0.092 | 258.896 | 0.162 | 0.229
599 | 19.126 | 0.094 | 264.78 | 0.165 | 0.234
600 | 19.15 | 0.095 | 268.703 | 0.168 | 0.239
601 | 19.175 | 0.097 | 272.626 | 0.17 | 0.243
602 | 19.206 | 0.099 | 276.548 | 0.173 | 0.248
603 | 19.238 | 0.101 | 280.47 | 0.175 | 0.253
604 | 19.27 | 0.103 | 286.355 | 0.179 | 0.258
605 | 19.302 | 0.105 | 290.277 | 0.181 | 0.262
606 | 19.334 | 0.107 | 294.2 | 0.184 | 0.267
607 | 19.366 | 0.109 | 300.084 | 0.188 | 0.272
608 | 19.39 | 0.111 | 304.007 | 0.19 | 0.277
609 | 19.422 | 0.113 | 307.929 | 0.192 | 0.282
610 | 19.454 | 0.116 | 313.813 | 0.196 | 0.291
611 | 19.486 | 0.118 | 317.736 | 0.199 | 0.296
612 | 19.547 | 0.122 | 327.543 | 0.205 | 0.305
613 | 19.646 | 0.128 | 341.272 | 0.213 | 0.32
614 | 19.677 | 0.132 | 345.194 | 0.216 | 0.329
615 | 19.71 | 0.134 | 351.078 | 0.219 | 0.334
616 | 19.738 | 0.134 | 356.962 | 0.223 | 0.334
617 | 19.766 | 0.137 | 364.808 | 0.228 | 0.344
618 | 19.798 | 0.139 | 370.692 | 0.232 | 0.348
619 | 19.829 | 0.141 | 374.614 | 0.234 | 0.353
620 | 19.858 | 0.141 | 380.499 | 0.238 | 0.353
621 | 19.886 | 0.143 | 384.421 | 0.24 | 0.358
622 | 19.918 | 0.147 | 388.344 | 0.243 | 0.367
623 | 19.95 | 0.149 | 394.228 | 0.246 | 0.372
624 | 19.981 | 0.151 | 400.111 | 0.25 | 0.377
625 | 20.005 | 0.151 | 404.034 | 0.253 | 0.377
626 | 20.038 | 0.155 | 409.918 | 0.256 | 0.386
627 | 20.07 | 0.157 | 415.803 | 0.26 | 0.391
628 | 20.101 | 0.16 | 421.686 | 0.264 | 0.401
629 | 20.134 | 0.16 | 425.609 | 0.266 | 0.401
630 | 20.166 | 0.163 | 433.454 | 0.271 | 0.408
631 | 20.198 | 0.166 | 439.339 | 0.275 | 0.415
632 | 20.229 | 0.168 | 445.223 | 0.278 | 0.42
633 | 20.262 | 0.17 | 451.106 | 0.282 | 0.425
634 | 20.285 | 0.172 | 455.029 | 0.284 | 0.429
635 | 20.31 | 0.174 | 460.913 | 0.288 | 0.434
636 | 20.336 | 0.174 | 466.797 | 0.292 | 0.434
637 | 20.366 | 0.177 | 470.719 | 0.294 | 0.444
638 | 20.397 | 0.179 | 476.604 | 0.298 | 0.449
639 | 20.431 | 0.181 | 482.487 | 0.302 | 0.453
640 | 20.463 | 0.183 | 486.41 | 0.304 | 0.458
641 | 20.494 | 0.185 | 492.295 | 0.308 | 0.463
642 | 20.526 | 0.187 | 498.178 | 0.311 | 0.468
643 | 20.558 | 0.189 | 504.063 | 0.315 | 0.472
644 | 20.59 | 0.193 | 509.947 | 0.319 | 0.482
645 | 20.622 | 0.195 | 517.792 | 0.324 | 0.487
646 | 20.654 | 0.197 | 523.675 | 0.327 | 0.491
647 | 20.683 | 0.198 | 529.56 | 0.331 | 0.496
648 | 20.71 | 0.2 | 535.443 | 0.335 | 0.501
649 | 20.741 | 0.202 | 541.328 | 0.338 | 0.506
650 | 20.774 | 0.204 | 547.211 | 0.342 | 0.511
651 | 20.805 | 0.206 | 553.096 | 0.346 | 0.515
652 | 20.838 | 0.208 | 558.979 | 0.349 | 0.52
653 | 20.87 | 0.211 | 564.864 | 0.353 | 0.527
654 | 20.902 | 0.214 | 570.748 | 0.357 | 0.534
655 | 20.934 | 0.216 | 578.593 | 0.362 | 0.539
656 | 20.99 | 0.218 | 590.361 | 0.369 | 0.546
657 | 21.022 | 0.221 | 596.244 | 0.373 | 0.553
658 | 21.053 | 0.223 | 602.129 | 0.376 | 0.558
659 | 21.086 | 0.225 | 608.012 | 0.38 | 0.563
660 | 21.118 | 0.227 | 615.858 | 0.385 | 0.568
661 | 21.15 | 0.229 | 623.704 | 0.39 | 0.573
662 | 21.182 | 0.231 | 629.587 | 0.393 | 0.577
663 | 21.206 | 0.233 | 635.471 | 0.397 | 0.582
664 | 21.238 | 0.237 | 641.355 | 0.401 | 0.592
665 | 21.261 | 0.239 | 647.239 | 0.405 | 0.596
666 | 21.31 | 0.24 | 657.046 | 0.411 | 0.601
667 | 21.334 | 0.24 | 662.93 | 0.414 | 0.601
668 | 21.358 | 0.242 | 668.814 | 0.418 | 0.606
669 | 21.39 | 0.246 | 672.736 | 0.42 | 0.616
670 | 21.414 | 0.248 | 680.582 | 0.425 | 0.62
671 | 21.437 | 0.248 | 684.504 | 0.428 | 0.62
672 | 21.486 | 0.252 | 696.273 | 0.435 | 0.63
673 | 21.518 | 0.254 | 702.157 | 0.439 | 0.635
674 | 21.55 | 0.256 | 708.04 | 0.443 | 0.639
675 | 21.582 | 0.259 | 713.924 | 0.446 | 0.647
676 | 21.613 | 0.26 | 721.77 | 0.451 | 0.649
677 | 21.642 | 0.261 | 729.616 | 0.456 | 0.654
678 | 21.67 | 0.263 | 735.499 | 0.46 | 0.658
679 | 21.702 | 0.266 | 741.383 | 0.463 | 0.666
680 | 21.733 | 0.269 | 749.229 | 0.468 | 0.673
681 | 21.766 | 0.271 | 755.112 | 0.472 | 0.678
682 | 21.798 | 0.273 | 762.958 | 0.477 | 0.682
683 | 21.831 | 0.275 | 770.804 | 0.482 | 0.687
684 | 21.862 | 0.277 | 776.687 | 0.485 | 0.692
685 | 21.895 | 0.279 | 784.532 | 0.49 | 0.697
686 | 21.926 | 0.281 | 792.378 | 0.495 | 0.701
687 | 21.95 | 0.282 | 800.223 | 0.5 | 0.706
688 | 21.974 | 0.284 | 806.107 | 0.504 | 0.711
689 | 21.999 | 0.286 | 811.991 | 0.507 | 0.716
690 | 22.029 | 0.288 | 817.875 | 0.511 | 0.72
691 | 22.054 | 0.29 | 825.721 | 0.516 | 0.725
692 | 22.085 | 0.292 | 831.604 | 0.52 | 0.73
693 | 22.114 | 0.294 | 839.45 | 0.525 | 0.735
694 | 22.141 | 0.296 | 845.334 | 0.528 | 0.74
695 | 22.174 | 0.298 | 853.179 | 0.533 | 0.744
696 | 22.198 | 0.3 | 859.063 | 0.537 | 0.749
697 | 22.23 | 0.302 | 864.947 | 0.541 | 0.754
698 | 22.262 | 0.303 | 872.793 | 0.545 | 0.759
699 | 22.294 | 0.305 | 880.637 | 0.55 | 0.763
700 | 22.326 | 0.307 | 886.521 | 0.554 | 0.768
701 | 22.35 | 0.309 | 894.367 | 0.559 | 0.773
702 | 22.382 | 0.311 | 902.213 | 0.564 | 0.778
703 | 22.407 | 0.313 | 910.057 | 0.569 | 0.783
704 | 22.438 | 0.315 | 915.942 | 0.572 | 0.787
705 | 22.47 | 0.317 | 923.786 | 0.577 | 0.792
706 | 22.502 | 0.319 | 929.671 | 0.581 | 0.797
707 | 22.526 | 0.321 | 937.516 | 0.586 | 0.802
708 | 22.55 | 0.323 | 945.361 | 0.591 | 0.806
709 | 22.573 | 0.324 | 951.246 | 0.595 | 0.811
710 | 22.598 | 0.326 | 957.129 | 0.598 | 0.816
711 | 22.622 | 0.328 | 964.975 | 0.603 | 0.821
712 | 22.647 | 0.33 | 970.859 | 0.607 | 0.825
713 | 22.678 | 0.332 | 976.743 | 0.61 | 0.83
714 | 22.71 | 0.334 | 982.626 | 0.614 | 0.835
715 | 22.734 | 0.336 | 990.472 | 0.619 | 0.84
716 | 22.782 | 0.338 | 1002.24 | 0.626 | 0.845
717 | 22.807 | 0.34 | 1008.124 | 0.63 | 0.849
718 | 22.837 | 0.342 | 1014.008 | 0.634 | 0.854
719 | 22.87 | 0.344 | 1021.854 | 0.639 | 0.859
720 | 22.903 | 0.347 | 1029.698 | 0.644 | 0.868
721 | 22.934 | 0.349 | 1037.544 | 0.648 | 0.873
722 | 22.966 | 0.351 | 1045.389 | 0.653 | 0.878
723 | 22.993 | 0.353 | 1053.235 | 0.658 | 0.883
724 | 23.022 | 0.355 | 1061.08 | 0.663 | 0.887
725 | 23.055 | 0.357 | 1068.925 | 0.668 | 0.892
726 | 23.086 | 0.359 | 1076.771 | 0.673 | 0.897
727 | 23.118 | 0.361 | 1084.616 | 0.678 | 0.902
728 | 23.15 | 0.364 | 1092.462 | 0.683 | 0.909
729 | 23.182 | 0.365 | 1100.307 | 0.688 | 0.911
730 | 23.214 | 0.366 | 1108.152 | 0.693 | 0.916
731 | 23.246 | 0.37 | 1115.997 | 0.697 | 0.926
732 | 23.27 | 0.37 | 1123.843 | 0.702 | 0.926
733 | 23.301 | 0.374 | 1129.727 | 0.706 | 0.935
734 | 23.334 | 0.376 | 1137.572 | 0.711 | 0.94
735 | 23.366 | 0.378 | 1145.417 | 0.716 | 0.945
736 | 23.397 | 0.38 | 1153.262 | 0.721 | 0.95
737 | 23.43 | 0.383 | 1163.069 | 0.727 | 0.957
738 | 23.461 | 0.384 | 1170.914 | 0.732 | 0.959
739 | 23.494 | 0.386 | 1178.76 | 0.737 | 0.964
740 | 23.526 | 0.389 | 1186.605 | 0.742 | 0.973
741 | 23.549 | 0.389 | 1196.412 | 0.748 | 0.973
742 | 23.574 | 0.392 | 1202.296 | 0.751 | 0.98
743 | 23.606 | 0.393 | 1210.141 | 0.756 | 0.983
744 | 23.629 | 0.395 | 1217.987 | 0.761 | 0.988
745 | 23.654 | 0.397 | 1223.87 | 0.765 | 0.992
746 | 23.686 | 0.399 | 1229.754 | 0.769 | 0.997
747 | 23.718 | 0.401 | 1237.6 | 0.773 | 1.002
748 | 23.75 | 0.405 | 1245.445 | 0.778 | 1.012
749 | 23.782 | 0.405 | 1253.29 | 0.783 | 1.012
750 | 23.814 | 0.407 | 1261.135 | 0.788 | 1.016
751 | 23.862 | 0.411 | 1276.827 | 0.798 | 1.028
752 | 23.894 | 0.414 | 1282.71 | 0.802 | 1.035
753 | 23.926 | 0.414 | 1290.556 | 0.807 | 1.035
754 | 23.958 | 0.416 | 1298.401 | 0.812 | 1.04
755 | 23.99 | 0.42 | 1308.208 | 0.818 | 1.05
756 | 24.022 | 0.422 | 1316.052 | 0.823 | 1.055
757 | 24.054 | 0.424 | 1325.86 | 0.829 | 1.059
758 | 24.077 | 0.426 | 1333.705 | 0.834 | 1.064
759 | 24.102 | 0.428 | 1341.55 | 0.838 | 1.069
760 | 24.134 | 0.429 | 1349.396 | 0.843 | 1.074
761 | 24.166 | 0.431 | 1355.28 | 0.847 | 1.078
762 | 24.19 | 0.433 | 1363.125 | 0.852 | 1.083
763 | 24.222 | 0.435 | 1370.97 | 0.857 | 1.088
764 | 24.254 | 0.437 | 1380.777 | 0.863 | 1.093
765 | 24.286 | 0.439 | 1388.622 | 0.868 | 1.097
766 | 24.318 | 0.442 | 1396.467 | 0.873 | 1.105
767 | 24.351 | 0.443 | 1406.274 | 0.879 | 1.107
768 | 24.382 | 0.447 | 1414.119 | 0.884 | 1.117
769 | 24.414 | 0.449 | 1421.965 | 0.889 | 1.121
770 | 24.445 | 0.45 | 1429.81 | 0.894 | 1.126
771 | 24.478 | 0.452 | 1439.617 | 0.9 | 1.131
772 | 24.51 | 0.454 | 1447.462 | 0.905 | 1.136
773 | 24.539 | 0.456 | 1455.308 | 0.91 | 1.14
774 | 24.566 | 0.458 | 1463.153 | 0.914 | 1.145
775 | 24.598 | 0.46 | 1470.998 | 0.919 | 1.15
776 | 24.629 | 0.462 | 1478.843 | 0.924 | 1.155
777 | 24.654 | 0.464 | 1486.689 | 0.929 | 1.159
778 | 24.677 | 0.466 | 1494.534 | 0.934 | 1.164
779 | 24.727 | 0.47 | 1508.263 | 0.943 | 1.174
780 | 24.758 | 0.471 | 1514.147 | 0.946 | 1.179
781 | 24.79 | 0.473 | 1521.993 | 0.951 | 1.183
782 | 24.822 | 0.475 | 1529.838 | 0.956 | 1.188
783 | 24.854 | 0.477 | 1539.645 | 0.962 | 1.193
784 | 24.886 | 0.479 | 1549.451 | 0.968 | 1.198
785 | 24.915 | 0.481 | 1557.296 | 0.973 | 1.202
786 | 24.941 | 0.483 | 1567.103 | 0.979 | 1.207
787 | 24.974 | 0.486 | 1574.948 | 0.984 | 1.214
788 | 25.006 | 0.487 | 1584.755 | 0.99 | 1.217
789 | 25.036 | 0.489 | 1592.601 | 0.995 | 1.222
790 | 25.061 | 0.491 | 1600.446 | 1 | 1.226
791 | 25.086 | 0.494 | 1608.291 | 1.005 | 1.236
792 | 25.117 | 0.494 | 1616.137 | 1.01 | 1.236
793 | 25.148 | 0.496 | 1623.981 | 1.015 | 1.241
794 | 25.174 | 0.498 | 1631.827 | 1.02 | 1.245
795 | 25.199 | 0.501 | 1637.711 | 1.024 | 1.252
796 | 25.23 | 0.504 | 1647.518 | 1.03 | 1.26
797 | 25.261 | 0.506 | 1655.363 | 1.035 | 1.264
798 | 25.29 | 0.506 | 1663.209 | 1.04 | 1.264
799 | 25.318 | 0.508 | 1673.015 | 1.046 | 1.269
800 | 25.374 | 0.513 | 1686.744 | 1.054 | 1.284
801 | 25.405 | 0.514 | 1694.59 | 1.059 | 1.286
802 | 25.439 | 0.515 | 1702.435 | 1.064 | 1.288
803 | 25.47 | 0.517 | 1712.241 | 1.07 | 1.293
804 | 25.501 | 0.521 | 1722.049 | 1.076 | 1.303
805 | 25.53 | 0.523 | 1729.893 | 1.081 | 1.307
806 | 25.558 | 0.525 | 1737.739 | 1.086 | 1.312
807 | 25.59 | 0.527 | 1745.584 | 1.091 | 1.317
808 | 25.622 | 0.529 | 1755.391 | 1.097 | 1.322
809 | 25.65 | 0.531 | 1763.236 | 1.102 | 1.326
810 | 25.679 | 0.532 | 1771.082 | 1.107 | 1.331
811 | 25.709 | 0.534 | 1778.927 | 1.112 | 1.336
812 | 25.735 | 0.536 | 1788.734 | 1.118 | 1.341
813 | 25.766 | 0.538 | 1796.579 | 1.123 | 1.346
814 | 25.797 | 0.54 | 1804.424 | 1.128 | 1.35
815 | 25.831 | 0.542 | 1812.27 | 1.133 | 1.355
816 | 25.861 | 0.544 | 1822.076 | 1.139 | 1.36
817 | 25.894 | 0.548 | 1829.921 | 1.144 | 1.369
818 | 25.919 | 0.549 | 1839.728 | 1.15 | 1.372
819 | 25.951 | 0.552 | 1849.534 | 1.156 | 1.379
820 | 25.982 | 0.553 | 1857.38 | 1.161 | 1.384
821 | 26.014 | 0.555 | 1867.187 | 1.167 | 1.389
822 | 26.039 | 0.557 | 1875.032 | 1.172 | 1.393
823 | 26.071 | 0.559 | 1882.878 | 1.177 | 1.398
824 | 26.102 | 0.561 | 1890.723 | 1.182 | 1.403
825 | 26.134 | 0.563 | 1898.568 | 1.187 | 1.408
826 | 26.165 | 0.565 | 1908.374 | 1.193 | 1.412
827 | 26.198 | 0.567 | 1916.22 | 1.198 | 1.417
828 | 26.229 | 0.57 | 1926.027 | 1.204 | 1.424
829 | 26.262 | 0.571 | 1933.872 | 1.209 | 1.427
830 | 26.294 | 0.574 | 1943.679 | 1.215 | 1.436
831 | 26.326 | 0.576 | 1951.524 | 1.22 | 1.441
832 | 26.358 | 0.578 | 1961.33 | 1.226 | 1.446
833 | 26.382 | 0.58 | 1969.176 | 1.231 | 1.451
834 | 26.414 | 0.582 | 1978.982 | 1.237 | 1.455
835 | 26.446 | 0.584 | 1986.828 | 1.242 | 1.46
836 | 26.478 | 0.584 | 1994.673 | 1.247 | 1.46
837 | 26.51 | 0.586 | 2002.518 | 1.252 | 1.465
838 | 26.571 | 0.594 | 2018.209 | 1.261 | 1.484
839 | 26.598 | 0.594 | 2026.055 | 1.266 | 1.484
840 | 26.63 | 0.595 | 2035.862 | 1.272 | 1.489
841 | 26.661 | 0.597 | 2045.668 | 1.279 | 1.493
842 | 26.695 | 0.601 | 2057.436 | 1.286 | 1.503
843 | 26.726 | 0.603 | 2065.281 | 1.291 | 1.508
844 | 26.758 | 0.605 | 2075.087 | 1.297 | 1.513
845 | 26.79 | 0.607 | 2082.933 | 1.302 | 1.517
846 | 26.822 | 0.609 | 2092.74 | 1.308 | 1.522
847 | 26.853 | 0.611 | 2102.546 | 1.314 | 1.527
848 | 26.886 | 0.615 | 2110.392 | 1.319 | 1.536
849 | 26.918 | 0.616 | 2120.198 | 1.325 | 1.541
850 | 26.942 | 0.616 | 2128.044 | 1.33 | 1.541
851 | 26.965 | 0.618 | 2137.85 | 1.336 | 1.546
852 | 27.013 | 0.622 | 2149.618 | 1.344 | 1.556
853 | 27.046 | 0.624 | 2157.463 | 1.348 | 1.56
854 | 27.077 | 0.626 | 2165.309 | 1.353 | 1.565
855 | 27.11 | 0.628 | 2173.154 | 1.358 | 1.57
856 | 27.142 | 0.63 | 2182.961 | 1.364 | 1.575
857 | 27.198 | 0.635 | 2198.651 | 1.374 | 1.587
858 | 27.23 | 0.636 | 2208.459 | 1.38 | 1.589
859 | 27.259 | 0.637 | 2216.303 | 1.385 | 1.594
860 | 27.286 | 0.639 | 2224.149 | 1.39 | 1.598
861 | 27.31 | 0.641 | 2233.955 | 1.396 | 1.603
862 | 27.334 | 0.643 | 2241.8 | 1.401 | 1.608
863 | 27.367 | 0.645 | 2249.646 | 1.406 | 1.613
864 | 27.397 | 0.647 | 2257.491 | 1.411 | 1.618
865 | 27.422 | 0.649 | 2265.336 | 1.416 | 1.622
866 | 27.47 | 0.653 | 2279.066 | 1.424 | 1.632
867 | 27.502 | 0.655 | 2286.911 | 1.429 | 1.637
868 | 27.533 | 0.657 | 2294.757 | 1.434 | 1.641
869 | 27.562 | 0.658 | 2302.602 | 1.439 | 1.646
870 | 27.59 | 0.66 | 2312.408 | 1.445 | 1.651
871 | 27.614 | 0.662 | 2320.254 | 1.45 | 1.656
872 | 27.637 | 0.664 | 2328.099 | 1.455 | 1.66
873 | 27.661 | 0.664 | 2335.945 | 1.46 | 1.66
874 | 27.685 | 0.666 | 2341.828 | 1.464 | 1.665
875 | 27.71 | 0.668 | 2349.674 | 1.469 | 1.67
876 | 27.734 | 0.67 | 2355.558 | 1.472 | 1.675
877 | 27.758 | 0.672 | 2363.403 | 1.477 | 1.68
878 | 27.79 | 0.674 | 2371.249 | 1.482 | 1.684
879 | 27.819 | 0.676 | 2377.132 | 1.486 | 1.689
880 | 27.846 | 0.678 | 2384.978 | 1.491 | 1.694
881 | 27.878 | 0.679 | 2392.823 | 1.496 | 1.699
882 | 27.903 | 0.681 | 2400.669 | 1.5 | 1.703
883 | 27.935 | 0.683 | 2408.514 | 1.505 | 1.708
884 | 27.966 | 0.685 | 2416.359 | 1.51 | 1.713
885 | 27.991 | 0.687 | 2424.204 | 1.515 | 1.718
886 | 28.094 | 0.695 | 2445.779 | 1.529 | 1.737
887 | 28.126 | 0.697 | 2453.624 | 1.534 | 1.742
888 | 28.157 | 0.699 | 2463.431 | 1.54 | 1.746
889 | 28.182 | 0.7 | 2475.199 | 1.547 | 1.751
890 | 28.214 | 0.702 | 2486.967 | 1.554 | 1.756
891 | 28.246 | 0.704 | 2496.774 | 1.56 | 1.761
892 | 28.278 | 0.707 | 2506.58 | 1.567 | 1.768
893 | 28.311 | 0.708 | 2514.425 | 1.572 | 1.77
894 | 28.342 | 0.71 | 2524.232 | 1.578 | 1.775
895 | 28.374 | 0.714 | 2532.077 | 1.583 | 1.785
896 | 28.406 | 0.716 | 2541.884 | 1.589 | 1.789
897 | 28.437 | 0.718 | 2549.729 | 1.594 | 1.794
898 | 28.463 | 0.72 | 2557.574 | 1.598 | 1.799
899 | 28.494 | 0.721 | 2567.382 | 1.605 | 1.804
900 | 28.526 | 0.723 | 2575.227 | 1.61 | 1.808
901 | 28.556 | 0.725 | 2583.072 | 1.614 | 1.813
902 | 28.581 | 0.727 | 2592.879 | 1.621 | 1.818
903 | 28.614 | 0.729 | 2600.724 | 1.625 | 1.823
904 | 28.646 | 0.731 | 2608.57 | 1.63 | 1.827
905 | 28.678 | 0.734 | 2618.376 | 1.636 | 1.835
906 | 28.71 | 0.735 | 2626.222 | 1.641 | 1.837
907 | 28.734 | 0.737 | 2636.028 | 1.648 | 1.842
908 | 28.759 | 0.739 | 2643.873 | 1.652 | 1.847
909 | 28.79 | 0.741 | 2651.718 | 1.657 | 1.851
910 | 28.822 | 0.742 | 2659.564 | 1.662 | 1.856
911 | 28.848 | 0.744 | 2667.409 | 1.667 | 1.861
912 | 28.878 | 0.746 | 2675.254 | 1.672 | 1.866
913 | 28.909 | 0.748 | 2683.1 | 1.677 | 1.87
914 | 28.934 | 0.75 | 2690.945 | 1.682 | 1.875
915 | 28.957 | 0.752 | 2698.791 | 1.687 | 1.88
916 | 28.982 | 0.754 | 2706.636 | 1.692 | 1.885
917 | 29.014 | 0.756 | 2714.481 | 1.697 | 1.89
918 | 29.043 | 0.758 | 2722.327 | 1.701 | 1.894
919 | 29.07 | 0.76 | 2730.172 | 1.706 | 1.899
920 | 29.101 | 0.762 | 2738.017 | 1.711 | 1.904
921 | 29.133 | 0.763 | 2745.863 | 1.716 | 1.909
922 | 29.162 | 0.767 | 2755.669 | 1.722 | 1.918
923 | 29.19 | 0.769 | 2763.514 | 1.727 | 1.923
924 | 29.213 | 0.769 | 2771.359 | 1.732 | 1.923
925 | 29.238 | 0.771 | 2779.205 | 1.737 | 1.928
926 | 29.286 | 0.775 | 2792.935 | 1.746 | 1.937
927 | 29.319 | 0.777 | 2798.818 | 1.749 | 1.942
928 | 29.35 | 0.779 | 2806.664 | 1.754 | 1.947
929 | 29.382 | 0.781 | 2814.509 | 1.759 | 1.952
930 | 29.406 | 0.781 | 2824.315 | 1.765 | 1.952
931 | 29.431 | 0.783 | 2832.161 | 1.77 | 1.956
932 | 29.49 | 0.788 | 2843.929 | 1.777 | 1.971
933 | 29.518 | 0.79 | 2851.774 | 1.782 | 1.975
934 | 29.55 | 0.792 | 2859.62 | 1.787 | 1.98
935 | 29.582 | 0.794 | 2869.426 | 1.793 | 1.985
936 | 29.614 | 0.796 | 2879.232 | 1.8 | 1.99
937 | 29.646 | 0.798 | 2889.039 | 1.806 | 1.994
938 | 29.678 | 0.8 | 2898.847 | 1.812 | 1.999
939 | 29.711 | 0.802 | 2906.692 | 1.817 | 2.004
940 | 29.741 | 0.804 | 2916.499 | 1.823 | 2.009
941 | 29.774 | 0.807 | 2924.343 | 1.828 | 2.018
942 | 29.806 | 0.809 | 2934.151 | 1.834 | 2.023
943 | 29.838 | 0.811 | 2943.957 | 1.84 | 2.028
944 | 29.87 | 0.813 | 2951.802 | 1.845 | 2.033
945 | 29.894 | 0.815 | 2959.647 | 1.85 | 2.037
946 | 29.926 | 0.817 | 2969.454 | 1.856 | 2.042
947 | 29.95 | 0.819 | 2977.299 | 1.861 | 2.047
948 | 29.975 | 0.821 | 2985.145 | 1.866 | 2.052
949 | 30.006 | 0.823 | 2992.99 | 1.871 | 2.057
950 | 30.03 | 0.825 | 3000.836 | 1.876 | 2.061
951 | 30.062 | 0.826 | 3008.681 | 1.88 | 2.066
952 | 30.094 | 0.828 | 3016.526 | 1.885 | 2.071
953 | 30.122 | 0.83 | 3024.371 | 1.89 | 2.076
954 | 30.151 | 0.832 | 3032.217 | 1.895 | 2.08
955 | 30.182 | 0.834 | 3042.023 | 1.901 | 2.085
956 | 30.214 | 0.836 | 3049.869 | 1.906 | 2.09
957 | 30.246 | 0.838 | 3057.714 | 1.911 | 2.095
958 | 30.278 | 0.84 | 3067.521 | 1.917 | 2.099
959 | 30.339 | 0.844 | 3081.25 | 1.926 | 2.109
960 | 30.365 | 0.847 | 3089.095 | 1.931 | 2.119
961 | 30.389 | 0.849 | 3098.902 | 1.937 | 2.123
962 | 30.414 | 0.849 | 3106.747 | 1.942 | 2.123
963 | 30.446 | 0.851 | 3116.554 | 1.948 | 2.128
964 | 30.478 | 0.853 | 3122.438 | 1.952 | 2.133
965 | 30.508 | 0.857 | 3130.283 | 1.956 | 2.142
966 | 30.534 | 0.859 | 3140.09 | 1.963 | 2.147
967 | 30.566 | 0.859 | 3147.935 | 1.967 | 2.147
968 | 30.598 | 0.861 | 3155.78 | 1.972 | 2.152
969 | 30.654 | 0.867 | 3171.471 | 1.982 | 2.166
970 | 30.678 | 0.868 | 3179.316 | 1.987 | 2.171
971 | 30.709 | 0.868 | 3187.162 | 1.992 | 2.171
972 | 30.738 | 0.87 | 3195.007 | 1.997 | 2.176
973 | 30.766 | 0.872 | 3204.814 | 2.003 | 2.181
974 | 30.791 | 0.874 | 3210.698 | 2.007 | 2.185
975 | 30.822 | 0.878 | 3218.543 | 2.012 | 2.195
976 | 30.854 | 0.88 | 3226.388 | 2.016 | 2.2
977 | 30.886 | 0.882 | 3234.233 | 2.021 | 2.204
978 | 30.918 | 0.884 | 3244.04 | 2.028 | 2.209
979 | 30.95 | 0.886 | 3251.885 | 2.032 | 2.214
980 | 30.977 | 0.887 | 3259.731 | 2.037 | 2.219
981 | 31.006 | 0.889 | 3269.538 | 2.043 | 2.224
982 | 31.038 | 0.891 | 3277.383 | 2.048 | 2.228
983 | 31.061 | 0.893 | 3285.228 | 2.053 | 2.233
984 | 31.094 | 0.895 | 3291.112 | 2.057 | 2.238
985 | 31.125 | 0.897 | 3300.919 | 2.063 | 2.243
986 | 31.15 | 0.899 | 3308.764 | 2.068 | 2.247
987 | 31.182 | 0.901 | 3316.609 | 2.073 | 2.252
988 | 31.214 | 0.903 | 3324.455 | 2.078 | 2.257
989 | 31.246 | 0.905 | 3332.3 | 2.083 | 2.262
990 | 31.278 | 0.907 | 3340.146 | 2.088 | 2.266
991 | 31.309 | 0.908 | 3347.991 | 2.092 | 2.271
992 | 31.333 | 0.91 | 3355.836 | 2.097 | 2.276
993 | 31.357 | 0.912 | 3363.682 | 2.102 | 2.281
994 | 31.381 | 0.914 | 3371.527 | 2.107 | 2.286
995 | 31.406 | 0.916 | 3377.411 | 2.111 | 2.29
996 | 31.438 | 0.918 | 3385.256 | 2.116 | 2.295
997 | 31.47 | 0.92 | 3393.102 | 2.121 | 2.3
998 | 31.5 | 0.922 | 3400.947 | 2.126 | 2.305
999 | 31.526 | 0.924 | 3408.792 | 2.13 | 2.309
1000 | 31.558 | 0.926 | 3416.638 | 2.135 | 2.314
1001 | 31.586 | 0.928 | 3424.482 | 2.14 | 2.319
1002 | 31.614 | 0.93 | 3434.29 | 2.146 | 2.326
1003 | 31.646 | 0.931 | 3442.134 | 2.151 | 2.328
1004 | 31.678 | 0.933 | 3449.98 | 2.156 | 2.333
1005 | 31.71 | 0.937 | 3457.825 | 2.161 | 2.343
1006 | 31.742 | 0.939 | 3465.671 | 2.166 | 2.348
1007 | 31.773 | 0.939 | 3473.516 | 2.171 | 2.348
1008 | 31.806 | 0.941 | 3481.361 | 2.176 | 2.352
1009 | 31.838 | 0.945 | 3489.207 | 2.181 | 2.362
1010 | 31.869 | 0.949 | 3499.013 | 2.187 | 2.371
1011 | 31.903 | 0.949 | 3506.858 | 2.192 | 2.371
1012 | 31.934 | 0.95 | 3516.665 | 2.198 | 2.376
1013 | 31.958 | 0.952 | 3524.51 | 2.203 | 2.381
1014 | 31.99 | 0.956 | 3532.356 | 2.208 | 2.391
1015 | 32.022 | 0.958 | 3540.201 | 2.213 | 2.395
1016 | 32.046 | 0.958 | 3548.046 | 2.218 | 2.395
1017 | 32.078 | 0.96 | 3555.892 | 2.222 | 2.4
1018 | 32.109 | 0.962 | 3563.737 | 2.227 | 2.405
1019 | 32.135 | 0.965 | 3571.583 | 2.232 | 2.412
1020 | 32.165 | 0.968 | 3579.427 | 2.237 | 2.419
1021 | 32.194 | 0.968 | 3587.273 | 2.242 | 2.419
1022 | 32.222 | 0.97 | 3593.157 | 2.246 | 2.424
1023 | 32.254 | 0.973 | 3601.002 | 2.251 | 2.433
1024 | 32.286 | 0.975 | 3608.848 | 2.256 | 2.438
1025 | 32.314 | 0.977 | 3616.693 | 2.26 | 2.443
1026 | 32.342 | 0.979 | 3624.538 | 2.265 | 2.448
1027 | 32.366 | 0.981 | 3632.384 | 2.27 | 2.453
1028 | 32.398 | 0.983 | 3640.229 | 2.275 | 2.457
1029 | 32.422 | 0.985 | 3648.074 | 2.28 | 2.462
1030 | 32.446 | 0.987 | 3653.959 | 2.284 | 2.467
1031 | 32.478 | 0.989 | 3661.803 | 2.289 | 2.472
1032 | 32.502 | 0.989 | 3667.688 | 2.292 | 2.472
1033 | 32.526 | 0.991 | 3675.533 | 2.297 | 2.476
1034 | 32.558 | 0.992 | 3681.417 | 2.301 | 2.481
1035 | 32.606 | 0.996 | 3693.184 | 2.308 | 2.491
1036 | 32.667 | 1 | 3706.914 | 2.317 | 2.5
1037 | 32.694 | 1.002 | 3712.799 | 2.32 | 2.505
1038 | 32.725 | 1.004 | 3720.644 | 2.325 | 2.51
1039 | 32.759 | 1.006 | 3728.489 | 2.33 | 2.515
1040 | 32.79 | 1.008 | 3738.295 | 2.336 | 2.519
1041 | 32.866 | 1.01 | 3752.024 | 2.345 | 2.524