## 工作表1
No. | 時間( s) | 變形( mm) | 力量( N) | 應力( N/mm^2) | 應變( %)
1 | 0.075 | 0 | 0 | 0 | 0
2 | 0.106 | 0 | 0 | 0 | 0
3 | 0.143 | 0 | 0 | 0 | 0
4 | 0.171 | 0 | 0 | 0 | 0
5 | 0.201 | 0 | 0 | 0 | 0
6 | 0.235 | 0 | 0 | 0 | 0
7 | 0.264 | 0 | 0 | 0 | 0
8 | 0.297 | 0 | 0 | 0 | 0
9 | 0.329 | 0 | 0 | 0 | 0
10 | 0.361 | 0 | 0 | 0 | 0
11 | 0.397 | 0 | 0 | 0 | 0
12 | 0.425 | 0 | 0 | 0 | 0
13 | 0.457 | 0 | 0 | 0 | 0
14 | 0.488 | 0 | 0 | 0 | 0
15 | 0.52 | 0 | 0 | 0 | 0
16 | 0.553 | 0 | 0 | 0 | 0
17 | 0.585 | 0 | 0 | 0 | 0
18 | 0.618 | 0 | 0 | 0 | 0
19 | 0.649 | 0 | 0 | 0 | 0
20 | 0.68 | 0 | 0 | 0 | 0
21 | 0.713 | 0 | 0 | 0 | 0
22 | 0.744 | 0 | 0 | 0 | 0
23 | 0.776 | 0 | 0 | 0 | 0
24 | 0.809 | 0 | 0 | 0 | 0
25 | 0.841 | 0 | 0 | 0 | 0
26 | 0.872 | 0 | 0 | 0 | 0
27 | 0.904 | 0 | 0 | 0 | 0
28 | 0.936 | 0 | 0 | 0 | 0
29 | 0.969 | 0 | 0 | 0 | 0
30 | 1.001 | 0 | 0 | 0 | 0
31 | 1.033 | 0 | 0 | 0 | 0
32 | 1.064 | 0 | 0 | 0 | 0
33 | 1.097 | 0 | 0 | 0 | 0
34 | 1.128 | 0 | 0 | 0 | 0
35 | 1.16 | 0 | 0 | 0 | 0
36 | 1.192 | 0 | 0 | 0 | 0
37 | 1.225 | 0 | 0 | 0 | 0
38 | 1.256 | 0 | 0 | 0 | 0
39 | 1.289 | 0 | 0 | 0 | 0
40 | 1.321 | 0 | 0 | 0 | 0
41 | 1.353 | 0 | 0 | 0 | 0
42 | 1.385 | 0 | 0 | 0 | 0
43 | 1.418 | 0 | 0 | 0 | 0
44 | 1.451 | 0 | 0 | 0 | 0
45 | 1.48 | 0 | 0 | 0 | 0
46 | 1.513 | 0 | 0 | 0 | 0
47 | 1.545 | 0 | 0 | 0 | 0
48 | 1.576 | 0 | 0 | 0 | 0
49 | 1.608 | 0 | 0 | 0 | 0
50 | 1.641 | 0 | 0 | 0 | 0
51 | 1.672 | 0 | 0 | 0 | 0
52 | 1.705 | 0 | 0 | 0 | 0
53 | 1.736 | 0 | 0 | 0 | 0
54 | 1.768 | 0 | 0 | 0 | 0
55 | 1.802 | 0 | 0 | 0 | 0
56 | 1.832 | 0 | 0 | 0 | 0
57 | 1.865 | 0 | 0 | 0 | 0
58 | 1.897 | 0 | 0 | 0 | 0
59 | 1.928 | 0 | 0 | 0 | 0
60 | 1.96 | 0 | 0 | 0 | 0
61 | 1.993 | 0 | 0 | 0 | 0
62 | 2.024 | 0 | 0 | 0 | 0
63 | 2.057 | 0 | 0 | 0 | 0
64 | 2.089 | 0 | 0 | 0 | 0
65 | 2.121 | 0 | 0 | 0 | 0
66 | 2.153 | 0 | 0 | 0 | 0
67 | 2.184 | 0 | 0 | 0 | 0
68 | 2.217 | 0 | 0 | 0 | 0
69 | 2.248 | 0 | 0 | 0 | 0
70 | 2.281 | 0 | 0 | 0 | 0
71 | 2.313 | 0 | 0 | 0 | 0
72 | 2.345 | 0 | 0 | 0 | 0
73 | 2.376 | 0 | 0 | 0 | 0
74 | 2.409 | 0 | 0 | 0 | 0
75 | 2.441 | 0 | 0 | 0 | 0
76 | 2.472 | 0 | 0 | 0 | 0
77 | 2.504 | 0 | 0 | 0 | 0
78 | 2.536 | 0 | 0 | 0 | 0
79 | 2.568 | 0 | 0 | 0 | 0
80 | 2.601 | 0 | 0 | 0 | 0
81 | 2.632 | 0 | 0 | 0 | 0
82 | 2.665 | 0 | 0 | 0 | 0
83 | 2.697 | 0 | 0 | 0 | 0
84 | 2.73 | 0 | 0 | 0 | 0
85 | 2.761 | 0 | 0 | 0 | 0
86 | 2.793 | 0 | 0 | 0 | 0
87 | 2.817 | 0 | 0 | 0 | 0
88 | 2.849 | 0 | 0 | 0 | 0
89 | 2.881 | 0 | 0 | 0 | 0
90 | 2.913 | 0 | 0 | 0 | 0
91 | 2.945 | 0 | 0 | 0 | 0
92 | 2.977 | 0 | 0 | 0 | 0
93 | 3.008 | 0 | 0 | 0 | 0
94 | 3.04 | 0 | 0 | 0 | 0
95 | 3.074 | 0 | 0 | 0 | 0
96 | 3.105 | 0 | 0 | 0 | 0
97 | 3.136 | 0 | 0 | 0 | 0
98 | 3.169 | 0 | 0 | 0 | 0
99 | 3.2 | 0 | 0 | 0 | 0
100 | 3.232 | 0 | 0 | 0 | 0
101 | 3.265 | 0 | 0 | 0 | 0
102 | 3.296 | 0 | 0 | 0 | 0
103 | 3.328 | 0 | 0 | 0 | 0
104 | 3.36 | 0 | 0 | 0 | 0
105 | 3.392 | 0 | 0 | 0 | 0
106 | 3.424 | 0 | 0 | 0 | 0
107 | 3.457 | 0 | 0 | 0 | 0
108 | 3.489 | 0 | 0 | 0 | 0
109 | 3.522 | 0 | 0 | 0 | 0
110 | 3.552 | 0 | 0 | 0 | 0
111 | 3.585 | 0 | 0 | 0 | 0
112 | 3.617 | 0 | 0 | 0 | 0
113 | 3.648 | 0 | 0 | 0 | 0
114 | 3.68 | 0 | 0 | 0 | 0
115 | 3.714 | 0 | 0 | 0 | 0
116 | 3.744 | 0 | 0 | 0 | 0
117 | 3.777 | 0 | 0 | 0 | 0
118 | 3.809 | 0 | 0 | 0 | 0
119 | 3.841 | 0 | 0 | 0 | 0
120 | 3.872 | 0 | 0 | 0 | 0
121 | 3.906 | 0 | 0 | 0 | 0
122 | 3.937 | 0 | 0 | 0 | 0
123 | 3.968 | 0 | 0 | 0 | 0
124 | 4.002 | 0 | 0 | 0 | 0
125 | 4.032 | 0 | 0 | 0 | 0
126 | 4.064 | 0 | 0 | 0 | 0
127 | 4.098 | 0 | 0 | 0 | 0
128 | 4.128 | 0 | 0 | 0 | 0
129 | 4.161 | 0 | 0 | 0 | 0
130 | 4.192 | 0 | 0 | 0 | 0
131 | 4.224 | 0 | 0 | 0 | 0
132 | 4.256 | 0 | 0 | 0 | 0
133 | 4.288 | 0 | 0 | 0 | 0
134 | 4.32 | 0 | 0 | 0 | 0
135 | 4.352 | 0 | 0 | 0 | 0
136 | 4.386 | 0 | 0 | 0 | 0
137 | 4.416 | 0 | 0 | 0 | 0
138 | 4.449 | 0 | 0 | 0 | 0
139 | 4.481 | 0 | 0 | 0 | 0
140 | 4.512 | 0 | 0 | 0 | 0
141 | 4.544 | 0 | 0 | 0 | 0
142 | 4.577 | 0 | 0 | 0 | 0
143 | 4.609 | 0 | 0 | 0 | 0
144 | 4.64 | 0 | 0 | 0 | 0
145 | 4.672 | 0 | 0 | 0 | 0
146 | 4.704 | 0 | 0 | 0 | 0
147 | 4.738 | 0 | 0 | 0 | 0
148 | 4.769 | 0 | 0 | 0 | 0
149 | 4.8 | 0 | 0 | 0 | 0
150 | 4.832 | 0 | 0 | 0 | 0
151 | 4.864 | 0 | 0 | 0 | 0
152 | 4.896 | 0 | 0 | 0 | 0
153 | 4.928 | 0 | 0 | 0 | 0
154 | 4.961 | 0 | 0 | 0 | 0
155 | 4.993 | 0 | 0 | 0 | 0
156 | 5.024 | 0 | 0 | 0 | 0
157 | 5.057 | 0 | 0 | 0 | 0
158 | 5.088 | 0 | 0 | 0 | 0
159 | 5.12 | 0 | 0 | 0 | 0
160 | 5.152 | 0 | 0 | 0 | 0
161 | 5.185 | 0 | 0 | 0 | 0
162 | 5.216 | 0 | 0 | 0 | 0
163 | 5.248 | 0 | 0 | 0 | 0
164 | 5.281 | 0 | 0 | 0 | 0
165 | 5.312 | 0 | 0 | 0 | 0
166 | 5.346 | 0 | 0 | 0 | 0
167 | 5.377 | 0 | 0 | 0 | 0
168 | 5.409 | 0 | 0 | 0 | 0
169 | 5.44 | 0 | 0 | 0 | 0
170 | 5.472 | 0 | 0 | 0 | 0
171 | 5.505 | 0 | 0 | 0 | 0
172 | 5.536 | 0 | 0 | 0 | 0
173 | 5.568 | 0 | 0 | 0 | 0
174 | 5.601 | 0 | 0 | 0 | 0
175 | 5.633 | 0 | 0 | 0 | 0
176 | 5.665 | 0 | 0 | 0 | 0
177 | 5.696 | 0 | 0 | 0 | 0
178 | 5.729 | 0 | 0 | 0 | 0
179 | 5.76 | 0 | 0 | 0 | 0
180 | 5.792 | 0 | 0 | 0 | 0
181 | 5.825 | 0 | 0 | 0 | 0
182 | 5.856 | 0 | 0 | 0 | 0
183 | 5.889 | 0 | 0 | 0 | 0
184 | 5.92 | 0 | 0 | 0 | 0
185 | 5.952 | 0 | 0 | 0 | 0
186 | 5.985 | 0 | 0 | 0 | 0
187 | 6.017 | 0 | 0 | 0 | 0
188 | 6.05 | 0 | 0 | 0 | 0
189 | 6.08 | 0 | 0 | 0 | 0
190 | 6.112 | 0 | 0 | 0 | 0
191 | 6.145 | 0 | 0 | 0 | 0
192 | 6.176 | 0 | 0 | 0 | 0
193 | 6.21 | 0 | 0 | 0 | 0
194 | 6.24 | 0 | 0 | 0 | 0
195 | 6.273 | 0 | 0 | 0 | 0
196 | 6.305 | 0 | 0 | 0 | 0
197 | 6.337 | 0 | 0 | 0 | 0
198 | 6.369 | 0 | 0 | 0 | 0
199 | 6.4 | 0 | 0 | 0 | 0
200 | 6.432 | 0 | 0 | 0 | 0
201 | 6.464 | 0 | 0 | 0 | 0
202 | 6.496 | 0 | 0 | 0 | 0
203 | 6.528 | 0 | 0 | 0 | 0
204 | 6.56 | 0 | 0 | 0 | 0
205 | 6.593 | 0 | 0 | 0 | 0
206 | 6.625 | 0 | 0 | 0 | 0
207 | 6.657 | 0 | 0 | 0 | 0
208 | 6.689 | 0 | 0 | 0 | 0
209 | 6.721 | 0 | 0 | 0 | 0
210 | 6.752 | 0 | 0 | 0 | 0
211 | 6.784 | 0 | 0 | 0 | 0
212 | 6.816 | 0 | 0 | 0 | 0
213 | 6.85 | 0 | 0 | 0 | 0
214 | 6.88 | 0 | 0 | 0 | 0
215 | 6.912 | 0 | 0 | 0 | 0
216 | 6.945 | 0 | 0 | 0 | 0
217 | 6.977 | 0 | 0 | 0 | 0
218 | 7.008 | 0 | 0 | 0 | 0
219 | 7.041 | 0 | 0 | 0 | 0
220 | 7.072 | 0 | 0 | 0 | 0
221 | 7.104 | 0 | 0 | 0 | 0
222 | 7.137 | 0 | 0 | 0 | 0
223 | 7.169 | 0 | 0 | 0 | 0
224 | 7.201 | 0 | 0 | 0 | 0
225 | 7.233 | 0 | 0 | 0 | 0
226 | 7.266 | 0 | 0 | 0 | 0
227 | 7.296 | 0 | 0 | 0 | 0
228 | 7.329 | 0 | 0 | 0 | 0
229 | 7.361 | 0 | 0 | 0 | 0
230 | 7.393 | 0 | 0 | 0 | 0
231 | 7.425 | 0 | 0 | 0 | 0
232 | 7.457 | 0 | 0 | 0 | 0
233 | 7.488 | 0 | 0 | 0 | 0
234 | 7.521 | 0 | 0 | 0 | 0
235 | 7.553 | 0 | 0 | 0 | 0
236 | 7.585 | 0 | 0 | 0 | 0
237 | 7.617 | 0 | 0 | 0 | 0
238 | 7.648 | 0 | 0 | 0 | 0
239 | 7.68 | 0 | 0 | 0 | 0
240 | 7.712 | 0 | 0 | 0 | 0
241 | 7.745 | 0 | 0 | 0 | 0
242 | 7.776 | 0 | 0 | 0 | 0
243 | 7.808 | 0 | 0 | 0 | 0
244 | 7.841 | 0 | 0 | 0 | 0
245 | 7.873 | 0 | 0 | 0 | 0
246 | 7.904 | 0 | 0 | 0 | 0
247 | 7.936 | 0 | 0 | 0 | 0
248 | 7.969 | 0 | 0 | 0 | 0
249 | 8 | 0 | 0 | 0 | 0
250 | 8.032 | 0 | 0 | 0 | 0
251 | 8.064 | 0 | 0 | 0 | 0
252 | 8.097 | 0 | 0 | 0 | 0
253 | 8.129 | 0 | 0 | 0 | 0
254 | 8.16 | 0 | 0 | 0 | 0
255 | 8.192 | 0 | 0 | 0 | 0
256 | 8.225 | 0 | 0 | 0 | 0
257 | 8.256 | 0 | 0 | 0 | 0
258 | 8.289 | 0 | 0 | 0 | 0
259 | 8.321 | 0 | 0 | 0 | 0
260 | 8.353 | 0 | 0 | 0 | 0
261 | 8.385 | 0 | 0 | 0 | 0
262 | 8.416 | 0 | 0 | 0 | 0
263 | 8.448 | 0 | 0 | 0 | 0
264 | 8.472 | 0 | 0 | 0 | 0
265 | 8.496 | 0 | 0 | 0 | 0
266 | 8.528 | 0 | 0 | 0 | 0
267 | 8.562 | 0 | 0 | 0 | 0
268 | 8.592 | 0 | 0 | 0 | 0
269 | 8.624 | 0 | 0 | 0 | 0
270 | 8.656 | 0 | 0 | 0 | 0
271 | 8.689 | 0 | 0 | 0 | 0
272 | 8.721 | 0 | 0 | 0 | 0
273 | 8.753 | 0 | 0 | 0 | 0
274 | 8.785 | 0 | 0 | 0 | 0
275 | 8.816 | 0 | 0 | 0 | 0
276 | 8.848 | 0 | 0 | 0 | 0
277 | 8.88 | 0 | 0 | 0 | 0
278 | 8.912 | 0 | 0 | 0 | 0
279 | 8.946 | 0 | 0 | 0 | 0
280 | 8.976 | 0 | 0 | 0 | 0
281 | 9.008 | 0 | 0 | 0 | 0
282 | 9.04 | 0 | 0 | 0 | 0
283 | 9.072 | 0 | 0 | 0 | 0
284 | 9.105 | 0 | 0 | 0 | 0
285 | 9.138 | 0 | 0 | 0 | 0
286 | 9.168 | 0 | 0 | 0 | 0
287 | 9.2 | 0 | 0 | 0 | 0
288 | 9.232 | 0 | 0 | 0 | 0
289 | 9.265 | 0 | 0 | 0 | 0
290 | 9.297 | 0 | 0 | 0 | 0
291 | 9.329 | 0 | 0 | 0 | 0
292 | 9.362 | 0 | 0 | 0 | 0
293 | 9.394 | 0 | 0 | 0 | 0
294 | 9.425 | 0 | 0 | 0 | 0
295 | 9.456 | 0 | 0 | 0 | 0
296 | 9.489 | 0 | 0 | 0 | 0
297 | 9.522 | 0 | 0 | 0 | 0
298 | 9.553 | 0 | 0 | 0 | 0
299 | 9.585 | 0 | 0 | 0 | 0
300 | 9.617 | 0 | 0 | 0 | 0
301 | 9.649 | 0 | 0 | 0 | 0
302 | 9.68 | 0 | 0 | 0 | 0
303 | 9.714 | 0 | 0 | 0 | 0
304 | 9.744 | 0 | 0 | 0 | 0
305 | 9.776 | 0 | 0 | 0 | 0
306 | 9.808 | 0 | 0 | 0 | 0
307 | 9.842 | 0 | 0 | 0 | 0
308 | 9.873 | 0 | 0 | 0 | 0
309 | 9.905 | 0 | 0 | 0 | 0
310 | 9.938 | 0 | 0 | 0 | 0
311 | 9.969 | 0 | 0 | 0 | 0
312 | 10 | 0 | 0 | 0 | 0
313 | 10.033 | 0 | 0 | 0 | 0
314 | 10.065 | 0 | 0 | 0 | 0
315 | 10.097 | 0 | 0 | 0 | 0
316 | 10.128 | 0 | 0 | 0 | 0
317 | 10.161 | 0 | 0 | 0 | 0
318 | 10.193 | 0 | 0 | 0 | 0
319 | 10.225 | 0 | 0 | 0 | 0
320 | 10.256 | 0 | 0 | 0 | 0
321 | 10.289 | 0 | 0 | 0 | 0
322 | 10.32 | 0 | 0 | 0 | 0
323 | 10.352 | 0 | 0 | 0 | 0
324 | 10.385 | 0 | 0 | 0 | 0
325 | 10.418 | 0 | 0 | 0 | 0
326 | 10.449 | 0 | 0 | 0 | 0
327 | 10.481 | 0 | 0 | 0 | 0
328 | 10.514 | 0 | 0 | 0 | 0
329 | 10.545 | 0 | 0 | 0 | 0
330 | 10.577 | 0 | 0 | 0 | 0
331 | 10.608 | 0 | 0 | 0 | 0
332 | 10.641 | 0 | 0 | 0 | 0
333 | 10.672 | 0 | 0 | 0 | 0
334 | 10.705 | 0 | 0 | 0 | 0
335 | 10.736 | 0 | 0 | 0 | 0
336 | 10.768 | 0 | 0 | 0 | 0
337 | 10.801 | 0 | 0 | 0 | 0
338 | 10.832 | 0 | 0 | 0 | 0
339 | 10.864 | 0 | 0 | 0 | 0
340 | 10.897 | 0 | 0 | 0 | 0
341 | 10.928 | 0 | 0 | 0 | 0
342 | 10.96 | 0 | 0 | 0 | 0
343 | 10.992 | 0 | 0 | 0 | 0
344 | 11.025 | 0 | 0 | 0 | 0
345 | 11.056 | 0 | 0 | 0 | 0
346 | 11.089 | 0 | 0 | 0 | 0
347 | 11.121 | 0 | 0 | 0 | 0
348 | 11.153 | 0 | 0 | 0 | 0
349 | 11.185 | 0 | 0 | 0 | 0
350 | 11.217 | 0 | 0 | 0 | 0
351 | 11.248 | 0 | 0 | 0 | 0
352 | 11.28 | 0 | 0 | 0 | 0
353 | 11.313 | 0 | 0 | 0 | 0
354 | 11.346 | 0 | 0 | 0 | 0
355 | 11.377 | 0 | 0 | 0 | 0
356 | 11.409 | 0 | 0 | 0 | 0
357 | 11.44 | 0 | 0 | 0 | 0
358 | 11.472 | 0 | 0 | 0 | 0
359 | 11.504 | 0 | 0 | 0 | 0
360 | 11.537 | 0 | 0 | 0 | 0
361 | 11.568 | 0 | 0 | 0 | 0
362 | 11.6 | 0 | 0 | 0 | 0
363 | 11.633 | 0 | 0 | 0 | 0
364 | 11.665 | 0 | 0 | 0 | 0
365 | 11.696 | 0 | 0 | 0 | 0
366 | 11.73 | 0 | 0 | 0 | 0
367 | 11.761 | 0 | 0 | 0 | 0
368 | 11.793 | 0 | 0 | 0 | 0
369 | 11.825 | 0 | 0 | 0 | 0
370 | 11.857 | 0 | 0 | 0 | 0
371 | 11.888 | 0 | 0 | 0 | 0
372 | 11.92 | 0 | 0 | 0 | 0
373 | 11.952 | 0 | 0 | 0 | 0
374 | 11.984 | 0 | 0 | 0 | 0
375 | 12.016 | 0 | 0 | 0 | 0
376 | 12.05 | 0 | 0 | 0 | 0
377 | 12.081 | 0 | 0 | 0 | 0
378 | 12.113 | 0 | 0 | 0 | 0
379 | 12.145 | 0 | 0 | 0 | 0
380 | 12.176 | 0 | 0 | 0 | 0
381 | 12.209 | 0 | 0 | 0 | 0
382 | 12.241 | 0 | 0 | 0 | 0
383 | 12.273 | 0 | 0 | 0 | 0
384 | 12.304 | 0 | 0 | 0 | 0
385 | 12.336 | 0 | 0 | 0 | 0
386 | 12.369 | 0 | 0 | 0 | 0
387 | 12.4 | 0 | 0 | 0 | 0
388 | 12.434 | 0 | 0 | 0 | 0
389 | 12.465 | 0 | 0 | 0 | 0
390 | 12.497 | 0 | 0 | 0 | 0
391 | 12.529 | 0 | 0 | 0 | 0
392 | 12.561 | 0 | 0 | 0 | 0
393 | 12.592 | 0 | 0 | 0 | 0
394 | 12.625 | 0 | 0 | 0 | 0
395 | 12.656 | 0 | 0 | 0 | 0
396 | 12.688 | 0 | 0 | 0 | 0
397 | 12.72 | 0 | 0 | 0 | 0
398 | 12.752 | 0 | 0 | 0 | 0
399 | 12.785 | 0 | 0 | 0 | 0
400 | 12.816 | 0 | 0 | 0 | 0
401 | 12.849 | 0 | 0 | 0 | 0
402 | 12.88 | 0 | 0 | 0 | 0
403 | 12.912 | 0 | 0 | 0 | 0
404 | 12.944 | 0 | 0 | 0 | 0
405 | 12.977 | 0 | 0 | 0 | 0
406 | 13.008 | 0 | 0 | 0 | 0
407 | 13.04 | 0 | 0 | 0 | 0
408 | 13.073 | 0 | 0 | 0 | 0
409 | 13.106 | 0 | 0 | 0 | 0
410 | 13.137 | 0 | 0 | 0 | 0
411 | 13.168 | 0 | 0 | 0 | 0
412 | 13.202 | 0 | 0 | 0 | 0
413 | 13.232 | 0 | 0 | 0 | 0
414 | 13.265 | 0 | 0 | 0 | 0
415 | 13.298 | 0 | 0 | 0 | 0
416 | 13.328 | 0 | 0 | 0 | 0
417 | 13.36 | 0 | 0 | 0 | 0
418 | 13.392 | 0 | 0 | 0 | 0
419 | 13.424 | 0 | 0 | 0 | 0
420 | 13.456 | 0 | 0 | 0 | 0
421 | 13.489 | 0 | 0 | 0 | 0
422 | 13.522 | 0 | 0 | 0 | 0
423 | 13.553 | 0 | 0 | 0 | 0
424 | 13.585 | 0 | 0 | 0 | 0
425 | 13.616 | 0 | 0 | 0 | 0
426 | 13.649 | 0 | 0 | 0 | 0
427 | 13.68 | 0 | 0 | 0 | 0
428 | 13.712 | 0 | 0 | 0 | 0
429 | 13.744 | 0 | 0 | 0 | 0
430 | 13.776 | 0 | 0 | 0 | 0
431 | 13.808 | 0 | 0 | 0 | 0
432 | 13.841 | 0 | 0 | 0 | 0
433 | 13.873 | 0 | 0 | 0 | 0
434 | 13.904 | 0 | 0 | 0 | 0
435 | 13.938 | 0 | 0 | 0 | 0
436 | 13.968 | 0 | 0 | 0 | 0
437 | 14 | 0 | 0 | 0 | 0
438 | 14.034 | 0 | 0 | 0 | 0
439 | 14.065 | 0 | 0 | 0 | 0
440 | 14.097 | 0 | 0 | 0 | 0
441 | 14.129 | 0 | 0 | 0 | 0
442 | 14.161 | 0 | 0 | 0 | 0
443 | 14.192 | 0 | 0 | 0 | 0
444 | 14.225 | 0 | 0 | 0 | 0
445 | 14.257 | 0 | 0 | 0 | 0
446 | 14.289 | 0 | 0 | 0 | 0
447 | 14.321 | 0 | 0 | 0 | 0
448 | 14.353 | 0 | 0 | 0 | 0
449 | 14.385 | 0 | 0 | 0 | 0
450 | 14.417 | 0 | 0 | 0 | 0
451 | 14.448 | 0 | 0 | 0 | 0
452 | 14.48 | 0 | 0 | 0 | 0
453 | 14.513 | 0 | 0 | 0 | 0
454 | 14.544 | 0 | 0 | 0 | 0
455 | 14.577 | 0 | 0 | 0 | 0
456 | 14.608 | 0 | 0 | 0 | 0
457 | 14.641 | 0 | 0 | 0 | 0
458 | 14.673 | 0 | 0 | 0 | 0
459 | 14.705 | 0 | 0 | 0 | 0
460 | 14.737 | 0 | 0 | 0 | 0
461 | 14.769 | 0 | 0 | 0 | 0
462 | 14.801 | 0 | 0 | 0 | 0
463 | 14.832 | 0 | 0 | 0 | 0
464 | 14.864 | 0 | 0 | 0 | 0
465 | 14.897 | 0 | 0 | 0 | 0
466 | 14.928 | 0 | 0 | 0 | 0
467 | 14.96 | 0 | 0 | 0 | 0
468 | 14.992 | 0 | 0 | 0 | 0
469 | 15.025 | 0 | 0 | 0 | 0
470 | 15.056 | 0 | 0 | 0 | 0
471 | 15.088 | 0 | 0 | 0 | 0
472 | 15.121 | 0 | 0 | 0 | 0
473 | 15.153 | 0 | 0 | 0 | 0
474 | 15.184 | 0 | 0 | 0 | 0
475 | 15.217 | 0 | 0 | 0 | 0
476 | 15.248 | 0 | 0 | 0 | 0
477 | 15.28 | 0 | 0 | 0 | 0
478 | 15.312 | 0 | 1.962 | 0.001 | 0
479 | 15.344 | 0 | 3.923 | 0.002 | 0
480 | 15.377 | 0 | 3.923 | 0.002 | 0
481 | 15.408 | 0 | 3.923 | 0.002 | 0
482 | 15.441 | 0 | 3.923 | 0.002 | 0
483 | 15.473 | 0 | 3.923 | 0.002 | 0
484 | 15.505 | 0 | 5.885 | 0.004 | 0
485 | 15.536 | 0 | 5.884 | 0.004 | 0
486 | 15.568 | 0 | 5.884 | 0.004 | 0
487 | 15.6 | 0 | 5.884 | 0.004 | 0
488 | 15.633 | 0 | 5.884 | 0.004 | 0
489 | 15.665 | 0 | 7.845 | 0.005 | 0
490 | 15.696 | 0 | 7.845 | 0.005 | 0
491 | 15.728 | 0 | 7.845 | 0.005 | 0
492 | 15.76 | 0 | 9.807 | 0.006 | 0
493 | 15.794 | 0 | 9.807 | 0.006 | 0
494 | 15.825 | 0 | 9.807 | 0.006 | 0
495 | 15.857 | 0 | 9.807 | 0.006 | 0
496 | 15.888 | 0 | 11.768 | 0.007 | 0
497 | 15.92 | 0 | 11.768 | 0.007 | 0
498 | 15.953 | 0 | 11.768 | 0.007 | 0
499 | 15.984 | 0 | 13.73 | 0.009 | 0
500 | 16.016 | 0 | 13.729 | 0.009 | 0
501 | 16.048 | 0 | 13.729 | 0.009 | 0
502 | 16.081 | 0 | 15.691 | 0.01 | 0
503 | 16.112 | 0 | 15.691 | 0.01 | 0
504 | 16.145 | 0 | 15.691 | 0.01 | 0
505 | 16.178 | 0 | 17.653 | 0.011 | 0
506 | 16.208 | 0 | 17.652 | 0.011 | 0
507 | 16.241 | 0 | 17.652 | 0.011 | 0
508 | 16.273 | 0 | 19.614 | 0.012 | 0
509 | 16.304 | 0 | 19.613 | 0.012 | 0
510 | 16.337 | 0 | 19.613 | 0.012 | 0
511 | 16.361 | 0 | 21.575 | 0.013 | 0
512 | 16.384 | 0 | 21.575 | 0.013 | 0
513 | 16.416 | 0 | 23.536 | 0.015 | 0
514 | 16.448 | 0 | 23.536 | 0.015 | 0
515 | 16.474 | 0 | 23.536 | 0.015 | 0
516 | 16.505 | 0 | 25.498 | 0.016 | 0
517 | 16.529 | 0 | 25.497 | 0.016 | 0
518 | 16.561 | 0 | 27.459 | 0.017 | 0
519 | 16.592 | 0 | 27.459 | 0.017 | 0
520 | 16.624 | 0 | 29.42 | 0.018 | 0
521 | 16.656 | 0 | 29.42 | 0.018 | 0
522 | 16.688 | 0 | 31.382 | 0.02 | 0
523 | 16.72 | 0 | 31.381 | 0.02 | 0
524 | 16.753 | 0 | 33.343 | 0.021 | 0
525 | 16.785 | 0 | 33.343 | 0.021 | 0
526 | 16.816 | 0 | 35.304 | 0.022 | 0
527 | 16.849 | 0 | 35.304 | 0.022 | 0
528 | 16.88 | 0 | 37.266 | 0.023 | 0
529 | 16.913 | 0 | 37.265 | 0.023 | 0
530 | 16.945 | 0 | 39.227 | 0.025 | 0
531 | 16.976 | 0 | 41.189 | 0.026 | 0
532 | 17.009 | 0 | 41.188 | 0.026 | 0
533 | 17.041 | 0 | 43.15 | 0.027 | 0
534 | 17.096 | 0 | 45.111 | 0.028 | 0
535 | 17.128 | 0 | 47.073 | 0.029 | 0
536 | 17.161 | 0 | 49.033 | 0.031 | 0
537 | 17.192 | 0 | 50.995 | 0.032 | 0
538 | 17.224 | 0 | 52.956 | 0.033 | 0
539 | 17.256 | 0 | 54.918 | 0.034 | 0
540 | 17.288 | 0 | 56.879 | 0.036 | 0
541 | 17.321 | 0 | 58.84 | 0.037 | 0
542 | 17.353 | 0 | 60.802 | 0.038 | 0
543 | 17.384 | 0 | 62.763 | 0.039 | 0
544 | 17.416 | 0 | 66.686 | 0.042 | 0
545 | 17.45 | 0 | 68.647 | 0.043 | 0
546 | 17.48 | 0 | 70.608 | 0.044 | 0
547 | 17.504 | 0 | 72.57 | 0.045 | 0
548 | 17.536 | 0 | 74.531 | 0.047 | 0
549 | 17.569 | 0 | 78.454 | 0.049 | 0
550 | 17.6 | 0 | 80.415 | 0.05 | 0
551 | 17.633 | 0 | 82.376 | 0.051 | 0
552 | 17.665 | 0 | 86.299 | 0.054 | 0
553 | 17.697 | 0 | 88.26 | 0.055 | 0
554 | 17.729 | 0 | 90.222 | 0.056 | 0
555 | 17.761 | 0.002 | 94.144 | 0.059 | 0.005
556 | 17.793 | 0.004 | 96.106 | 0.06 | 0.01
557 | 17.824 | 0.006 | 100.028 | 0.063 | 0.014
558 | 17.857 | 0.008 | 101.99 | 0.064 | 0.019
559 | 17.89 | 0.01 | 105.913 | 0.066 | 0.024
560 | 17.921 | 0.012 | 109.835 | 0.069 | 0.031
561 | 17.953 | 0.013 | 111.796 | 0.07 | 0.033
562 | 17.984 | 0.015 | 115.719 | 0.072 | 0.038
563 | 18.033 | 0.019 | 119.641 | 0.075 | 0.048
564 | 18.065 | 0.021 | 123.564 | 0.077 | 0.052
565 | 18.097 | 0.023 | 127.487 | 0.08 | 0.057
566 | 18.129 | 0.027 | 129.448 | 0.081 | 0.067
567 | 18.16 | 0.029 | 133.371 | 0.083 | 0.072
568 | 18.193 | 0.031 | 137.293 | 0.086 | 0.076
569 | 18.225 | 0.032 | 141.217 | 0.088 | 0.081
570 | 18.256 | 0.034 | 145.139 | 0.091 | 0.086
571 | 18.285 | 0.036 | 149.061 | 0.093 | 0.091
572 | 18.312 | 0.038 | 151.023 | 0.094 | 0.095
573 | 18.337 | 0.04 | 154.946 | 0.097 | 0.1
574 | 18.36 | 0.04 | 158.869 | 0.099 | 0.1
575 | 18.384 | 0.042 | 160.83 | 0.101 | 0.105
576 | 18.432 | 0.046 | 166.714 | 0.104 | 0.115
577 | 18.456 | 0.048 | 170.636 | 0.107 | 0.119
578 | 18.48 | 0.05 | 172.598 | 0.108 | 0.124
579 | 18.505 | 0.05 | 176.52 | 0.11 | 0.124
580 | 18.529 | 0.053 | 180.443 | 0.113 | 0.134
581 | 18.56 | 0.055 | 182.404 | 0.114 | 0.138
582 | 18.59 | 0.057 | 186.327 | 0.116 | 0.143
583 | 18.641 | 0.059 | 194.172 | 0.121 | 0.148
584 | 18.665 | 0.061 | 198.095 | 0.124 | 0.153
585 | 18.696 | 0.065 | 202.017 | 0.126 | 0.162
586 | 18.72 | 0.065 | 205.94 | 0.129 | 0.162
587 | 18.744 | 0.067 | 209.863 | 0.131 | 0.167
588 | 18.808 | 0.072 | 215.747 | 0.135 | 0.179
589 | 18.84 | 0.074 | 219.669 | 0.137 | 0.186
590 | 18.873 | 0.076 | 225.554 | 0.141 | 0.191
591 | 18.904 | 0.078 | 229.476 | 0.143 | 0.196
592 | 18.928 | 0.08 | 235.36 | 0.147 | 0.2
593 | 18.953 | 0.082 | 239.283 | 0.15 | 0.205
594 | 18.984 | 0.084 | 243.206 | 0.152 | 0.21
595 | 19.016 | 0.086 | 247.128 | 0.154 | 0.215
596 | 19.048 | 0.088 | 251.051 | 0.157 | 0.219
597 | 19.081 | 0.09 | 254.973 | 0.159 | 0.224
598 | 19.11 | 0.092 | 260.858 | 0.163 | 0.229
599 | 19.138 | 0.094 | 264.78 | 0.165 | 0.234
600 | 19.169 | 0.095 | 268.703 | 0.168 | 0.239
601 | 19.2 | 0.097 | 274.587 | 0.172 | 0.243
602 | 19.232 | 0.099 | 278.509 | 0.174 | 0.248
603 | 19.258 | 0.101 | 282.432 | 0.177 | 0.253
604 | 19.318 | 0.105 | 290.277 | 0.181 | 0.262
605 | 19.345 | 0.107 | 296.161 | 0.185 | 0.267
606 | 19.376 | 0.109 | 300.084 | 0.188 | 0.272
607 | 19.408 | 0.113 | 304.006 | 0.19 | 0.282
608 | 19.441 | 0.115 | 309.89 | 0.194 | 0.286
609 | 19.472 | 0.116 | 315.775 | 0.197 | 0.291
610 | 19.504 | 0.118 | 319.697 | 0.2 | 0.296
611 | 19.536 | 0.12 | 325.581 | 0.203 | 0.301
612 | 19.56 | 0.122 | 329.504 | 0.206 | 0.305
613 | 19.592 | 0.124 | 335.387 | 0.21 | 0.31
614 | 19.617 | 0.126 | 339.311 | 0.212 | 0.315
615 | 19.648 | 0.128 | 345.194 | 0.216 | 0.32
616 | 19.68 | 0.13 | 349.117 | 0.218 | 0.324
617 | 19.713 | 0.132 | 353.04 | 0.221 | 0.329
618 | 19.745 | 0.134 | 358.924 | 0.224 | 0.334
619 | 19.776 | 0.137 | 362.847 | 0.227 | 0.344
620 | 19.808 | 0.137 | 368.731 | 0.23 | 0.344
621 | 19.838 | 0.139 | 374.614 | 0.234 | 0.348
622 | 19.864 | 0.141 | 378.537 | 0.237 | 0.353
623 | 19.896 | 0.145 | 382.46 | 0.239 | 0.363
624 | 19.92 | 0.147 | 388.344 | 0.243 | 0.367
625 | 19.945 | 0.147 | 392.267 | 0.245 | 0.367
626 | 20.001 | 0.151 | 402.073 | 0.251 | 0.377
627 | 20.032 | 0.153 | 407.957 | 0.255 | 0.382
628 | 20.057 | 0.157 | 411.88 | 0.257 | 0.391
629 | 20.088 | 0.158 | 415.803 | 0.26 | 0.396
630 | 20.144 | 0.16 | 425.609 | 0.266 | 0.401
631 | 20.169 | 0.162 | 431.493 | 0.27 | 0.406
632 | 20.202 | 0.164 | 437.377 | 0.273 | 0.41
633 | 20.256 | 0.168 | 447.183 | 0.279 | 0.42
634 | 20.288 | 0.17 | 451.106 | 0.282 | 0.425
635 | 20.321 | 0.172 | 456.99 | 0.286 | 0.429
636 | 20.352 | 0.176 | 462.874 | 0.289 | 0.439
637 | 20.385 | 0.177 | 468.758 | 0.293 | 0.444
638 | 20.416 | 0.179 | 474.643 | 0.297 | 0.449
639 | 20.449 | 0.181 | 480.526 | 0.3 | 0.453
640 | 20.48 | 0.183 | 488.371 | 0.305 | 0.458
641 | 20.504 | 0.185 | 492.294 | 0.308 | 0.463
642 | 20.529 | 0.187 | 498.179 | 0.311 | 0.468
643 | 20.552 | 0.189 | 504.062 | 0.315 | 0.472
644 | 20.577 | 0.19 | 507.985 | 0.317 | 0.475
645 | 20.609 | 0.193 | 513.869 | 0.321 | 0.482
646 | 20.632 | 0.193 | 517.792 | 0.324 | 0.482
647 | 20.657 | 0.196 | 523.676 | 0.327 | 0.489
648 | 20.712 | 0.198 | 533.482 | 0.333 | 0.496
649 | 20.738 | 0.2 | 537.405 | 0.336 | 0.501
650 | 20.768 | 0.202 | 543.289 | 0.34 | 0.506
651 | 20.796 | 0.204 | 549.173 | 0.343 | 0.511
652 | 20.848 | 0.208 | 558.979 | 0.349 | 0.52
653 | 20.872 | 0.21 | 564.864 | 0.353 | 0.525
654 | 20.896 | 0.212 | 568.786 | 0.355 | 0.53
655 | 20.92 | 0.212 | 574.671 | 0.359 | 0.53
656 | 20.944 | 0.214 | 580.554 | 0.363 | 0.534
657 | 20.976 | 0.218 | 586.438 | 0.367 | 0.544
658 | 21.004 | 0.218 | 592.322 | 0.37 | 0.544
659 | 21.032 | 0.219 | 596.245 | 0.373 | 0.549
660 | 21.058 | 0.223 | 602.128 | 0.376 | 0.558
661 | 21.088 | 0.225 | 608.013 | 0.38 | 0.563
662 | 21.114 | 0.227 | 613.897 | 0.384 | 0.568
663 | 21.144 | 0.227 | 621.742 | 0.389 | 0.568
664 | 21.176 | 0.229 | 625.665 | 0.391 | 0.573
665 | 21.208 | 0.233 | 631.549 | 0.395 | 0.582
666 | 21.24 | 0.235 | 639.394 | 0.4 | 0.587
667 | 21.272 | 0.237 | 645.278 | 0.403 | 0.592
668 | 21.304 | 0.239 | 651.162 | 0.407 | 0.596
669 | 21.336 | 0.24 | 659.008 | 0.412 | 0.601
670 | 21.367 | 0.242 | 664.892 | 0.416 | 0.606
671 | 21.392 | 0.244 | 672.736 | 0.42 | 0.611
672 | 21.424 | 0.246 | 678.621 | 0.424 | 0.616
673 | 21.449 | 0.248 | 684.505 | 0.428 | 0.62
674 | 21.475 | 0.25 | 690.388 | 0.431 | 0.625
675 | 21.553 | 0.256 | 704.118 | 0.44 | 0.639
676 | 21.584 | 0.258 | 710.002 | 0.444 | 0.644
677 | 21.616 | 0.26 | 715.886 | 0.447 | 0.649
678 | 21.648 | 0.261 | 723.731 | 0.452 | 0.654
679 | 21.681 | 0.263 | 731.577 | 0.457 | 0.658
680 | 21.712 | 0.266 | 739.422 | 0.462 | 0.666
681 | 21.744 | 0.267 | 747.267 | 0.467 | 0.668
682 | 21.776 | 0.269 | 753.151 | 0.471 | 0.673
683 | 21.809 | 0.273 | 760.997 | 0.476 | 0.682
684 | 21.841 | 0.275 | 768.842 | 0.481 | 0.687
685 | 21.872 | 0.277 | 776.688 | 0.485 | 0.692
686 | 21.905 | 0.279 | 784.532 | 0.49 | 0.697
687 | 21.937 | 0.281 | 792.378 | 0.495 | 0.701
688 | 21.968 | 0.282 | 798.262 | 0.499 | 0.706
689 | 22 | 0.284 | 806.107 | 0.504 | 0.711
690 | 22.024 | 0.286 | 813.953 | 0.509 | 0.716
691 | 22.049 | 0.288 | 819.837 | 0.512 | 0.72
692 | 22.08 | 0.29 | 827.682 | 0.517 | 0.725
693 | 22.104 | 0.292 | 833.566 | 0.521 | 0.73
694 | 22.128 | 0.294 | 839.45 | 0.525 | 0.735
695 | 22.161 | 0.296 | 847.295 | 0.53 | 0.74
696 | 22.192 | 0.298 | 853.179 | 0.533 | 0.744
697 | 22.225 | 0.3 | 859.063 | 0.537 | 0.749
698 | 22.249 | 0.302 | 866.908 | 0.542 | 0.754
699 | 22.28 | 0.304 | 872.793 | 0.545 | 0.761
700 | 22.312 | 0.305 | 880.638 | 0.55 | 0.763
701 | 22.344 | 0.308 | 888.483 | 0.555 | 0.771
702 | 22.377 | 0.311 | 896.328 | 0.56 | 0.778
703 | 22.408 | 0.313 | 904.174 | 0.565 | 0.783
704 | 22.441 | 0.315 | 912.019 | 0.57 | 0.787
705 | 22.472 | 0.317 | 919.864 | 0.575 | 0.792
706 | 22.505 | 0.319 | 925.749 | 0.579 | 0.797
707 | 22.537 | 0.323 | 933.593 | 0.583 | 0.806
708 | 22.569 | 0.324 | 941.439 | 0.588 | 0.811
709 | 22.6 | 0.324 | 951.245 | 0.595 | 0.811
710 | 22.633 | 0.328 | 959.091 | 0.599 | 0.821
711 | 22.681 | 0.33 | 970.859 | 0.607 | 0.825
712 | 22.738 | 0.335 | 982.627 | 0.614 | 0.837
713 | 22.769 | 0.336 | 990.472 | 0.619 | 0.84
714 | 22.8 | 0.338 | 998.317 | 0.624 | 0.845
715 | 22.832 | 0.342 | 1006.163 | 0.629 | 0.854
716 | 22.856 | 0.342 | 1014.008 | 0.634 | 0.854
717 | 22.88 | 0.344 | 1021.853 | 0.639 | 0.859
718 | 22.913 | 0.347 | 1027.738 | 0.642 | 0.868
719 | 22.944 | 0.349 | 1035.583 | 0.647 | 0.873
720 | 22.968 | 0.349 | 1043.428 | 0.652 | 0.873
721 | 22.993 | 0.351 | 1049.312 | 0.656 | 0.878
722 | 23.072 | 0.357 | 1065.002 | 0.666 | 0.892
723 | 23.096 | 0.359 | 1070.887 | 0.669 | 0.897
724 | 23.129 | 0.361 | 1078.732 | 0.674 | 0.902
725 | 23.161 | 0.363 | 1086.578 | 0.679 | 0.907
726 | 23.193 | 0.365 | 1096.384 | 0.685 | 0.911
727 | 23.225 | 0.366 | 1104.229 | 0.69 | 0.916
728 | 23.256 | 0.369 | 1112.074 | 0.695 | 0.923
729 | 23.289 | 0.372 | 1119.92 | 0.7 | 0.93
730 | 23.32 | 0.374 | 1127.765 | 0.705 | 0.935
731 | 23.345 | 0.376 | 1135.61 | 0.71 | 0.94
732 | 23.377 | 0.378 | 1143.455 | 0.715 | 0.945
733 | 23.409 | 0.38 | 1151.301 | 0.72 | 0.95
734 | 23.441 | 0.382 | 1159.146 | 0.724 | 0.954
735 | 23.472 | 0.384 | 1166.992 | 0.729 | 0.959
736 | 23.505 | 0.386 | 1174.837 | 0.734 | 0.964
737 | 23.538 | 0.387 | 1184.643 | 0.74 | 0.969
738 | 23.569 | 0.39 | 1192.489 | 0.745 | 0.976
739 | 23.6 | 0.392 | 1200.335 | 0.75 | 0.981
740 | 23.632 | 0.393 | 1208.18 | 0.755 | 0.983
741 | 23.665 | 0.397 | 1216.025 | 0.76 | 0.992
742 | 23.697 | 0.399 | 1223.87 | 0.765 | 0.997
743 | 23.753 | 0.403 | 1237.6 | 0.773 | 1.007
744 | 23.813 | 0.407 | 1253.291 | 0.783 | 1.016
745 | 23.841 | 0.408 | 1259.174 | 0.787 | 1.021
746 | 23.872 | 0.41 | 1268.981 | 0.793 | 1.026
747 | 23.904 | 0.412 | 1276.826 | 0.798 | 1.031
748 | 23.937 | 0.414 | 1286.633 | 0.804 | 1.035
749 | 23.968 | 0.417 | 1294.478 | 0.809 | 1.043
750 | 24 | 0.42 | 1304.285 | 0.815 | 1.05
751 | 24.032 | 0.422 | 1312.131 | 0.82 | 1.055
752 | 24.089 | 0.426 | 1327.821 | 0.83 | 1.064
753 | 24.149 | 0.429 | 1341.55 | 0.838 | 1.074
754 | 24.178 | 0.431 | 1349.395 | 0.843 | 1.078
755 | 24.232 | 0.435 | 1363.125 | 0.852 | 1.088
756 | 24.265 | 0.437 | 1372.931 | 0.858 | 1.093
757 | 24.297 | 0.439 | 1382.738 | 0.864 | 1.097
758 | 24.328 | 0.441 | 1390.584 | 0.869 | 1.102
759 | 24.361 | 0.443 | 1400.39 | 0.875 | 1.107
760 | 24.385 | 0.445 | 1408.235 | 0.88 | 1.112
761 | 24.408 | 0.447 | 1416.081 | 0.885 | 1.117
762 | 24.441 | 0.449 | 1421.965 | 0.889 | 1.121
763 | 24.464 | 0.45 | 1429.81 | 0.894 | 1.126
764 | 24.496 | 0.452 | 1437.655 | 0.899 | 1.131
765 | 24.529 | 0.454 | 1445.5 | 0.903 | 1.136
766 | 24.56 | 0.456 | 1453.346 | 0.908 | 1.14
767 | 24.593 | 0.458 | 1461.192 | 0.913 | 1.145
768 | 24.625 | 0.46 | 1469.036 | 0.918 | 1.15
769 | 24.656 | 0.464 | 1478.843 | 0.924 | 1.159
770 | 24.689 | 0.466 | 1486.689 | 0.929 | 1.164
771 | 24.722 | 0.468 | 1494.534 | 0.934 | 1.169
772 | 24.752 | 0.47 | 1504.34 | 0.94 | 1.174
773 | 24.776 | 0.471 | 1512.186 | 0.945 | 1.179
774 | 24.808 | 0.473 | 1520.031 | 0.95 | 1.183
775 | 24.837 | 0.475 | 1527.876 | 0.955 | 1.188
776 | 24.864 | 0.477 | 1535.722 | 0.96 | 1.193
777 | 24.888 | 0.479 | 1543.568 | 0.965 | 1.198
778 | 24.921 | 0.481 | 1553.374 | 0.971 | 1.202
779 | 24.953 | 0.483 | 1561.219 | 0.976 | 1.207
780 | 24.984 | 0.485 | 1569.064 | 0.981 | 1.212
781 | 25.008 | 0.487 | 1576.91 | 0.986 | 1.217
782 | 25.032 | 0.489 | 1584.755 | 0.99 | 1.222
783 | 25.065 | 0.491 | 1592.6 | 0.995 | 1.229
784 | 25.096 | 0.492 | 1600.446 | 1 | 1.231
785 | 25.129 | 0.494 | 1608.291 | 1.005 | 1.236
786 | 25.161 | 0.497 | 1616.136 | 1.01 | 1.243
787 | 25.192 | 0.5 | 1623.981 | 1.015 | 1.25
788 | 25.225 | 0.502 | 1633.788 | 1.021 | 1.255
789 | 25.258 | 0.504 | 1643.595 | 1.027 | 1.26
790 | 25.288 | 0.505 | 1653.402 | 1.033 | 1.262
791 | 25.349 | 0.51 | 1669.093 | 1.043 | 1.274
792 | 25.377 | 0.512 | 1676.938 | 1.048 | 1.279
793 | 25.4 | 0.513 | 1684.783 | 1.053 | 1.284
794 | 25.425 | 0.513 | 1692.628 | 1.058 | 1.284
795 | 25.448 | 0.515 | 1700.473 | 1.063 | 1.288
796 | 25.473 | 0.517 | 1708.319 | 1.068 | 1.293
797 | 25.496 | 0.519 | 1714.203 | 1.071 | 1.298
798 | 25.52 | 0.521 | 1720.087 | 1.075 | 1.303
799 | 25.544 | 0.523 | 1727.932 | 1.08 | 1.307
800 | 25.578 | 0.525 | 1733.817 | 1.084 | 1.312
801 | 25.608 | 0.527 | 1741.661 | 1.089 | 1.317
802 | 25.64 | 0.529 | 1749.507 | 1.093 | 1.322
803 | 25.665 | 0.531 | 1757.352 | 1.098 | 1.326
804 | 25.688 | 0.532 | 1765.198 | 1.103 | 1.331
805 | 25.72 | 0.534 | 1773.043 | 1.108 | 1.336
806 | 25.744 | 0.536 | 1780.888 | 1.113 | 1.341
807 | 25.768 | 0.538 | 1788.733 | 1.118 | 1.346
808 | 25.801 | 0.54 | 1796.579 | 1.123 | 1.35
809 | 25.832 | 0.542 | 1804.424 | 1.128 | 1.355
810 | 25.864 | 0.544 | 1814.231 | 1.134 | 1.36
811 | 25.897 | 0.546 | 1822.076 | 1.139 | 1.365
812 | 25.928 | 0.548 | 1831.882 | 1.145 | 1.369
813 | 25.96 | 0.55 | 1839.728 | 1.15 | 1.374
814 | 25.984 | 0.552 | 1847.573 | 1.155 | 1.379
815 | 26.017 | 0.554 | 1857.38 | 1.161 | 1.386
816 | 26.048 | 0.555 | 1865.226 | 1.166 | 1.389
817 | 26.081 | 0.559 | 1873.071 | 1.171 | 1.398
818 | 26.113 | 0.561 | 1880.916 | 1.176 | 1.403
819 | 26.142 | 0.563 | 1890.723 | 1.182 | 1.408
820 | 26.168 | 0.563 | 1898.568 | 1.187 | 1.408
821 | 26.192 | 0.565 | 1906.413 | 1.192 | 1.412
822 | 26.24 | 0.569 | 1920.143 | 1.2 | 1.422
823 | 26.264 | 0.571 | 1926.026 | 1.204 | 1.427
824 | 26.296 | 0.573 | 1933.871 | 1.209 | 1.431
825 | 26.321 | 0.574 | 1941.717 | 1.214 | 1.436
826 | 26.352 | 0.576 | 1951.524 | 1.22 | 1.441
827 | 26.409 | 0.58 | 1965.253 | 1.228 | 1.451
828 | 26.47 | 0.582 | 1978.983 | 1.237 | 1.455
829 | 26.52 | 0.588 | 1994.673 | 1.247 | 1.47
830 | 26.544 | 0.59 | 2002.518 | 1.252 | 1.474
831 | 26.577 | 0.592 | 2012.325 | 1.258 | 1.479
832 | 26.637 | 0.595 | 2029.977 | 1.269 | 1.489
833 | 26.665 | 0.597 | 2037.822 | 1.274 | 1.493
834 | 26.697 | 0.6 | 2045.668 | 1.279 | 1.501
835 | 26.729 | 0.601 | 2053.513 | 1.283 | 1.503
836 | 26.76 | 0.603 | 2063.32 | 1.29 | 1.508
837 | 26.784 | 0.605 | 2073.126 | 1.296 | 1.513
838 | 26.816 | 0.608 | 2080.972 | 1.301 | 1.52
839 | 26.849 | 0.611 | 2090.778 | 1.307 | 1.527
840 | 26.88 | 0.613 | 2098.624 | 1.312 | 1.532
841 | 26.912 | 0.615 | 2106.469 | 1.317 | 1.536
842 | 26.944 | 0.616 | 2116.276 | 1.323 | 1.541
843 | 26.976 | 0.618 | 2124.121 | 1.328 | 1.546
844 | 27.009 | 0.62 | 2133.928 | 1.334 | 1.551
845 | 27.041 | 0.622 | 2141.772 | 1.339 | 1.556
846 | 27.072 | 0.624 | 2151.58 | 1.345 | 1.56
847 | 27.096 | 0.626 | 2159.424 | 1.35 | 1.565
848 | 27.12 | 0.628 | 2167.27 | 1.355 | 1.57
849 | 27.145 | 0.63 | 2175.116 | 1.359 | 1.575
850 | 27.169 | 0.632 | 2182.961 | 1.364 | 1.579
851 | 27.231 | 0.636 | 2196.69 | 1.373 | 1.589
852 | 27.257 | 0.637 | 2204.535 | 1.378 | 1.594
853 | 27.289 | 0.639 | 2212.381 | 1.383 | 1.598
854 | 27.32 | 0.641 | 2220.226 | 1.388 | 1.603
855 | 27.352 | 0.644 | 2230.032 | 1.394 | 1.61
856 | 27.385 | 0.645 | 2239.84 | 1.4 | 1.613
857 | 27.416 | 0.647 | 2249.646 | 1.406 | 1.618
858 | 27.441 | 0.649 | 2257.491 | 1.411 | 1.622
859 | 27.472 | 0.652 | 2265.337 | 1.416 | 1.629
860 | 27.504 | 0.655 | 2275.143 | 1.422 | 1.637
861 | 27.537 | 0.657 | 2282.989 | 1.427 | 1.641
862 | 27.568 | 0.658 | 2292.795 | 1.433 | 1.646
863 | 27.601 | 0.66 | 2302.602 | 1.439 | 1.651
864 | 27.633 | 0.662 | 2310.447 | 1.444 | 1.656
865 | 27.664 | 0.664 | 2320.254 | 1.45 | 1.66
866 | 27.697 | 0.667 | 2328.099 | 1.455 | 1.668
867 | 27.753 | 0.67 | 2343.79 | 1.465 | 1.675
868 | 27.785 | 0.672 | 2351.635 | 1.47 | 1.68
869 | 27.816 | 0.674 | 2359.481 | 1.475 | 1.684
870 | 27.84 | 0.676 | 2367.326 | 1.48 | 1.689
871 | 27.872 | 0.678 | 2377.132 | 1.486 | 1.694
872 | 27.904 | 0.679 | 2384.978 | 1.491 | 1.699
873 | 27.936 | 0.681 | 2392.824 | 1.496 | 1.703
874 | 27.96 | 0.683 | 2402.629 | 1.502 | 1.708
875 | 27.984 | 0.685 | 2410.475 | 1.507 | 1.713
876 | 28.017 | 0.688 | 2418.32 | 1.511 | 1.72
877 | 28.048 | 0.691 | 2428.127 | 1.518 | 1.727
878 | 28.104 | 0.693 | 2441.856 | 1.526 | 1.732
879 | 28.137 | 0.697 | 2451.663 | 1.532 | 1.742
880 | 28.169 | 0.699 | 2459.508 | 1.537 | 1.746
881 | 28.2 | 0.7 | 2467.354 | 1.542 | 1.751
882 | 28.256 | 0.704 | 2485.006 | 1.553 | 1.761
883 | 28.289 | 0.706 | 2494.812 | 1.559 | 1.765
884 | 28.321 | 0.708 | 2502.657 | 1.564 | 1.77
885 | 28.352 | 0.71 | 2510.503 | 1.569 | 1.775
886 | 28.384 | 0.713 | 2522.271 | 1.576 | 1.782
887 | 28.416 | 0.714 | 2530.117 | 1.581 | 1.785
888 | 28.448 | 0.718 | 2539.922 | 1.587 | 1.794
889 | 28.481 | 0.72 | 2547.769 | 1.592 | 1.799
890 | 28.512 | 0.721 | 2557.575 | 1.598 | 1.804
891 | 28.544 | 0.723 | 2565.42 | 1.603 | 1.808
892 | 28.569 | 0.725 | 2575.227 | 1.61 | 1.813
893 | 28.624 | 0.729 | 2588.956 | 1.618 | 1.823
894 | 28.656 | 0.731 | 2596.801 | 1.623 | 1.827
895 | 28.689 | 0.733 | 2606.608 | 1.629 | 1.832
896 | 28.721 | 0.735 | 2614.453 | 1.634 | 1.837
897 | 28.753 | 0.737 | 2626.221 | 1.641 | 1.842
898 | 28.784 | 0.739 | 2634.067 | 1.646 | 1.847
899 | 28.817 | 0.742 | 2643.873 | 1.652 | 1.854
900 | 28.849 | 0.742 | 2651.718 | 1.657 | 1.856
901 | 28.88 | 0.746 | 2659.564 | 1.662 | 1.866
902 | 28.912 | 0.748 | 2669.371 | 1.668 | 1.87
903 | 28.94 | 0.75 | 2679.177 | 1.674 | 1.875
904 | 28.969 | 0.752 | 2687.023 | 1.679 | 1.88
905 | 28.993 | 0.754 | 2694.868 | 1.684 | 1.885
906 | 29.024 | 0.756 | 2702.713 | 1.689 | 1.89
907 | 29.048 | 0.758 | 2710.559 | 1.694 | 1.894
908 | 29.073 | 0.758 | 2718.404 | 1.699 | 1.894
909 | 29.105 | 0.761 | 2726.249 | 1.704 | 1.902
910 | 29.136 | 0.763 | 2734.094 | 1.709 | 1.909
911 | 29.169 | 0.765 | 2743.901 | 1.715 | 1.913
912 | 29.201 | 0.767 | 2751.746 | 1.72 | 1.918
913 | 29.233 | 0.769 | 2761.553 | 1.726 | 1.923
914 | 29.264 | 0.771 | 2769.398 | 1.731 | 1.928
915 | 29.292 | 0.773 | 2779.205 | 1.737 | 1.932
916 | 29.321 | 0.775 | 2787.051 | 1.742 | 1.937
917 | 29.352 | 0.777 | 2794.896 | 1.747 | 1.942
918 | 29.377 | 0.779 | 2802.741 | 1.752 | 1.947
919 | 29.408 | 0.781 | 2810.586 | 1.757 | 1.952
920 | 29.441 | 0.784 | 2818.432 | 1.762 | 1.961
921 | 29.472 | 0.786 | 2826.277 | 1.766 | 1.966
922 | 29.504 | 0.786 | 2836.084 | 1.773 | 1.966
923 | 29.534 | 0.788 | 2843.929 | 1.777 | 1.971
924 | 29.56 | 0.792 | 2853.735 | 1.784 | 1.98
925 | 29.592 | 0.794 | 2861.581 | 1.788 | 1.985
926 | 29.624 | 0.796 | 2869.426 | 1.793 | 1.99
927 | 29.653 | 0.798 | 2879.233 | 1.8 | 1.994
928 | 29.681 | 0.8 | 2887.078 | 1.804 | 1.999
929 | 29.712 | 0.802 | 2896.885 | 1.811 | 2.004
930 | 29.744 | 0.804 | 2904.73 | 1.815 | 2.009
931 | 29.777 | 0.805 | 2912.575 | 1.82 | 2.014
932 | 29.808 | 0.807 | 2922.382 | 1.826 | 2.018
933 | 29.841 | 0.81 | 2930.228 | 1.831 | 2.026
934 | 29.896 | 0.813 | 2945.918 | 1.841 | 2.033
935 | 29.92 | 0.815 | 2953.763 | 1.846 | 2.037
936 | 29.944 | 0.817 | 2961.609 | 1.851 | 2.042
937 | 29.968 | 0.819 | 2969.454 | 1.856 | 2.047
938 | 30.001 | 0.821 | 2979.261 | 1.862 | 2.052
939 | 30.032 | 0.823 | 2987.106 | 1.867 | 2.057
940 | 30.065 | 0.825 | 2994.951 | 1.872 | 2.061
941 | 30.096 | 0.826 | 3002.796 | 1.877 | 2.066
942 | 30.128 | 0.83 | 3010.642 | 1.882 | 2.076
943 | 30.16 | 0.832 | 3020.448 | 1.888 | 2.08
944 | 30.185 | 0.832 | 3028.294 | 1.893 | 2.08
945 | 30.217 | 0.836 | 3036.14 | 1.898 | 2.09
946 | 30.249 | 0.838 | 3045.946 | 1.904 | 2.095
947 | 30.281 | 0.84 | 3053.792 | 1.909 | 2.099
948 | 30.313 | 0.842 | 3061.637 | 1.914 | 2.104
949 | 30.344 | 0.845 | 3071.444 | 1.92 | 2.111
950 | 30.402 | 0.847 | 3087.134 | 1.929 | 2.119
951 | 30.433 | 0.847 | 3094.979 | 1.934 | 2.119
952 | 30.465 | 0.851 | 3102.825 | 1.939 | 2.128
953 | 30.496 | 0.855 | 3110.67 | 1.944 | 2.138
954 | 30.528 | 0.857 | 3122.438 | 1.952 | 2.142
955 | 30.56 | 0.857 | 3130.283 | 1.956 | 2.142
956 | 30.592 | 0.861 | 3140.09 | 1.963 | 2.152
957 | 30.624 | 0.864 | 3149.896 | 1.969 | 2.159
958 | 30.684 | 0.867 | 3163.625 | 1.977 | 2.166
959 | 30.712 | 0.868 | 3171.471 | 1.982 | 2.171
960 | 30.744 | 0.87 | 3181.278 | 1.988 | 2.176
961 | 30.777 | 0.872 | 3189.123 | 1.993 | 2.181
962 | 30.808 | 0.874 | 3198.929 | 1.999 | 2.185
963 | 30.833 | 0.876 | 3206.775 | 2.004 | 2.19
964 | 30.865 | 0.879 | 3216.582 | 2.01 | 2.197
965 | 30.917 | 0.882 | 3224.427 | 2.015 | 2.204
966 | 30.945 | 0.884 | 3234.234 | 2.021 | 2.209
967 | 30.977 | 0.886 | 3244.04 | 2.028 | 2.214
968 | 31.008 | 0.887 | 3251.886 | 2.032 | 2.219
969 | 31.041 | 0.891 | 3261.692 | 2.039 | 2.228
970 | 31.072 | 0.893 | 3271.499 | 2.045 | 2.233
971 | 31.128 | 0.897 | 3285.229 | 2.053 | 2.243
972 | 31.161 | 0.899 | 3295.035 | 2.059 | 2.247
973 | 31.192 | 0.901 | 3302.88 | 2.064 | 2.252
974 | 31.225 | 0.903 | 3310.725 | 2.069 | 2.257
975 | 31.256 | 0.905 | 3320.532 | 2.075 | 2.262
976 | 31.289 | 0.908 | 3328.378 | 2.08 | 2.269
977 | 31.321 | 0.908 | 3338.184 | 2.086 | 2.271
978 | 31.352 | 0.91 | 3346.029 | 2.091 | 2.276
979 | 31.376 | 0.912 | 3353.874 | 2.096 | 2.281
980 | 31.4 | 0.914 | 3361.72 | 2.101 | 2.286
981 | 31.432 | 0.916 | 3369.566 | 2.106 | 2.29
982 | 31.46 | 0.918 | 3377.411 | 2.111 | 2.295
983 | 31.488 | 0.92 | 3383.294 | 2.115 | 2.3
984 | 31.513 | 0.922 | 3391.14 | 2.119 | 2.305
985 | 31.545 | 0.924 | 3398.985 | 2.124 | 2.309
986 | 31.57 | 0.927 | 3406.831 | 2.129 | 2.317
987 | 31.6 | 0.928 | 3414.676 | 2.134 | 2.319
988 | 31.626 | 0.929 | 3422.522 | 2.139 | 2.324
989 | 31.656 | 0.931 | 3430.366 | 2.144 | 2.328
990 | 31.681 | 0.933 | 3438.212 | 2.149 | 2.333
991 | 31.705 | 0.935 | 3444.096 | 2.153 | 2.338
992 | 31.736 | 0.937 | 3451.941 | 2.157 | 2.343
993 | 31.764 | 0.937 | 3457.825 | 2.161 | 2.343
994 | 31.793 | 0.939 | 3463.709 | 2.165 | 2.348
995 | 31.816 | 0.943 | 3471.555 | 2.17 | 2.357
996 | 31.865 | 0.947 | 3483.322 | 2.177 | 2.367
997 | 31.896 | 0.947 | 3491.168 | 2.182 | 2.367
998 | 31.929 | 0.949 | 3497.052 | 2.186 | 2.371
999 | 31.96 | 0.952 | 3506.859 | 2.192 | 2.381
1000 | 31.993 | 0.954 | 3516.665 | 2.198 | 2.386
1001 | 32.021 | 0.956 | 3524.511 | 2.203 | 2.391
1002 | 32.048 | 0.958 | 3532.356 | 2.208 | 2.395
1003 | 32.074 | 0.959 | 3540.202 | 2.213 | 2.398
1004 | 32.104 | 0.962 | 3548.046 | 2.218 | 2.405
1005 | 32.128 | 0.964 | 3553.931 | 2.221 | 2.41
1006 | 32.16 | 0.966 | 3561.776 | 2.226 | 2.414
1007 | 32.189 | 0.968 | 3567.66 | 2.23 | 2.419
1008 | 32.216 | 0.97 | 3575.505 | 2.235 | 2.424
1009 | 32.24 | 0.971 | 3583.35 | 2.24 | 2.429
1010 | 32.265 | 0.973 | 3589.234 | 2.243 | 2.433
1011 | 32.29 | 0.973 | 3597.079 | 2.248 | 2.433
1012 | 32.32 | 0.977 | 3602.964 | 2.252 | 2.443
1013 | 32.369 | 0.979 | 3616.693 | 2.26 | 2.448
1014 | 32.401 | 0.981 | 3622.577 | 2.264 | 2.453
1015 | 32.433 | 0.985 | 3630.423 | 2.269 | 2.462
1016 | 32.481 | 0.987 | 3644.152 | 2.278 | 2.467
1017 | 32.504 | 0.989 | 3651.997 | 2.282 | 2.472
1018 | 32.529 | 0.991 | 3657.881 | 2.286 | 2.476
1019 | 32.552 | 0.992 | 3663.765 | 2.29 | 2.481
1020 | 32.577 | 0.992 | 3671.61 | 2.295 | 2.481
1021 | 32.608 | 0.996 | 3677.494 | 2.298 | 2.491
1022 | 32.636 | 0.996 | 3685.339 | 2.303 | 2.491
1023 | 32.665 | 0.998 | 3691.224 | 2.307 | 2.495
1024 | 32.688 | 1 | 3699.068 | 2.312 | 2.5
1025 | 32.712 | 1.002 | 3704.953 | 2.316 | 2.505
1026 | 32.761 | 1.006 | 3716.721 | 2.323 | 2.515
1027 | 32.793 | 1.008 | 3722.605 | 2.327 | 2.519
1028 | 32.896 | 1.013 | 3744.179 | 2.34 | 2.534
1029 | 32.928 | 1.015 | 3750.064 | 2.344 | 2.538