## 工作表1
No. | 時間( s) | 變形( mm) | 力量( N) | 應力( N/mm^2) | 應變( %)
1 | 0 | 0 | 0 | 0 | 0
2 | 0.062 | 0 | 0 | 0 | 0
3 | 0.093 | 0 | 0 | 0 | 0
4 | 0.117 | 0 | 0 | 0 | 0
5 | 0.15 | 0 | 0 | 0 | 0
6 | 0.181 | 0 | 0 | 0 | 0
7 | 0.212 | 0 | 0 | 0 | 0
8 | 0.245 | 0 | 0 | 0 | 0
9 | 0.277 | 0 | 0 | 0 | 0
10 | 0.31 | 0 | 0 | 0 | 0
11 | 0.341 | 0 | 0 | 0 | 0
12 | 0.373 | 0 | 0 | 0 | 0
13 | 0.406 | 0 | 0 | 0 | 0
14 | 0.437 | 0 | 0 | 0 | 0
15 | 0.469 | 0 | 0 | 0 | 0
16 | 0.501 | 0 | 0 | 0 | 0
17 | 0.533 | 0 | 0 | 0 | 0
18 | 0.566 | 0 | 0 | 0 | 0
19 | 0.598 | 0 | 0 | 0 | 0
20 | 0.63 | 0 | 0 | 0 | 0
21 | 0.66 | 0 | 0 | 0 | 0
22 | 0.693 | 0 | 0 | 0 | 0
23 | 0.725 | 0 | 0 | 0 | 0
24 | 0.756 | 0 | 0 | 0 | 0
25 | 0.789 | 0 | 0 | 0 | 0
26 | 0.82 | 0 | 0 | 0 | 0
27 | 0.854 | 0 | 0 | 0 | 0
28 | 0.885 | 0 | 0 | 0 | 0
29 | 0.917 | 0 | 0 | 0 | 0
30 | 0.948 | 0 | 0 | 0 | 0
31 | 0.981 | 0 | 0 | 0 | 0
32 | 1.013 | 0 | 0 | 0 | 0
33 | 1.047 | 0 | 0 | 0 | 0
34 | 1.078 | 0 | 0 | 0 | 0
35 | 1.109 | 0 | 0 | 0 | 0
36 | 1.14 | 0 | 0 | 0 | 0
37 | 1.173 | 0 | 0 | 0 | 0
38 | 1.205 | 0 | 0 | 0 | 0
39 | 1.237 | 0 | 0 | 0 | 0
40 | 1.269 | 0 | 0 | 0 | 0
41 | 1.301 | 0 | 0 | 0 | 0
42 | 1.334 | 0 | 0 | 0 | 0
43 | 1.365 | 0 | 0 | 0 | 0
44 | 1.397 | 0 | 0 | 0 | 0
45 | 1.429 | 0 | 0 | 0 | 0
46 | 1.461 | 0 | 0 | 0 | 0
47 | 1.493 | 0 | 0 | 0 | 0
48 | 1.524 | 0 | 0 | 0 | 0
49 | 1.556 | 0 | 0 | 0 | 0
50 | 1.589 | 0 | 0 | 0 | 0
51 | 1.621 | 0 | 0 | 0 | 0
52 | 1.653 | 0 | 0 | 0 | 0
53 | 1.685 | 0 | 0 | 0 | 0
54 | 1.716 | 0 | 0 | 0 | 0
55 | 1.749 | 0 | 0 | 0 | 0
56 | 1.781 | 0 | 0 | 0 | 0
57 | 1.814 | 0 | 0 | 0 | 0
58 | 1.844 | 0 | 0 | 0 | 0
59 | 1.878 | 0 | 0 | 0 | 0
60 | 1.91 | 0 | 0 | 0 | 0
61 | 1.941 | 0 | 0 | 0 | 0
62 | 1.973 | 0 | 0 | 0 | 0
63 | 2.004 | 0 | 0 | 0 | 0
64 | 2.036 | 0 | 0 | 0 | 0
65 | 2.07 | 0 | 0 | 0 | 0
66 | 2.101 | 0 | 0 | 0 | 0
67 | 2.133 | 0 | 0 | 0 | 0
68 | 2.164 | 0 | 0 | 0 | 0
69 | 2.197 | 0 | 0 | 0 | 0
70 | 2.231 | 0 | 0 | 0 | 0
71 | 2.261 | 0 | 0 | 0 | 0
72 | 2.293 | 0 | 0 | 0 | 0
73 | 2.325 | 0 | 0 | 0 | 0
74 | 2.357 | 0 | 0 | 0 | 0
75 | 2.388 | 0 | 0 | 0 | 0
76 | 2.421 | 0 | 0 | 0 | 0
77 | 2.453 | 0 | 0 | 0 | 0
78 | 2.485 | 0 | 0 | 0 | 0
79 | 2.517 | 0 | 0 | 0 | 0
80 | 2.549 | 0 | 0 | 0 | 0
81 | 2.581 | 0 | 0 | 0 | 0
82 | 2.613 | 0 | 0 | 0 | 0
83 | 2.644 | 0 | 0 | 0 | 0
84 | 2.676 | 0 | 0 | 0 | 0
85 | 2.709 | 0 | 0 | 0 | 0
86 | 2.741 | 0 | 0 | 0 | 0
87 | 2.773 | 0 | 0 | 0 | 0
88 | 2.806 | 0 | 0 | 0 | 0
89 | 2.836 | 0 | 0 | 0 | 0
90 | 2.869 | 0 | 0 | 0 | 0
91 | 2.903 | 0 | 0 | 0 | 0
92 | 2.935 | 0 | 0 | 0 | 0
93 | 2.965 | 0 | 0 | 0 | 0
94 | 2.997 | 0 | 0 | 0 | 0
95 | 3.029 | 0 | 0 | 0 | 0
96 | 3.06 | 0 | 0 | 0 | 0
97 | 3.093 | 0 | 0 | 0 | 0
98 | 3.124 | 0 | 0 | 0 | 0
99 | 3.157 | 0 | 0 | 0 | 0
100 | 3.188 | 0 | 0 | 0 | 0
101 | 3.221 | 0 | 0 | 0 | 0
102 | 3.254 | 0 | 0 | 0 | 0
103 | 3.285 | 0 | 0 | 0 | 0
104 | 3.317 | 0 | 0 | 0 | 0
105 | 3.349 | 0 | 0 | 0 | 0
106 | 3.381 | 0 | 0 | 0 | 0
107 | 3.413 | 0 | 0 | 0 | 0
108 | 3.444 | 0 | 0 | 0 | 0
109 | 3.476 | 0 | 0 | 0 | 0
110 | 3.509 | 0 | 0 | 0 | 0
111 | 3.541 | 0 | 0 | 0 | 0
112 | 3.573 | 0 | 0 | 0 | 0
113 | 3.605 | 0 | 0 | 0 | 0
114 | 3.637 | 0 | 0 | 0 | 0
115 | 3.67 | 0 | 0 | 0 | 0
116 | 3.701 | 0 | 0 | 0 | 0
117 | 3.733 | 0 | 0 | 0 | 0
118 | 3.766 | 0 | 0 | 0 | 0
119 | 3.796 | 0 | 0 | 0 | 0
120 | 3.829 | 0 | 0 | 0 | 0
121 | 3.861 | 0 | 0 | 0 | 0
122 | 3.893 | 0 | 0 | 0 | 0
123 | 3.925 | 0 | 0 | 0 | 0
124 | 3.959 | 0 | 0 | 0 | 0
125 | 3.99 | 0 | 0 | 0 | 0
126 | 4.02 | 0 | 0 | 0 | 0
127 | 4.053 | 0 | 0 | 0 | 0
128 | 4.085 | 0 | 0 | 0 | 0
129 | 4.117 | 0 | 0 | 0 | 0
130 | 4.149 | 0 | 0 | 0 | 0
131 | 4.182 | 0 | 0 | 0 | 0
132 | 4.213 | 0 | 0 | 0 | 0
133 | 4.242 | 0 | 0 | 0 | 0
134 | 4.268 | 0 | 0 | 0 | 0
135 | 4.3 | 0 | 0 | 0 | 0
136 | 4.333 | 0 | 0 | 0 | 0
137 | 4.365 | 0 | 0 | 0 | 0
138 | 4.397 | 0 | 0 | 0 | 0
139 | 4.429 | 0 | 0 | 0 | 0
140 | 4.461 | 0 | 0 | 0 | 0
141 | 4.494 | 0 | 0 | 0 | 0
142 | 4.525 | 0 | 0 | 0 | 0
143 | 4.558 | 0 | 0 | 0 | 0
144 | 4.589 | 0 | 0 | 0 | 0
145 | 4.621 | 0 | 0 | 0 | 0
146 | 4.653 | 0 | 0 | 0 | 0
147 | 4.685 | 0 | 0 | 0 | 0
148 | 4.717 | 0 | 0 | 0 | 0
149 | 4.749 | 0 | 0 | 0 | 0
150 | 4.78 | 0 | 0 | 0 | 0
151 | 4.814 | 0 | 0 | 0 | 0
152 | 4.845 | 0 | 0 | 0 | 0
153 | 4.877 | 0 | 0 | 0 | 0
154 | 4.908 | 0 | 0 | 0 | 0
155 | 4.941 | 0 | 0 | 0 | 0
156 | 4.973 | 0 | 0 | 0 | 0
157 | 5.006 | 0 | 0 | 0 | 0
158 | 5.037 | 0 | 0 | 0 | 0
159 | 5.069 | 0 | 0 | 0 | 0
160 | 5.101 | 0 | 0 | 0 | 0
161 | 5.133 | 0 | 0 | 0 | 0
162 | 5.165 | 0 | 0 | 0 | 0
163 | 5.198 | 0 | 0 | 0 | 0
164 | 5.228 | 0 | 0 | 0 | 0
165 | 5.261 | 0 | 0 | 0 | 0
166 | 5.293 | 0 | 0 | 0 | 0
167 | 5.325 | 0 | 0 | 0 | 0
168 | 5.359 | 0 | 0 | 0 | 0
169 | 5.389 | 0 | 0 | 0 | 0
170 | 5.421 | 0 | 0 | 0 | 0
171 | 5.454 | 0 | 0 | 0 | 0
172 | 5.485 | 0 | 0 | 0 | 0
173 | 5.517 | 0 | 0 | 0 | 0
174 | 5.55 | 0 | 0 | 0 | 0
175 | 5.581 | 0 | 0 | 0 | 0
176 | 5.613 | 0 | 0 | 0 | 0
177 | 5.645 | 0 | 0 | 0 | 0
178 | 5.677 | 0 | 0 | 0 | 0
179 | 5.709 | 0 | 0 | 0 | 0
180 | 5.742 | 0 | 0 | 0 | 0
181 | 5.774 | 0 | 0 | 0 | 0
182 | 5.805 | 0 | 0 | 0 | 0
183 | 5.837 | 0 | 0 | 0 | 0
184 | 5.869 | 0 | 0 | 0 | 0
185 | 5.901 | 0 | 0 | 0 | 0
186 | 5.934 | 0 | 0 | 0 | 0
187 | 5.966 | 0 | 0 | 0 | 0
188 | 5.997 | 0 | 0 | 0 | 0
189 | 6.028 | 0 | 0 | 0 | 0
190 | 6.062 | 0 | 0 | 0 | 0
191 | 6.093 | 0 | 0 | 0 | 0
192 | 6.124 | 0 | 0 | 0 | 0
193 | 6.157 | 0 | 0 | 0 | 0
194 | 6.189 | 0 | 0 | 0 | 0
195 | 6.217 | 0 | 0 | 0 | 0
196 | 6.245 | 0 | 0 | 0 | 0
197 | 6.277 | 0 | 0 | 0 | 0
198 | 6.309 | 0 | 0 | 0 | 0
199 | 6.342 | 0 | 0 | 0 | 0
200 | 6.373 | 0 | 0 | 0 | 0
201 | 6.405 | 0 | 0 | 0 | 0
202 | 6.439 | 0 | 0 | 0 | 0
203 | 6.468 | 0 | 0 | 0 | 0
204 | 6.502 | 0 | 0 | 0 | 0
205 | 6.533 | 0 | 0 | 0 | 0
206 | 6.567 | 0 | 0 | 0 | 0
207 | 6.599 | 0 | 0 | 0 | 0
208 | 6.629 | 0 | 0 | 0 | 0
209 | 6.661 | 0 | 0 | 0 | 0
210 | 6.693 | 0 | 0 | 0 | 0
211 | 6.725 | 0 | 0 | 0 | 0
212 | 6.756 | 0 | 0 | 0 | 0
213 | 6.789 | 0 | 0 | 0 | 0
214 | 6.821 | 0 | 0 | 0 | 0
215 | 6.853 | 0 | 0 | 0 | 0
216 | 6.886 | 0 | 0 | 0 | 0
217 | 6.918 | 0 | 0 | 0 | 0
218 | 6.949 | 0 | 0 | 0 | 0
219 | 6.981 | 0 | 0 | 0 | 0
220 | 7.014 | 0 | 0 | 0 | 0
221 | 7.046 | 0 | 0 | 0 | 0
222 | 7.076 | 0 | 0 | 0 | 0
223 | 7.109 | 0 | 0 | 0 | 0
224 | 7.141 | 0 | 0 | 0 | 0
225 | 7.173 | 0 | 0 | 0 | 0
226 | 7.204 | 0 | 0 | 0 | 0
227 | 7.237 | 0 | 0 | 0 | 0
228 | 7.27 | 0 | 0 | 0 | 0
229 | 7.301 | 0 | 0 | 0 | 0
230 | 7.333 | 0 | 0 | 0 | 0
231 | 7.364 | 0 | 0 | 0 | 0
232 | 7.397 | 0 | 0 | 0 | 0
233 | 7.43 | 0 | 0 | 0 | 0
234 | 7.461 | 0 | 0 | 0 | 0
235 | 7.493 | 0 | 0 | 0 | 0
236 | 7.525 | 0 | 0 | 0 | 0
237 | 7.556 | 0 | 0 | 0 | 0
238 | 7.59 | 0 | 0 | 0 | 0
239 | 7.621 | 0 | 0 | 0 | 0
240 | 7.654 | 0 | 0 | 0 | 0
241 | 7.684 | 0 | 0 | 0 | 0
242 | 7.718 | 0 | 0 | 0 | 0
243 | 7.75 | 0 | 0 | 0 | 0
244 | 7.781 | 0 | 0 | 0 | 0
245 | 7.813 | 0 | 0 | 0 | 0
246 | 7.847 | 0 | 0 | 0 | 0
247 | 7.877 | 0 | 0 | 0 | 0
248 | 7.909 | 0 | 0 | 0 | 0
249 | 7.941 | 0 | 0 | 0 | 0
250 | 7.972 | 0 | 0 | 0 | 0
251 | 8.005 | 0 | 0 | 0 | 0
252 | 8.037 | 0 | 0 | 0 | 0
253 | 8.07 | 0 | 0 | 0 | 0
254 | 8.102 | 0 | 0 | 0 | 0
255 | 8.133 | 0 | 0 | 0 | 0
256 | 8.165 | 0 | 0 | 0 | 0
257 | 8.196 | 0 | 0 | 0 | 0
258 | 8.229 | 0 | 0 | 0 | 0
259 | 8.262 | 0 | 0 | 0 | 0
260 | 8.293 | 0 | 0 | 0 | 0
261 | 8.324 | 0 | 0 | 0 | 0
262 | 8.357 | 0 | 0 | 0 | 0
263 | 8.389 | 0 | 0 | 0 | 0
264 | 8.421 | 0 | 0 | 0 | 0
265 | 8.454 | 0 | 0 | 0 | 0
266 | 8.485 | 0 | 0 | 0 | 0
267 | 8.518 | 0 | 0 | 0 | 0
268 | 8.551 | 0 | 0 | 0 | 0
269 | 8.581 | 0 | 0 | 0 | 0
270 | 8.613 | 0 | 0 | 0 | 0
271 | 8.646 | 0 | 0 | 0 | 0
272 | 8.676 | 0 | 0 | 0 | 0
273 | 8.709 | 0 | 0 | 0 | 0
274 | 8.742 | 0 | 0 | 0 | 0
275 | 8.773 | 0 | 0 | 0 | 0
276 | 8.805 | 0 | 0 | 0 | 0
277 | 8.838 | 0 | 0 | 0 | 0
278 | 8.869 | 0 | 0 | 0 | 0
279 | 8.901 | 0 | 0 | 0 | 0
280 | 8.934 | 0 | 0 | 0 | 0
281 | 8.965 | 0 | 0 | 0 | 0
282 | 8.997 | 0 | 0 | 0 | 0
283 | 9.028 | 0 | 0 | 0 | 0
284 | 9.061 | 0 | 0 | 0 | 0
285 | 9.093 | 0 | 0 | 0 | 0
286 | 9.125 | 0 | 0 | 0 | 0
287 | 9.157 | 0 | 0 | 0 | 0
288 | 9.189 | 0 | 0 | 0 | 0
289 | 9.221 | 0 | 0 | 0 | 0
290 | 9.253 | 0 | 0 | 0 | 0
291 | 9.285 | 0 | 0 | 0 | 0
292 | 9.317 | 0 | 0 | 0 | 0
293 | 9.349 | 0 | 0 | 0 | 0
294 | 9.381 | 0 | 0 | 0 | 0
295 | 9.413 | 0 | 0 | 0 | 0
296 | 9.445 | 0 | 0 | 0 | 0
297 | 9.476 | 0 | 0 | 0 | 0
298 | 9.508 | 0 | 0 | 0 | 0
299 | 9.54 | 0 | 0 | 0 | 0
300 | 9.573 | 0 | 0 | 0 | 0
301 | 9.605 | 0 | 0 | 0 | 0
302 | 9.637 | 0 | 0 | 0 | 0
303 | 9.669 | 0 | 0 | 0 | 0
304 | 9.701 | 0 | 0 | 0 | 0
305 | 9.733 | 0 | 0 | 0 | 0
306 | 9.765 | 0 | 0 | 0 | 0
307 | 9.796 | 0 | 0 | 0 | 0
308 | 9.825 | 0 | 0 | 0 | 0
309 | 9.853 | 0 | 0 | 0 | 0
310 | 9.885 | 0 | 0 | 0 | 0
311 | 9.917 | 0 | 0 | 0 | 0
312 | 9.95 | 0 | 0 | 0 | 0
313 | 9.981 | 0 | 0 | 0 | 0
314 | 10.013 | 0 | 0 | 0 | 0
315 | 10.045 | 0 | 0 | 0 | 0
316 | 10.077 | 0 | 0 | 0 | 0
317 | 10.109 | 0 | 0 | 0 | 0
318 | 10.14 | 0 | 0 | 0 | 0
319 | 10.173 | 0 | 0 | 0 | 0
320 | 10.205 | 0 | 0 | 0 | 0
321 | 10.238 | 0 | 0 | 0 | 0
322 | 10.27 | 0 | 0 | 0 | 0
323 | 10.301 | 0 | 0 | 0 | 0
324 | 10.333 | 0 | 0 | 0 | 0
325 | 10.365 | 0 | 0 | 0 | 0
326 | 10.397 | 0 | 0 | 0 | 0
327 | 10.429 | 0 | 0 | 0 | 0
328 | 10.461 | 0 | 0 | 0 | 0
329 | 10.493 | 0 | 0 | 0 | 0
330 | 10.525 | 0 | 0 | 0 | 0
331 | 10.556 | 0 | 0 | 0 | 0
332 | 10.589 | 0 | 0 | 0 | 0
333 | 10.62 | 0 | 0 | 0 | 0
334 | 10.653 | 0 | 0 | 0 | 0
335 | 10.685 | 0 | 0 | 0 | 0
336 | 10.717 | 0 | 0 | 0 | 0
337 | 10.749 | 0 | 0 | 0 | 0
338 | 10.781 | 0 | 0 | 0 | 0
339 | 10.812 | 0 | 0 | 0 | 0
340 | 10.845 | 0 | 0 | 0 | 0
341 | 10.877 | 0 | 0 | 0 | 0
342 | 10.909 | 0 | 0 | 0 | 0
343 | 10.942 | 0 | 0 | 0 | 0
344 | 10.973 | 0 | 0 | 0 | 0
345 | 11.005 | 0 | 0 | 0 | 0
346 | 11.037 | 0 | 0 | 0 | 0
347 | 11.069 | 0 | 0 | 0 | 0
348 | 11.101 | 0 | 0 | 0 | 0
349 | 11.134 | 0 | 0 | 0 | 0
350 | 11.165 | 0 | 0 | 0 | 0
351 | 11.196 | 0 | 0 | 0 | 0
352 | 11.23 | 0 | 0 | 0 | 0
353 | 11.261 | 0 | 0 | 0 | 0
354 | 11.292 | 0 | 0 | 0 | 0
355 | 11.324 | 0 | 0 | 0 | 0
356 | 11.357 | 0 | 0 | 0 | 0
357 | 11.389 | 0 | 0 | 0 | 0
358 | 11.421 | 0 | 0 | 0 | 0
359 | 11.453 | 0 | 0 | 0 | 0
360 | 11.484 | 0 | 0 | 0 | 0
361 | 11.516 | 0 | 0 | 0 | 0
362 | 11.549 | 0 | 0 | 0 | 0
363 | 11.581 | 0 | 0 | 0 | 0
364 | 11.612 | 0 | 0 | 0 | 0
365 | 11.644 | 0 | 0 | 0 | 0
366 | 11.677 | 0 | 0 | 0 | 0
367 | 11.709 | 0 | 0 | 0 | 0
368 | 11.74 | 0 | 0 | 0 | 0
369 | 11.773 | 0 | 0 | 0 | 0
370 | 11.804 | 0 | 0 | 0 | 0
371 | 11.832 | 0 | 0 | 0 | 0
372 | 11.861 | 0 | 0 | 0 | 0
373 | 11.893 | 0 | 0 | 0 | 0
374 | 11.925 | 0 | 0 | 0 | 0
375 | 11.957 | 0 | 0 | 0 | 0
376 | 11.988 | 0 | 0 | 0 | 0
377 | 12.021 | 0 | 0 | 0 | 0
378 | 12.053 | 0 | 0 | 0 | 0
379 | 12.085 | 0 | 0 | 0 | 0
380 | 12.117 | 0 | 0 | 0 | 0
381 | 12.148 | 0 | 0 | 0 | 0
382 | 12.181 | 0 | 0 | 0 | 0
383 | 12.213 | 0 | 0 | 0 | 0
384 | 12.246 | 0 | 0 | 0 | 0
385 | 12.276 | 0 | 0 | 0 | 0
386 | 12.308 | 0 | 0 | 0 | 0
387 | 12.341 | 0 | 0 | 0 | 0
388 | 12.372 | 0 | 0 | 0 | 0
389 | 12.406 | 0 | 0 | 0 | 0
390 | 12.438 | 0 | 0 | 0 | 0
391 | 12.469 | 0 | 0 | 0 | 0
392 | 12.501 | 0 | 0 | 0 | 0
393 | 12.535 | 0 | 0 | 0 | 0
394 | 12.565 | 0 | 0 | 0 | 0
395 | 12.597 | 0 | 0 | 0 | 0
396 | 12.628 | 0 | 0 | 0 | 0
397 | 12.661 | 0 | 0 | 0 | 0
398 | 12.692 | 0 | 0 | 0 | 0
399 | 12.725 | 0 | 0 | 0 | 0
400 | 12.757 | 0 | 0 | 0 | 0
401 | 12.789 | 0 | 0 | 0 | 0
402 | 12.821 | 0 | 0 | 0 | 0
403 | 12.852 | 0 | 0 | 0 | 0
404 | 12.885 | 0 | 0 | 0 | 0
405 | 12.917 | 0 | 0 | 0 | 0
406 | 12.95 | 0 | 0 | 0 | 0
407 | 12.981 | 0 | 0 | 0 | 0
408 | 13.013 | 0 | 0 | 0 | 0
409 | 13.045 | 0 | 0 | 0 | 0
410 | 13.077 | 0 | 0 | 0 | 0
411 | 13.109 | 0 | 0 | 0 | 0
412 | 13.142 | 0 | 0 | 0 | 0
413 | 13.173 | 0 | 0 | 0 | 0
414 | 13.205 | 0 | 0 | 0 | 0
415 | 13.237 | 0 | 0 | 0 | 0
416 | 13.269 | 0 | 0 | 0 | 0
417 | 13.301 | 0 | 0 | 0 | 0
418 | 13.334 | 0 | 0 | 0 | 0
419 | 13.365 | 0 | 0 | 0 | 0
420 | 13.398 | 0 | 0 | 0 | 0
421 | 13.429 | 0 | 0 | 0 | 0
422 | 13.461 | 0 | 0 | 0 | 0
423 | 13.494 | 0 | 0 | 0 | 0
424 | 13.524 | 0 | 0 | 0 | 0
425 | 13.558 | 0 | 0 | 0 | 0
426 | 13.589 | 0 | 0 | 0 | 0
427 | 13.62 | 0 | 0 | 0 | 0
428 | 13.653 | 0 | 0 | 0 | 0
429 | 13.685 | 0 | 0 | 0 | 0
430 | 13.718 | 0 | 0 | 0 | 0
431 | 13.749 | 0 | 0 | 0 | 0
432 | 13.781 | 0 | 0 | 0 | 0
433 | 13.813 | 0 | 0 | 0 | 0
434 | 13.845 | 0 | 0 | 0 | 0
435 | 13.876 | 0 | 0 | 0 | 0
436 | 13.909 | 0 | 0 | 0 | 0
437 | 13.941 | 0 | 0 | 0 | 0
438 | 13.973 | 0 | 0 | 0 | 0
439 | 14.005 | 0 | 0 | 0 | 0
440 | 14.037 | 0 | 0 | 0 | 0
441 | 14.069 | 0 | 0 | 0 | 0
442 | 14.101 | 0 | 0 | 0 | 0
443 | 14.133 | 0 | 0 | 0 | 0
444 | 14.165 | 0 | 0 | 0 | 0
445 | 14.197 | 0 | 0 | 0 | 0
446 | 14.229 | 0 | 0 | 0 | 0
447 | 14.262 | 0 | 0 | 0 | 0
448 | 14.294 | 0 | 0 | 0 | 0
449 | 14.324 | 0 | 0 | 0 | 0
450 | 14.357 | 0 | 0 | 0 | 0
451 | 14.389 | 0 | 0 | 0 | 0
452 | 14.421 | 0 | 0 | 0 | 0
453 | 14.452 | 0 | 0 | 0 | 0
454 | 14.484 | 0 | 0 | 0 | 0
455 | 14.517 | 0 | 0 | 0 | 0
456 | 14.55 | 0 | 0 | 0 | 0
457 | 14.58 | 0 | 0 | 0 | 0
458 | 14.613 | 0 | 0 | 0 | 0
459 | 14.645 | 0 | 0 | 0 | 0
460 | 14.676 | 0 | 0 | 0 | 0
461 | 14.71 | 0 | 0 | 0 | 0
462 | 14.742 | 0 | 0 | 0 | 0
463 | 14.772 | 0 | 0 | 0 | 0
464 | 14.805 | 0 | 0 | 0 | 0
465 | 14.837 | 0 | 0 | 0 | 0
466 | 14.869 | 0 | 0 | 0 | 0
467 | 14.901 | 0 | 0 | 0 | 0
468 | 14.933 | 0 | 0 | 0 | 0
469 | 14.964 | 0 | 0 | 0 | 0
470 | 14.997 | 0 | 0 | 0 | 0
471 | 15.029 | 0 | 0 | 0 | 0
472 | 15.061 | 0 | 0 | 0 | 0
473 | 15.093 | 0 | 0 | 0 | 0
474 | 15.125 | 0 | 0 | 0 | 0
475 | 15.157 | 0 | 0 | 0 | 0
476 | 15.189 | 0 | 0 | 0 | 0
477 | 15.223 | 0 | 0 | 0 | 0
478 | 15.253 | 0 | 0 | 0 | 0
479 | 15.285 | 0 | 0 | 0 | 0
480 | 15.317 | 0 | 0 | 0 | 0
481 | 15.349 | 0 | 0 | 0 | 0
482 | 15.38 | 0 | 0 | 0 | 0
483 | 15.413 | 0 | 0 | 0 | 0
484 | 15.444 | 0 | 0 | 0 | 0
485 | 15.477 | 0 | 0 | 0 | 0
486 | 15.51 | 0 | 0 | 0 | 0
487 | 15.541 | 0 | 0 | 0 | 0
488 | 15.573 | 0 | 1.962 | 0.001 | 0
489 | 15.605 | 0 | 1.961 | 0.001 | 0
490 | 15.637 | 0 | 3.923 | 0.002 | 0
491 | 15.669 | 0 | 3.923 | 0.002 | 0
492 | 15.701 | 0 | 3.923 | 0.002 | 0
493 | 15.733 | 0 | 3.923 | 0.002 | 0
494 | 15.765 | 0 | 3.923 | 0.002 | 0
495 | 15.797 | 0 | 3.923 | 0.002 | 0
496 | 15.829 | 0 | 5.885 | 0.004 | 0
497 | 15.861 | 0 | 5.884 | 0.004 | 0
498 | 15.893 | 0 | 5.884 | 0.004 | 0
499 | 15.924 | 0 | 5.884 | 0.004 | 0
500 | 15.957 | 0 | 7.846 | 0.005 | 0
501 | 15.991 | 0 | 7.845 | 0.005 | 0
502 | 16.021 | 0 | 7.845 | 0.005 | 0
503 | 16.053 | 0 | 9.807 | 0.006 | 0
504 | 16.085 | 0 | 9.807 | 0.006 | 0
505 | 16.118 | 0 | 9.807 | 0.006 | 0
506 | 16.149 | 0 | 9.807 | 0.006 | 0
507 | 16.18 | 0 | 11.769 | 0.007 | 0
508 | 16.214 | 0 | 11.768 | 0.007 | 0
509 | 16.246 | 0 | 11.768 | 0.007 | 0
510 | 16.277 | 0 | 13.73 | 0.009 | 0
511 | 16.309 | 0 | 13.729 | 0.009 | 0
512 | 16.34 | 0 | 13.729 | 0.009 | 0
513 | 16.373 | 0 | 15.691 | 0.01 | 0
514 | 16.405 | 0 | 15.691 | 0.01 | 0
515 | 16.437 | 0 | 15.691 | 0.01 | 0
516 | 16.469 | 0 | 17.653 | 0.011 | 0
517 | 16.501 | 0 | 17.652 | 0.011 | 0
518 | 16.533 | 0 | 17.652 | 0.011 | 0
519 | 16.565 | 0 | 19.614 | 0.012 | 0
520 | 16.598 | 0 | 19.613 | 0.012 | 0
521 | 16.629 | 0 | 21.575 | 0.013 | 0
522 | 16.662 | 0 | 21.575 | 0.013 | 0
523 | 16.693 | 0 | 21.575 | 0.013 | 0
524 | 16.724 | 0 | 23.537 | 0.015 | 0
525 | 16.758 | 0 | 23.536 | 0.015 | 0
526 | 16.789 | 0 | 25.498 | 0.016 | 0
527 | 16.821 | 0 | 25.497 | 0.016 | 0
528 | 16.853 | 0 | 27.459 | 0.017 | 0
529 | 16.885 | 0 | 27.459 | 0.017 | 0
530 | 16.917 | 0 | 29.42 | 0.018 | 0
531 | 16.949 | 0 | 29.42 | 0.018 | 0
532 | 16.981 | 0 | 31.381 | 0.02 | 0
533 | 17.013 | 0 | 31.381 | 0.02 | 0
534 | 17.044 | 0 | 33.343 | 0.021 | 0
535 | 17.07 | 0 | 33.343 | 0.021 | 0
536 | 17.101 | 0 | 35.304 | 0.022 | 0
537 | 17.134 | 0 | 35.304 | 0.022 | 0
538 | 17.167 | 0 | 37.266 | 0.023 | 0
539 | 17.198 | 0 | 39.227 | 0.025 | 0
540 | 17.228 | 0 | 39.227 | 0.025 | 0
541 | 17.26 | 0 | 41.189 | 0.026 | 0
542 | 17.293 | 0 | 43.15 | 0.027 | 0
543 | 17.325 | 0 | 43.149 | 0.027 | 0
544 | 17.357 | 0 | 45.111 | 0.028 | 0
545 | 17.389 | 0 | 47.072 | 0.029 | 0
546 | 17.421 | 0 | 49.034 | 0.031 | 0
547 | 17.452 | 0 | 50.995 | 0.032 | 0
548 | 17.478 | 0 | 52.956 | 0.033 | 0
549 | 17.51 | 0 | 54.918 | 0.034 | 0
550 | 17.541 | 0 | 56.879 | 0.036 | 0
551 | 17.573 | 0 | 58.84 | 0.037 | 0
552 | 17.598 | 0 | 60.802 | 0.038 | 0
553 | 17.629 | 0 | 62.763 | 0.039 | 0
554 | 17.66 | 0 | 64.724 | 0.04 | 0
555 | 17.693 | 0 | 66.685 | 0.042 | 0
556 | 17.725 | 0 | 68.647 | 0.043 | 0
557 | 17.75 | 0 | 70.608 | 0.044 | 0
558 | 17.781 | 0 | 74.531 | 0.047 | 0
559 | 17.813 | 0 | 76.492 | 0.048 | 0
560 | 17.844 | 0 | 78.454 | 0.049 | 0
561 | 17.869 | 0 | 82.377 | 0.051 | 0
562 | 17.9 | 0 | 84.338 | 0.053 | 0
563 | 17.933 | 0 | 86.299 | 0.054 | 0
564 | 17.965 | 0 | 88.26 | 0.055 | 0
565 | 17.998 | 0 | 92.183 | 0.058 | 0
566 | 18.029 | 0.002 | 94.144 | 0.059 | 0.005
567 | 18.061 | 0.004 | 98.067 | 0.061 | 0.01
568 | 18.093 | 0.006 | 100.028 | 0.063 | 0.014
569 | 18.125 | 0.009 | 103.951 | 0.065 | 0.022
570 | 18.157 | 0.01 | 105.912 | 0.066 | 0.024
571 | 18.181 | 0.011 | 109.835 | 0.069 | 0.029
572 | 18.213 | 0.013 | 111.797 | 0.07 | 0.033
573 | 18.245 | 0.017 | 115.719 | 0.072 | 0.043
574 | 18.277 | 0.019 | 117.68 | 0.074 | 0.048
575 | 18.301 | 0.021 | 121.603 | 0.076 | 0.052
576 | 18.325 | 0.021 | 125.526 | 0.078 | 0.052
577 | 18.357 | 0.023 | 127.487 | 0.08 | 0.057
578 | 18.387 | 0.027 | 131.409 | 0.082 | 0.067
579 | 18.413 | 0.027 | 133.371 | 0.083 | 0.067
580 | 18.437 | 0.029 | 137.293 | 0.086 | 0.072
581 | 18.462 | 0.031 | 141.216 | 0.088 | 0.076
582 | 18.493 | 0.032 | 143.177 | 0.089 | 0.081
583 | 18.525 | 0.036 | 147.1 | 0.092 | 0.091
584 | 18.549 | 0.038 | 151.023 | 0.094 | 0.095
585 | 18.575 | 0.038 | 152.984 | 0.096 | 0.095
586 | 18.605 | 0.04 | 156.907 | 0.098 | 0.1
587 | 18.629 | 0.042 | 160.829 | 0.101 | 0.105
588 | 18.676 | 0.046 | 166.713 | 0.104 | 0.115
589 | 18.7 | 0.048 | 168.675 | 0.105 | 0.119
590 | 18.725 | 0.049 | 172.598 | 0.108 | 0.122
591 | 18.757 | 0.05 | 176.52 | 0.11 | 0.124
592 | 18.786 | 0.052 | 180.443 | 0.113 | 0.129
593 | 18.813 | 0.055 | 184.365 | 0.115 | 0.138
594 | 18.836 | 0.055 | 186.327 | 0.116 | 0.138
595 | 18.861 | 0.057 | 190.25 | 0.119 | 0.143
596 | 18.885 | 0.059 | 194.172 | 0.121 | 0.148
597 | 18.917 | 0.061 | 198.095 | 0.124 | 0.153
598 | 18.942 | 0.063 | 202.018 | 0.126 | 0.157
599 | 18.973 | 0.065 | 205.94 | 0.129 | 0.162
600 | 19.005 | 0.067 | 207.902 | 0.13 | 0.167
601 | 19.029 | 0.069 | 211.824 | 0.132 | 0.172
602 | 19.061 | 0.071 | 217.708 | 0.136 | 0.177
603 | 19.093 | 0.073 | 221.631 | 0.139 | 0.181
604 | 19.126 | 0.075 | 225.553 | 0.141 | 0.188
605 | 19.157 | 0.076 | 229.476 | 0.143 | 0.191
606 | 19.186 | 0.08 | 233.399 | 0.146 | 0.2
607 | 19.212 | 0.08 | 239.282 | 0.15 | 0.2
608 | 19.245 | 0.084 | 243.205 | 0.152 | 0.21
609 | 19.277 | 0.086 | 247.128 | 0.154 | 0.215
610 | 19.309 | 0.088 | 251.051 | 0.157 | 0.219
611 | 19.333 | 0.09 | 256.934 | 0.161 | 0.224
612 | 19.365 | 0.092 | 260.858 | 0.163 | 0.229
613 | 19.397 | 0.094 | 264.78 | 0.165 | 0.234
614 | 19.429 | 0.095 | 270.664 | 0.169 | 0.239
615 | 19.461 | 0.098 | 274.586 | 0.172 | 0.246
616 | 19.493 | 0.099 | 280.471 | 0.175 | 0.248
617 | 19.525 | 0.103 | 284.394 | 0.178 | 0.258
618 | 19.557 | 0.105 | 290.277 | 0.181 | 0.262
619 | 19.589 | 0.107 | 294.2 | 0.184 | 0.267
620 | 19.621 | 0.109 | 300.084 | 0.188 | 0.272
621 | 19.653 | 0.111 | 304.007 | 0.19 | 0.277
622 | 19.685 | 0.113 | 309.891 | 0.194 | 0.282
623 | 19.717 | 0.115 | 313.814 | 0.196 | 0.286
624 | 19.749 | 0.116 | 319.698 | 0.2 | 0.291
625 | 19.781 | 0.12 | 323.62 | 0.202 | 0.301
626 | 19.813 | 0.122 | 329.504 | 0.206 | 0.305
627 | 19.845 | 0.122 | 333.427 | 0.208 | 0.305
628 | 19.874 | 0.126 | 339.311 | 0.212 | 0.315
629 | 19.926 | 0.128 | 347.156 | 0.217 | 0.32
630 | 19.957 | 0.13 | 351.079 | 0.219 | 0.324
631 | 19.989 | 0.133 | 355.001 | 0.222 | 0.332
632 | 20.021 | 0.136 | 360.885 | 0.226 | 0.339
633 | 20.052 | 0.137 | 366.769 | 0.229 | 0.344
634 | 20.085 | 0.139 | 372.653 | 0.233 | 0.348
635 | 20.114 | 0.141 | 378.537 | 0.237 | 0.353
636 | 20.141 | 0.143 | 382.46 | 0.239 | 0.358
637 | 20.174 | 0.147 | 388.344 | 0.243 | 0.367
638 | 20.205 | 0.149 | 394.228 | 0.246 | 0.372
639 | 20.236 | 0.149 | 400.112 | 0.25 | 0.372
640 | 20.269 | 0.152 | 404.034 | 0.253 | 0.379
641 | 20.301 | 0.153 | 409.919 | 0.256 | 0.382
642 | 20.333 | 0.157 | 415.803 | 0.26 | 0.391
643 | 20.356 | 0.158 | 419.725 | 0.262 | 0.396
644 | 20.389 | 0.16 | 425.609 | 0.266 | 0.401
645 | 20.421 | 0.162 | 431.493 | 0.27 | 0.406
646 | 20.454 | 0.164 | 437.377 | 0.273 | 0.41
647 | 20.484 | 0.166 | 441.3 | 0.276 | 0.415
648 | 20.517 | 0.168 | 447.184 | 0.279 | 0.42
649 | 20.549 | 0.171 | 453.068 | 0.283 | 0.427
650 | 20.581 | 0.172 | 458.952 | 0.287 | 0.429
651 | 20.612 | 0.176 | 464.836 | 0.291 | 0.439
652 | 20.642 | 0.177 | 470.72 | 0.294 | 0.444
653 | 20.717 | 0.181 | 484.449 | 0.303 | 0.453
654 | 20.741 | 0.183 | 488.371 | 0.305 | 0.458
655 | 20.774 | 0.185 | 494.256 | 0.309 | 0.463
656 | 20.805 | 0.187 | 500.14 | 0.313 | 0.468
657 | 20.838 | 0.189 | 506.024 | 0.316 | 0.472
658 | 20.869 | 0.191 | 511.908 | 0.32 | 0.477
659 | 20.901 | 0.195 | 517.791 | 0.324 | 0.487
660 | 20.933 | 0.197 | 523.676 | 0.327 | 0.491
661 | 20.957 | 0.198 | 529.56 | 0.331 | 0.496
662 | 20.988 | 0.2 | 535.444 | 0.335 | 0.501
663 | 21.017 | 0.202 | 541.328 | 0.338 | 0.506
664 | 21.046 | 0.204 | 547.212 | 0.342 | 0.511
665 | 21.077 | 0.206 | 553.095 | 0.346 | 0.515
666 | 21.109 | 0.208 | 558.979 | 0.349 | 0.52
667 | 21.141 | 0.21 | 564.864 | 0.353 | 0.525
668 | 21.173 | 0.212 | 570.747 | 0.357 | 0.53
669 | 21.202 | 0.216 | 576.632 | 0.36 | 0.539
670 | 21.229 | 0.218 | 584.476 | 0.365 | 0.544
671 | 21.253 | 0.218 | 590.361 | 0.369 | 0.544
672 | 21.277 | 0.218 | 594.283 | 0.371 | 0.544
673 | 21.301 | 0.219 | 600.168 | 0.375 | 0.549
674 | 21.325 | 0.221 | 604.09 | 0.378 | 0.553
675 | 21.357 | 0.225 | 608.013 | 0.38 | 0.563
676 | 21.405 | 0.227 | 617.82 | 0.386 | 0.568
677 | 21.437 | 0.229 | 623.703 | 0.39 | 0.573
678 | 21.469 | 0.233 | 631.548 | 0.395 | 0.582
679 | 21.501 | 0.235 | 637.432 | 0.398 | 0.587
680 | 21.53 | 0.237 | 643.317 | 0.402 | 0.592
681 | 21.558 | 0.239 | 649.201 | 0.406 | 0.596
682 | 21.589 | 0.24 | 657.046 | 0.411 | 0.601
683 | 21.612 | 0.242 | 662.93 | 0.414 | 0.606
684 | 21.637 | 0.244 | 668.814 | 0.418 | 0.611
685 | 21.669 | 0.246 | 674.698 | 0.422 | 0.616
686 | 21.702 | 0.248 | 680.582 | 0.425 | 0.62
687 | 21.757 | 0.252 | 690.389 | 0.431 | 0.63
688 | 21.781 | 0.252 | 696.273 | 0.435 | 0.63
689 | 21.805 | 0.254 | 702.157 | 0.439 | 0.635
690 | 21.853 | 0.258 | 713.925 | 0.446 | 0.644
691 | 21.876 | 0.26 | 719.808 | 0.45 | 0.649
692 | 21.901 | 0.261 | 725.692 | 0.454 | 0.654
693 | 21.925 | 0.263 | 731.576 | 0.457 | 0.658
694 | 21.957 | 0.265 | 737.46 | 0.461 | 0.663
695 | 21.989 | 0.267 | 743.345 | 0.465 | 0.668
696 | 22.014 | 0.269 | 749.229 | 0.468 | 0.673
697 | 22.045 | 0.271 | 757.074 | 0.473 | 0.678
698 | 22.077 | 0.273 | 762.958 | 0.477 | 0.682
699 | 22.108 | 0.275 | 770.803 | 0.482 | 0.687
700 | 22.133 | 0.277 | 776.687 | 0.485 | 0.692
701 | 22.157 | 0.279 | 784.533 | 0.49 | 0.697
702 | 22.189 | 0.281 | 790.416 | 0.494 | 0.701
703 | 22.213 | 0.282 | 796.301 | 0.498 | 0.706
704 | 22.261 | 0.284 | 806.107 | 0.504 | 0.711
705 | 22.318 | 0.288 | 817.875 | 0.511 | 0.72
706 | 22.349 | 0.29 | 823.759 | 0.515 | 0.725
707 | 22.381 | 0.294 | 831.604 | 0.52 | 0.735
708 | 22.413 | 0.296 | 839.449 | 0.525 | 0.74
709 | 22.438 | 0.298 | 847.295 | 0.53 | 0.744
710 | 22.47 | 0.3 | 855.14 | 0.534 | 0.749
711 | 22.5 | 0.302 | 862.985 | 0.539 | 0.754
712 | 22.525 | 0.303 | 870.831 | 0.544 | 0.759
713 | 22.556 | 0.305 | 876.715 | 0.548 | 0.763
714 | 22.58 | 0.305 | 884.561 | 0.553 | 0.763
715 | 22.606 | 0.307 | 890.444 | 0.557 | 0.768
716 | 22.636 | 0.311 | 896.329 | 0.56 | 0.778
717 | 22.67 | 0.313 | 904.174 | 0.565 | 0.783
718 | 22.701 | 0.315 | 910.057 | 0.569 | 0.787
719 | 22.733 | 0.317 | 917.903 | 0.574 | 0.792
720 | 22.765 | 0.319 | 925.748 | 0.579 | 0.797
721 | 22.797 | 0.321 | 933.594 | 0.583 | 0.802
722 | 22.829 | 0.323 | 939.478 | 0.587 | 0.806
723 | 22.861 | 0.326 | 947.323 | 0.592 | 0.816
724 | 22.893 | 0.328 | 955.169 | 0.597 | 0.821
725 | 22.925 | 0.33 | 963.013 | 0.602 | 0.825
726 | 22.957 | 0.332 | 970.859 | 0.607 | 0.83
727 | 22.989 | 0.334 | 978.704 | 0.612 | 0.835
728 | 23.021 | 0.336 | 986.549 | 0.617 | 0.84
729 | 23.053 | 0.338 | 994.394 | 0.621 | 0.845
730 | 23.085 | 0.34 | 1002.24 | 0.626 | 0.849
731 | 23.117 | 0.342 | 1010.085 | 0.631 | 0.854
732 | 23.14 | 0.344 | 1017.93 | 0.636 | 0.859
733 | 23.165 | 0.345 | 1023.815 | 0.64 | 0.864
734 | 23.198 | 0.347 | 1031.66 | 0.645 | 0.868
735 | 23.228 | 0.349 | 1037.544 | 0.648 | 0.873
736 | 23.254 | 0.351 | 1045.389 | 0.653 | 0.878
737 | 23.284 | 0.354 | 1051.273 | 0.657 | 0.885
738 | 23.318 | 0.357 | 1059.119 | 0.662 | 0.892
739 | 23.348 | 0.359 | 1066.964 | 0.667 | 0.897
740 | 23.38 | 0.361 | 1074.809 | 0.672 | 0.902
741 | 23.405 | 0.361 | 1082.655 | 0.677 | 0.902
742 | 23.429 | 0.363 | 1088.539 | 0.68 | 0.907
743 | 23.454 | 0.365 | 1096.384 | 0.685 | 0.911
744 | 23.484 | 0.366 | 1102.268 | 0.689 | 0.916
745 | 23.509 | 0.368 | 1110.113 | 0.694 | 0.921
746 | 23.541 | 0.37 | 1115.997 | 0.697 | 0.926
747 | 23.565 | 0.372 | 1123.842 | 0.702 | 0.93
748 | 23.597 | 0.374 | 1131.688 | 0.707 | 0.935
749 | 23.621 | 0.376 | 1137.572 | 0.711 | 0.94
750 | 23.653 | 0.378 | 1145.417 | 0.716 | 0.945
751 | 23.684 | 0.381 | 1151.301 | 0.72 | 0.952
752 | 23.718 | 0.382 | 1159.146 | 0.724 | 0.954
753 | 23.748 | 0.384 | 1166.992 | 0.729 | 0.959
754 | 23.773 | 0.386 | 1174.837 | 0.734 | 0.964
755 | 23.797 | 0.387 | 1180.721 | 0.738 | 0.969
756 | 23.829 | 0.391 | 1188.567 | 0.743 | 0.978
757 | 23.854 | 0.392 | 1196.412 | 0.748 | 0.981
758 | 23.885 | 0.393 | 1202.296 | 0.751 | 0.983
759 | 23.914 | 0.395 | 1210.141 | 0.756 | 0.988
760 | 23.941 | 0.397 | 1216.025 | 0.76 | 0.992
761 | 23.965 | 0.399 | 1223.871 | 0.765 | 0.997
762 | 24.013 | 0.403 | 1235.639 | 0.772 | 1.007
763 | 24.037 | 0.405 | 1243.484 | 0.777 | 1.012
764 | 24.061 | 0.405 | 1249.368 | 0.781 | 1.012
765 | 24.085 | 0.407 | 1255.252 | 0.785 | 1.016
766 | 24.109 | 0.409 | 1263.097 | 0.789 | 1.023
767 | 24.141 | 0.411 | 1268.981 | 0.793 | 1.028
768 | 24.173 | 0.412 | 1276.827 | 0.798 | 1.031
769 | 24.197 | 0.414 | 1282.71 | 0.802 | 1.035
770 | 24.229 | 0.418 | 1290.556 | 0.807 | 1.045
771 | 24.253 | 0.419 | 1298.4 | 0.812 | 1.047
772 | 24.285 | 0.422 | 1306.246 | 0.816 | 1.055
773 | 24.309 | 0.422 | 1314.091 | 0.821 | 1.055
774 | 24.341 | 0.425 | 1321.937 | 0.826 | 1.062
775 | 24.373 | 0.428 | 1327.821 | 0.83 | 1.069
776 | 24.402 | 0.429 | 1335.667 | 0.835 | 1.074
777 | 24.429 | 0.43 | 1343.511 | 0.84 | 1.076
778 | 24.461 | 0.433 | 1351.357 | 0.845 | 1.083
779 | 24.494 | 0.435 | 1359.202 | 0.85 | 1.088
780 | 24.525 | 0.437 | 1367.047 | 0.854 | 1.093
781 | 24.558 | 0.439 | 1374.892 | 0.859 | 1.097
782 | 24.588 | 0.441 | 1382.738 | 0.864 | 1.102
783 | 24.617 | 0.443 | 1390.584 | 0.869 | 1.107
784 | 24.646 | 0.445 | 1398.428 | 0.874 | 1.112
785 | 24.676 | 0.447 | 1406.274 | 0.879 | 1.117
786 | 24.701 | 0.449 | 1414.12 | 0.884 | 1.121
787 | 24.733 | 0.45 | 1421.965 | 0.889 | 1.126
788 | 24.764 | 0.452 | 1429.811 | 0.894 | 1.131
789 | 24.789 | 0.454 | 1439.617 | 0.9 | 1.136
790 | 24.821 | 0.456 | 1445.5 | 0.903 | 1.14
791 | 24.85 | 0.458 | 1453.346 | 0.908 | 1.145
792 | 24.877 | 0.46 | 1461.192 | 0.913 | 1.15
793 | 24.901 | 0.462 | 1469.037 | 0.918 | 1.155
794 | 24.933 | 0.465 | 1476.882 | 0.923 | 1.162
795 | 24.965 | 0.466 | 1484.727 | 0.928 | 1.164
796 | 24.996 | 0.468 | 1492.573 | 0.933 | 1.169
797 | 25.029 | 0.471 | 1502.379 | 0.939 | 1.179
798 | 25.061 | 0.473 | 1510.225 | 0.944 | 1.183
799 | 25.093 | 0.475 | 1518.07 | 0.949 | 1.188
800 | 25.125 | 0.477 | 1527.876 | 0.955 | 1.193
801 | 25.156 | 0.479 | 1535.722 | 0.96 | 1.198
802 | 25.185 | 0.481 | 1543.568 | 0.965 | 1.202
803 | 25.213 | 0.483 | 1553.374 | 0.971 | 1.207
804 | 25.245 | 0.485 | 1561.219 | 0.976 | 1.212
805 | 25.277 | 0.487 | 1569.064 | 0.981 | 1.217
806 | 25.309 | 0.491 | 1576.91 | 0.986 | 1.226
807 | 25.341 | 0.492 | 1586.717 | 0.992 | 1.231
808 | 25.373 | 0.494 | 1596.523 | 0.998 | 1.236
809 | 25.405 | 0.495 | 1604.369 | 1.003 | 1.238
810 | 25.437 | 0.498 | 1614.175 | 1.009 | 1.245
811 | 25.46 | 0.5 | 1622.02 | 1.014 | 1.25
812 | 25.486 | 0.502 | 1629.866 | 1.019 | 1.255
813 | 25.517 | 0.504 | 1637.711 | 1.024 | 1.26
814 | 25.549 | 0.506 | 1645.556 | 1.028 | 1.264
815 | 25.581 | 0.508 | 1653.402 | 1.033 | 1.269
816 | 25.613 | 0.51 | 1661.247 | 1.038 | 1.274
817 | 25.645 | 0.512 | 1669.092 | 1.043 | 1.279
818 | 25.701 | 0.515 | 1684.783 | 1.053 | 1.288
819 | 25.725 | 0.517 | 1692.628 | 1.058 | 1.293
820 | 25.757 | 0.519 | 1700.473 | 1.063 | 1.298
821 | 25.818 | 0.523 | 1714.203 | 1.071 | 1.307
822 | 25.845 | 0.525 | 1722.048 | 1.076 | 1.312
823 | 25.877 | 0.527 | 1731.855 | 1.082 | 1.317
824 | 25.901 | 0.529 | 1739.7 | 1.087 | 1.322
825 | 25.933 | 0.531 | 1749.507 | 1.093 | 1.329
826 | 25.965 | 0.532 | 1757.352 | 1.098 | 1.331
827 | 25.997 | 0.534 | 1767.159 | 1.104 | 1.336
828 | 26.026 | 0.536 | 1775.004 | 1.109 | 1.341
829 | 26.054 | 0.538 | 1782.849 | 1.114 | 1.346
830 | 26.085 | 0.541 | 1790.695 | 1.119 | 1.353
831 | 26.118 | 0.544 | 1798.54 | 1.124 | 1.36
832 | 26.149 | 0.546 | 1806.386 | 1.129 | 1.365
833 | 26.181 | 0.548 | 1814.23 | 1.134 | 1.369
834 | 26.212 | 0.55 | 1824.038 | 1.14 | 1.374
835 | 26.269 | 0.553 | 1839.728 | 1.15 | 1.384
836 | 26.301 | 0.555 | 1847.574 | 1.155 | 1.389
837 | 26.332 | 0.557 | 1855.418 | 1.16 | 1.393
838 | 26.365 | 0.56 | 1863.264 | 1.165 | 1.401
839 | 26.397 | 0.563 | 1875.032 | 1.172 | 1.408
840 | 26.453 | 0.565 | 1890.723 | 1.182 | 1.412
841 | 26.485 | 0.569 | 1898.568 | 1.187 | 1.422
842 | 26.516 | 0.571 | 1906.413 | 1.192 | 1.427
843 | 26.541 | 0.573 | 1914.259 | 1.196 | 1.431
844 | 26.572 | 0.573 | 1924.065 | 1.203 | 1.431
845 | 26.605 | 0.574 | 1931.911 | 1.207 | 1.436
846 | 26.637 | 0.579 | 1939.756 | 1.212 | 1.448
847 | 26.668 | 0.582 | 1949.563 | 1.218 | 1.455
848 | 26.693 | 0.582 | 1957.408 | 1.223 | 1.455
849 | 26.726 | 0.584 | 1967.214 | 1.23 | 1.46
850 | 26.758 | 0.586 | 1975.06 | 1.234 | 1.465
851 | 26.789 | 0.588 | 1982.905 | 1.239 | 1.47
852 | 26.821 | 0.592 | 1992.712 | 1.245 | 1.479
853 | 26.849 | 0.594 | 2000.557 | 1.25 | 1.484
854 | 26.877 | 0.594 | 2008.402 | 1.255 | 1.484
855 | 26.901 | 0.595 | 2016.248 | 1.26 | 1.489
856 | 26.925 | 0.597 | 2024.093 | 1.265 | 1.493
857 | 26.957 | 0.599 | 2031.938 | 1.27 | 1.498
858 | 26.98 | 0.601 | 2037.822 | 1.274 | 1.503
859 | 27.028 | 0.603 | 2051.552 | 1.282 | 1.508
860 | 27.053 | 0.605 | 2057.436 | 1.286 | 1.513
861 | 27.077 | 0.607 | 2063.319 | 1.29 | 1.517
862 | 27.101 | 0.609 | 2071.165 | 1.294 | 1.522
863 | 27.125 | 0.611 | 2079.011 | 1.299 | 1.527
864 | 27.158 | 0.613 | 2086.856 | 1.304 | 1.532
865 | 27.213 | 0.616 | 2100.585 | 1.313 | 1.541
866 | 27.237 | 0.618 | 2106.469 | 1.317 | 1.546
867 | 27.261 | 0.62 | 2114.314 | 1.321 | 1.551
868 | 27.285 | 0.622 | 2120.198 | 1.325 | 1.556
869 | 27.317 | 0.624 | 2130.004 | 1.331 | 1.56
870 | 27.342 | 0.626 | 2137.85 | 1.336 | 1.565
871 | 27.373 | 0.628 | 2145.695 | 1.341 | 1.57
872 | 27.404 | 0.63 | 2151.579 | 1.345 | 1.575
873 | 27.437 | 0.632 | 2161.386 | 1.351 | 1.579
874 | 27.461 | 0.634 | 2169.231 | 1.356 | 1.584
875 | 27.492 | 0.636 | 2177.077 | 1.361 | 1.589
876 | 27.524 | 0.637 | 2184.922 | 1.366 | 1.594
877 | 27.557 | 0.639 | 2194.729 | 1.372 | 1.598
878 | 27.581 | 0.642 | 2202.574 | 1.377 | 1.606
879 | 27.613 | 0.643 | 2212.381 | 1.383 | 1.608
880 | 27.637 | 0.645 | 2220.226 | 1.388 | 1.613
881 | 27.669 | 0.647 | 2228.071 | 1.393 | 1.618
882 | 27.7 | 0.649 | 2235.917 | 1.397 | 1.622
883 | 27.724 | 0.651 | 2241.8 | 1.401 | 1.627
884 | 27.757 | 0.653 | 2249.646 | 1.406 | 1.632
885 | 27.788 | 0.655 | 2259.453 | 1.412 | 1.637
886 | 27.813 | 0.657 | 2267.298 | 1.417 | 1.644
887 | 27.845 | 0.658 | 2275.143 | 1.422 | 1.646
888 | 27.876 | 0.66 | 2284.95 | 1.428 | 1.651
889 | 27.909 | 0.662 | 2292.796 | 1.433 | 1.656
890 | 27.989 | 0.668 | 2310.448 | 1.444 | 1.67
891 | 28.021 | 0.67 | 2318.292 | 1.449 | 1.675
892 | 28.053 | 0.674 | 2326.138 | 1.454 | 1.684
893 | 28.076 | 0.674 | 2335.945 | 1.46 | 1.684
894 | 28.103 | 0.676 | 2347.713 | 1.467 | 1.689
895 | 28.133 | 0.678 | 2355.557 | 1.472 | 1.694
896 | 28.157 | 0.679 | 2363.403 | 1.477 | 1.699
897 | 28.181 | 0.681 | 2371.249 | 1.482 | 1.703
898 | 28.205 | 0.683 | 2377.132 | 1.486 | 1.708
899 | 28.237 | 0.685 | 2384.978 | 1.491 | 1.713
900 | 28.261 | 0.687 | 2392.823 | 1.496 | 1.718
901 | 28.293 | 0.689 | 2400.669 | 1.5 | 1.723
902 | 28.322 | 0.691 | 2408.513 | 1.505 | 1.727
903 | 28.373 | 0.695 | 2422.243 | 1.514 | 1.737
904 | 28.397 | 0.697 | 2430.089 | 1.519 | 1.742
905 | 28.445 | 0.699 | 2441.857 | 1.526 | 1.746
906 | 28.468 | 0.7 | 2449.702 | 1.531 | 1.751
907 | 28.493 | 0.702 | 2457.547 | 1.536 | 1.756
908 | 28.517 | 0.704 | 2463.431 | 1.54 | 1.761
909 | 28.565 | 0.708 | 2477.161 | 1.548 | 1.77
910 | 28.589 | 0.708 | 2485.006 | 1.553 | 1.77
911 | 28.612 | 0.71 | 2490.889 | 1.557 | 1.775
912 | 28.637 | 0.712 | 2496.773 | 1.56 | 1.78
913 | 28.661 | 0.714 | 2504.619 | 1.565 | 1.785
914 | 28.685 | 0.716 | 2512.465 | 1.57 | 1.789
915 | 28.709 | 0.718 | 2518.348 | 1.574 | 1.794
916 | 28.741 | 0.72 | 2526.194 | 1.579 | 1.799
917 | 28.797 | 0.723 | 2539.923 | 1.587 | 1.808
918 | 28.829 | 0.725 | 2547.768 | 1.592 | 1.813
919 | 28.889 | 0.729 | 2561.497 | 1.601 | 1.823
920 | 28.916 | 0.731 | 2571.304 | 1.607 | 1.827
921 | 28.949 | 0.733 | 2579.15 | 1.612 | 1.832
922 | 28.981 | 0.735 | 2588.956 | 1.618 | 1.837
923 | 29.013 | 0.737 | 2598.763 | 1.624 | 1.842
924 | 29.037 | 0.739 | 2606.608 | 1.629 | 1.847
925 | 29.06 | 0.741 | 2614.453 | 1.634 | 1.851
926 | 29.085 | 0.742 | 2622.299 | 1.639 | 1.856
927 | 29.133 | 0.746 | 2636.028 | 1.648 | 1.866
928 | 29.158 | 0.748 | 2641.912 | 1.651 | 1.87
929 | 29.188 | 0.748 | 2649.758 | 1.656 | 1.87
930 | 29.217 | 0.75 | 2657.602 | 1.661 | 1.875
931 | 29.245 | 0.754 | 2665.448 | 1.666 | 1.885
932 | 29.269 | 0.756 | 2673.293 | 1.671 | 1.89
933 | 29.293 | 0.756 | 2681.139 | 1.676 | 1.89
934 | 29.316 | 0.758 | 2688.984 | 1.681 | 1.894
935 | 29.342 | 0.758 | 2694.868 | 1.684 | 1.894
936 | 29.373 | 0.762 | 2702.713 | 1.689 | 1.904
937 | 29.405 | 0.763 | 2710.558 | 1.694 | 1.909
938 | 29.434 | 0.765 | 2716.443 | 1.698 | 1.913
939 | 29.461 | 0.767 | 2724.288 | 1.703 | 1.918
940 | 29.484 | 0.769 | 2734.094 | 1.709 | 1.923
941 | 29.51 | 0.769 | 2739.979 | 1.712 | 1.923
942 | 29.541 | 0.773 | 2747.824 | 1.717 | 1.932
943 | 29.573 | 0.775 | 2755.67 | 1.722 | 1.937
944 | 29.597 | 0.777 | 2763.514 | 1.727 | 1.942
945 | 29.621 | 0.777 | 2771.36 | 1.732 | 1.942
946 | 29.653 | 0.781 | 2779.205 | 1.737 | 1.952
947 | 29.677 | 0.781 | 2787.051 | 1.742 | 1.952
948 | 29.701 | 0.783 | 2794.895 | 1.747 | 1.956
949 | 29.725 | 0.784 | 2800.779 | 1.75 | 1.961
950 | 29.756 | 0.786 | 2808.625 | 1.755 | 1.966
951 | 29.784 | 0.788 | 2816.471 | 1.76 | 1.971
952 | 29.813 | 0.791 | 2824.316 | 1.765 | 1.978
953 | 29.845 | 0.792 | 2832.161 | 1.77 | 1.98
954 | 29.869 | 0.794 | 2841.968 | 1.776 | 1.985
955 | 29.893 | 0.796 | 2847.852 | 1.78 | 1.99
956 | 29.917 | 0.798 | 2855.697 | 1.785 | 1.994
957 | 29.949 | 0.8 | 2863.542 | 1.79 | 1.999
958 | 29.973 | 0.802 | 2871.388 | 1.795 | 2.004
959 | 29.997 | 0.804 | 2879.232 | 1.8 | 2.009
960 | 30.045 | 0.807 | 2892.962 | 1.808 | 2.018
961 | 30.07 | 0.807 | 2898.847 | 1.812 | 2.018
962 | 30.101 | 0.811 | 2906.691 | 1.817 | 2.028
963 | 30.131 | 0.813 | 2914.537 | 1.822 | 2.033
964 | 30.156 | 0.813 | 2922.382 | 1.826 | 2.033
965 | 30.181 | 0.816 | 2930.228 | 1.831 | 2.04
966 | 30.213 | 0.817 | 2938.073 | 1.836 | 2.042
967 | 30.244 | 0.819 | 2945.918 | 1.841 | 2.047
968 | 30.277 | 0.823 | 2953.764 | 1.846 | 2.057
969 | 30.3 | 0.823 | 2961.609 | 1.851 | 2.057
970 | 30.324 | 0.825 | 2969.454 | 1.856 | 2.061
971 | 30.349 | 0.826 | 2977.3 | 1.861 | 2.066
972 | 30.381 | 0.829 | 2985.144 | 1.866 | 2.073
973 | 30.414 | 0.83 | 2992.99 | 1.871 | 2.076
974 | 30.444 | 0.832 | 3000.835 | 1.876 | 2.08
975 | 30.477 | 0.836 | 3008.681 | 1.88 | 2.09
976 | 30.501 | 0.838 | 3018.487 | 1.887 | 2.095
977 | 30.533 | 0.838 | 3026.333 | 1.891 | 2.095
978 | 30.562 | 0.84 | 3034.178 | 1.896 | 2.099
979 | 30.613 | 0.846 | 3045.946 | 1.904 | 2.114
980 | 30.645 | 0.847 | 3055.753 | 1.91 | 2.119
981 | 30.705 | 0.849 | 3071.444 | 1.92 | 2.123
982 | 30.733 | 0.853 | 3081.25 | 1.926 | 2.133
983 | 30.765 | 0.855 | 3089.095 | 1.931 | 2.138
984 | 30.788 | 0.857 | 3096.94 | 1.936 | 2.142
985 | 30.821 | 0.859 | 3106.747 | 1.942 | 2.147
986 | 30.852 | 0.859 | 3114.592 | 1.947 | 2.147
987 | 30.878 | 0.863 | 3122.437 | 1.952 | 2.157
988 | 30.91 | 0.865 | 3130.283 | 1.956 | 2.161
989 | 30.94 | 0.867 | 3138.129 | 1.961 | 2.166
990 | 30.964 | 0.868 | 3145.974 | 1.966 | 2.171
991 | 30.996 | 0.87 | 3153.819 | 1.971 | 2.176
992 | 31.021 | 0.872 | 3161.665 | 1.976 | 2.181
993 | 31.045 | 0.874 | 3167.548 | 1.98 | 2.185
994 | 31.071 | 0.876 | 3175.394 | 1.985 | 2.19
995 | 31.101 | 0.876 | 3181.278 | 1.988 | 2.19
996 | 31.13 | 0.878 | 3189.123 | 1.993 | 2.195
997 | 31.157 | 0.88 | 3196.968 | 1.998 | 2.2
998 | 31.189 | 0.884 | 3204.814 | 2.003 | 2.209
999 | 31.214 | 0.886 | 3212.659 | 2.008 | 2.214
1000 | 31.245 | 0.886 | 3220.505 | 2.013 | 2.214
1001 | 31.276 | 0.887 | 3228.349 | 2.018 | 2.219
1002 | 31.31 | 0.891 | 3236.195 | 2.023 | 2.228
1003 | 31.341 | 0.893 | 3244.04 | 2.028 | 2.233
1004 | 31.373 | 0.895 | 3251.886 | 2.032 | 2.238
1005 | 31.405 | 0.897 | 3259.731 | 2.037 | 2.243
1006 | 31.436 | 0.899 | 3269.538 | 2.043 | 2.247
1007 | 31.469 | 0.901 | 3277.383 | 2.048 | 2.252
1008 | 31.501 | 0.905 | 3285.229 | 2.053 | 2.262
1009 | 31.533 | 0.907 | 3295.035 | 2.059 | 2.266
1010 | 31.589 | 0.91 | 3310.726 | 2.069 | 2.276
1011 | 31.613 | 0.912 | 3318.571 | 2.074 | 2.281
1012 | 31.645 | 0.914 | 3326.416 | 2.079 | 2.286
1013 | 31.678 | 0.916 | 3334.262 | 2.084 | 2.29
1014 | 31.709 | 0.918 | 3342.107 | 2.089 | 2.295
1015 | 31.741 | 0.92 | 3349.952 | 2.094 | 2.3
1016 | 31.77 | 0.922 | 3357.798 | 2.099 | 2.305
1017 | 31.797 | 0.924 | 3365.643 | 2.104 | 2.309
1018 | 31.828 | 0.926 | 3373.488 | 2.108 | 2.314
1019 | 31.861 | 0.928 | 3381.333 | 2.113 | 2.319
1020 | 31.894 | 0.929 | 3389.178 | 2.118 | 2.324
1021 | 31.925 | 0.931 | 3397.024 | 2.123 | 2.328
1022 | 31.949 | 0.935 | 3404.869 | 2.128 | 2.338
1023 | 31.981 | 0.937 | 3412.715 | 2.133 | 2.343
1024 | 32.013 | 0.937 | 3420.56 | 2.138 | 2.343
1025 | 32.044 | 0.939 | 3428.405 | 2.143 | 2.348
1026 | 32.073 | 0.943 | 3438.212 | 2.149 | 2.357
1027 | 32.101 | 0.945 | 3446.057 | 2.154 | 2.362
1028 | 32.125 | 0.947 | 3453.902 | 2.159 | 2.367
1029 | 32.156 | 0.948 | 3459.787 | 2.162 | 2.369
1030 | 32.189 | 0.949 | 3467.632 | 2.167 | 2.371
1031 | 32.22 | 0.952 | 3475.477 | 2.172 | 2.381
1032 | 32.244 | 0.954 | 3483.322 | 2.177 | 2.386
1033 | 32.269 | 0.956 | 3491.168 | 2.182 | 2.391
1034 | 32.293 | 0.956 | 3497.051 | 2.186 | 2.391
1035 | 32.324 | 0.958 | 3504.897 | 2.191 | 2.395
1036 | 32.354 | 0.962 | 3512.743 | 2.195 | 2.405
1037 | 32.381 | 0.964 | 3518.627 | 2.199 | 2.41
1038 | 32.404 | 0.965 | 3526.472 | 2.204 | 2.412
1039 | 32.438 | 0.966 | 3534.318 | 2.209 | 2.414
1040 | 32.47 | 0.97 | 3542.163 | 2.214 | 2.424
1041 | 32.501 | 0.971 | 3550.008 | 2.219 | 2.429
1042 | 32.533 | 0.973 | 3557.853 | 2.224 | 2.433
1043 | 32.565 | 0.975 | 3565.698 | 2.229 | 2.438
1044 | 32.594 | 0.977 | 3573.544 | 2.233 | 2.443
1045 | 32.621 | 0.979 | 3581.389 | 2.238 | 2.448
1046 | 32.653 | 0.981 | 3589.235 | 2.243 | 2.453
1047 | 32.686 | 0.983 | 3597.079 | 2.248 | 2.457
1048 | 32.718 | 0.985 | 3604.925 | 2.253 | 2.462
1049 | 32.749 | 0.987 | 3610.809 | 2.257 | 2.467
1050 | 32.774 | 0.989 | 3618.654 | 2.262 | 2.472
1051 | 32.853 | 0.994 | 3636.306 | 2.273 | 2.486
1052 | 32.877 | 0.996 | 3642.19 | 2.276 | 2.491
1053 | 32.902 | 0.998 | 3650.035 | 2.281 | 2.495
1054 | 32.933 | 1 | 3657.881 | 2.286 | 2.5
1055 | 32.957 | 1.002 | 3667.688 | 2.292 | 2.505
1056 | 32.98 | 1.002 | 3673.572 | 2.296 | 2.505
1057 | 33.029 | 1.006 | 3685.339 | 2.303 | 2.515
1058 | 33.061 | 1.008 | 3691.224 | 2.307 | 2.519
1059 | 33.093 | 1.01 | 3699.069 | 2.312 | 2.524
1060 | 33.125 | 1.013 | 3704.953 | 2.316 | 2.534
1061 | 33.157 | 1.015 | 3714.759 | 2.322 | 2.538
1062 | 33.181 | 1.015 | 3722.605 | 2.327 | 2.538
1063 | 33.205 | 1.017 | 3728.488 | 2.33 | 2.543
1064 | 33.252 | 1.021 | 3740.257 | 2.338 | 2.553
1065 | 33.277 | 1.023 | 3746.141 | 2.341 | 2.558
1066 | 33.321 | 1.023 | 3752.025 | 2.345 | 2.558