## 工作表1
No. | 時間( s) | 變形( mm) | 力量( N) | 應力( N/mm^2) | 應變( %)
1 | 0 | 0 | 0 | 0 | 0
2 | 0.068 | 0 | 0 | 0 | 0
3 | 0.096 | 0 | 0 | 0 | 0
4 | 0.12 | 0 | 0 | 0 | 0
5 | 0.164 | 0 | 0 | 0 | 0
6 | 0.207 | 0 | 0 | 0 | 0
7 | 0.233 | 0 | 0 | 0 | 0
8 | 0.264 | 0 | 0 | 0 | 0
9 | 0.296 | 0 | 0 | 0 | 0
10 | 0.328 | 0 | 0 | 0 | 0
11 | 0.36 | 0 | 0 | 0 | 0
12 | 0.392 | 0 | 0 | 0 | 0
13 | 0.425 | 0 | 0 | 0 | 0
14 | 0.456 | 0 | 0 | 0 | 0
15 | 0.488 | 0 | 0 | 0 | 0
16 | 0.52 | 0 | 0 | 0 | 0
17 | 0.552 | 0 | 0 | 0 | 0
18 | 0.584 | 0 | 0 | 0 | 0
19 | 0.616 | 0 | 0 | 0 | 0
20 | 0.648 | 0 | 0 | 0 | 0
21 | 0.681 | 0 | 0 | 0 | 0
22 | 0.714 | 0 | 0 | 0 | 0
23 | 0.744 | 0 | 0 | 0 | 0
24 | 0.776 | 0 | 0 | 0 | 0
25 | 0.808 | 0 | 0 | 0 | 0
26 | 0.841 | 0 | 0 | 0 | 0
27 | 0.872 | 0 | 0 | 0 | 0
28 | 0.904 | 0 | 0 | 0 | 0
29 | 0.936 | 0 | 0 | 0 | 0
30 | 0.969 | 0 | 0 | 0 | 0
31 | 1 | 0 | 0 | 0 | 0
32 | 1.032 | 0 | 0 | 0 | 0
33 | 1.064 | 0 | 0 | 0 | 0
34 | 1.096 | 0 | 0 | 0 | 0
35 | 1.127 | 0 | 0 | 0 | 0
36 | 1.152 | 0 | 0 | 0 | 0
37 | 1.177 | 0 | 0 | 0 | 0
38 | 1.208 | 0 | 0 | 0 | 0
39 | 1.241 | 0 | 0 | 0 | 0
40 | 1.272 | 0 | 0 | 0 | 0
41 | 1.304 | 0 | 0 | 0 | 0
42 | 1.338 | 0 | 0 | 0 | 0
43 | 1.368 | 0 | 0 | 0 | 0
44 | 1.4 | 0 | 0 | 0 | 0
45 | 1.432 | 0 | 0 | 0 | 0
46 | 1.464 | 0 | 0 | 0 | 0
47 | 1.496 | 0 | 0 | 0 | 0
48 | 1.528 | 0 | 0 | 0 | 0
49 | 1.561 | 0 | 0 | 0 | 0
50 | 1.592 | 0 | 0 | 0 | 0
51 | 1.625 | 0 | 0 | 0 | 0
52 | 1.656 | 0 | 0 | 0 | 0
53 | 1.688 | 0 | 0 | 0 | 0
54 | 1.72 | 0 | 0 | 0 | 0
55 | 1.755 | 0 | 0 | 0 | 0
56 | 1.787 | 0 | 0 | 0 | 0
57 | 1.816 | 0 | 0 | 0 | 0
58 | 1.848 | 0 | 0 | 0 | 0
59 | 1.881 | 0 | 0 | 0 | 0
60 | 1.912 | 0 | 0 | 0 | 0
61 | 1.946 | 0 | 0 | 0 | 0
62 | 1.976 | 0 | 0 | 0 | 0
63 | 2.008 | 0 | 0 | 0 | 0
64 | 2.04 | 0 | 0 | 0 | 0
65 | 2.072 | 0 | 0 | 0 | 0
66 | 2.104 | 0 | 0 | 0 | 0
67 | 2.136 | 0 | 0 | 0 | 0
68 | 2.168 | 0 | 0 | 0 | 0
69 | 2.201 | 0 | 0 | 0 | 0
70 | 2.232 | 0 | 0 | 0 | 0
71 | 2.264 | 0 | 0 | 0 | 0
72 | 2.297 | 0 | 0 | 0 | 0
73 | 2.33 | 0 | 0 | 0 | 0
74 | 2.36 | 0 | 0 | 0 | 0
75 | 2.392 | 0 | 0 | 0 | 0
76 | 2.424 | 0 | 0 | 0 | 0
77 | 2.456 | 0 | 0 | 0 | 0
78 | 2.489 | 0 | 0 | 0 | 0
79 | 2.52 | 0 | 0 | 0 | 0
80 | 2.552 | 0 | 0 | 0 | 0
81 | 2.585 | 0 | 0 | 0 | 0
82 | 2.616 | 0 | 0 | 0 | 0
83 | 2.648 | 0 | 0 | 0 | 0
84 | 2.68 | 0 | 0 | 0 | 0
85 | 2.712 | 0 | 0 | 0 | 0
86 | 2.744 | 0 | 0 | 0 | 0
87 | 2.776 | 0 | 0 | 0 | 0
88 | 2.808 | 0 | 0 | 0 | 0
89 | 2.84 | 0 | 0 | 0 | 0
90 | 2.873 | 0 | 0 | 0 | 0
91 | 2.905 | 0 | 0 | 0 | 0
92 | 2.936 | 0 | 0 | 0 | 0
93 | 2.968 | 0 | 0 | 0 | 0
94 | 3 | 0 | 0 | 0 | 0
95 | 3.032 | 0 | 0 | 0 | 0
96 | 3.064 | 0 | 0 | 0 | 0
97 | 3.096 | 0 | 0 | 0 | 0
98 | 3.128 | 0 | 0 | 0 | 0
99 | 3.161 | 0 | 0 | 0 | 0
100 | 3.192 | 0 | 0 | 0 | 0
101 | 3.224 | 0 | 0 | 0 | 0
102 | 3.257 | 0 | 0 | 0 | 0
103 | 3.288 | 0 | 0 | 0 | 0
104 | 3.32 | 0 | 0 | 0 | 0
105 | 3.352 | 0 | 0 | 0 | 0
106 | 3.384 | 0 | 0 | 0 | 0
107 | 3.414 | 0 | 0 | 0 | 0
108 | 3.441 | 0 | 0 | 0 | 0
109 | 3.472 | 0 | 0 | 0 | 0
110 | 3.504 | 0 | 0 | 0 | 0
111 | 3.536 | 0 | 0 | 0 | 0
112 | 3.568 | 0 | 0 | 0 | 0
113 | 3.6 | 0 | 0 | 0 | 0
114 | 3.633 | 0 | 0 | 0 | 0
115 | 3.664 | 0 | 0 | 0 | 0
116 | 3.696 | 0 | 0 | 0 | 0
117 | 3.729 | 0 | 0 | 0 | 0
118 | 3.762 | 0 | 0 | 0 | 0
119 | 3.792 | 0 | 0 | 0 | 0
120 | 3.825 | 0 | 0 | 0 | 0
121 | 3.856 | 0 | 0 | 0 | 0
122 | 3.888 | 0 | 0 | 0 | 0
123 | 3.921 | 0 | 0 | 0 | 0
124 | 3.952 | 0 | 0 | 0 | 0
125 | 3.985 | 0 | 0 | 0 | 0
126 | 4.016 | 0 | 0 | 0 | 0
127 | 4.048 | 0 | 0 | 0 | 0
128 | 4.08 | 0 | 0 | 0 | 0
129 | 4.113 | 0 | 0 | 0 | 0
130 | 4.145 | 0 | 0 | 0 | 0
131 | 4.177 | 0 | 0 | 0 | 0
132 | 4.208 | 0 | 0 | 0 | 0
133 | 4.241 | 0 | 0 | 0 | 0
134 | 4.272 | 0 | 0 | 0 | 0
135 | 4.305 | 0 | 0 | 0 | 0
136 | 4.336 | 0 | 0 | 0 | 0
137 | 4.368 | 0 | 0 | 0 | 0
138 | 4.4 | 0 | 0 | 0 | 0
139 | 4.433 | 0 | 0 | 0 | 0
140 | 4.464 | 0 | 0 | 0 | 0
141 | 4.497 | 0 | 0 | 0 | 0
142 | 4.529 | 0 | 0 | 0 | 0
143 | 4.56 | 0 | 0 | 0 | 0
144 | 4.592 | 0 | 0 | 0 | 0
145 | 4.624 | 0 | 0 | 0 | 0
146 | 4.656 | 0 | 0 | 0 | 0
147 | 4.688 | 0 | 0 | 0 | 0
148 | 4.72 | 0 | 0 | 0 | 0
149 | 4.752 | 0 | 0 | 0 | 0
150 | 4.784 | 0 | 0 | 0 | 0
151 | 4.816 | 0 | 0 | 0 | 0
152 | 4.848 | 0 | 0 | 0 | 0
153 | 4.881 | 0 | 0 | 0 | 0
154 | 4.912 | 0 | 0 | 0 | 0
155 | 4.944 | 0 | 0 | 0 | 0
156 | 4.976 | 0 | 0 | 0 | 0
157 | 5.009 | 0 | 0 | 0 | 0
158 | 5.04 | 0 | 0 | 0 | 0
159 | 5.072 | 0 | 0 | 0 | 0
160 | 5.104 | 0 | 0 | 0 | 0
161 | 5.137 | 0 | 0 | 0 | 0
162 | 5.168 | 0 | 0 | 0 | 0
163 | 5.201 | 0 | 0 | 0 | 0
164 | 5.232 | 0 | 0 | 0 | 0
165 | 5.265 | 0 | 0 | 0 | 0
166 | 5.297 | 0 | 0 | 0 | 0
167 | 5.328 | 0 | 0 | 0 | 0
168 | 5.36 | 0 | 0 | 0 | 0
169 | 5.393 | 0 | 0 | 0 | 0
170 | 5.424 | 0 | 0 | 0 | 0
171 | 5.456 | 0 | 0 | 0 | 0
172 | 5.489 | 0 | 0 | 0 | 0
173 | 5.52 | 0 | 0 | 0 | 0
174 | 5.553 | 0 | 0 | 0 | 0
175 | 5.584 | 0 | 0 | 0 | 0
176 | 5.617 | 0 | 0 | 0 | 0
177 | 5.648 | 0 | 0 | 0 | 0
178 | 5.68 | 0 | 0 | 0 | 0
179 | 5.713 | 0 | 0 | 0 | 0
180 | 5.744 | 0 | 0 | 0 | 0
181 | 5.768 | 0 | 0 | 0 | 0
182 | 5.801 | 0 | 0 | 0 | 0
183 | 5.833 | 0 | 0 | 0 | 0
184 | 5.865 | 0 | 0 | 0 | 0
185 | 5.896 | 0 | 0 | 0 | 0
186 | 5.928 | 0 | 0 | 0 | 0
187 | 5.96 | 0 | 0 | 0 | 0
188 | 5.992 | 0 | 0 | 0 | 0
189 | 6.025 | 0 | 0 | 0 | 0
190 | 6.057 | 0 | 0 | 0 | 0
191 | 6.089 | 0 | 0 | 0 | 0
192 | 6.12 | 0 | 0 | 0 | 0
193 | 6.152 | 0 | 0 | 0 | 0
194 | 6.184 | 0 | 0 | 0 | 0
195 | 6.216 | 0 | 0 | 0 | 0
196 | 6.248 | 0 | 0 | 0 | 0
197 | 6.28 | 0 | 0 | 0 | 0
198 | 6.313 | 0 | 0 | 0 | 0
199 | 6.345 | 0 | 0 | 0 | 0
200 | 6.376 | 0 | 0 | 0 | 0
201 | 6.408 | 0 | 0 | 0 | 0
202 | 6.44 | 0 | 0 | 0 | 0
203 | 6.472 | 0 | 0 | 0 | 0
204 | 6.505 | 0 | 0 | 0 | 0
205 | 6.537 | 0 | 0 | 0 | 0
206 | 6.569 | 0 | 0 | 0 | 0
207 | 6.6 | 0 | 0 | 0 | 0
208 | 6.633 | 0 | 0 | 0 | 0
209 | 6.664 | 0 | 0 | 0 | 0
210 | 6.696 | 0 | 0 | 0 | 0
211 | 6.728 | 0 | 0 | 0 | 0
212 | 6.76 | 0 | 0 | 0 | 0
213 | 6.792 | 0 | 0 | 0 | 0
214 | 6.824 | 0 | 0 | 0 | 0
215 | 6.857 | 0 | 0 | 0 | 0
216 | 6.888 | 0 | 0 | 0 | 0
217 | 6.92 | 0 | 0 | 0 | 0
218 | 6.952 | 0 | 0 | 0 | 0
219 | 6.984 | 0 | 0 | 0 | 0
220 | 7.016 | 0 | 0 | 0 | 0
221 | 7.048 | 0 | 0 | 0 | 0
222 | 7.081 | 0 | 0 | 0 | 0
223 | 7.112 | 0 | 0 | 0 | 0
224 | 7.144 | 0 | 0 | 0 | 0
225 | 7.176 | 0 | 0 | 0 | 0
226 | 7.209 | 0 | 0 | 0 | 0
227 | 7.24 | 0 | 0 | 0 | 0
228 | 7.272 | 0 | 0 | 0 | 0
229 | 7.304 | 0 | 0 | 0 | 0
230 | 7.337 | 0 | 0 | 0 | 0
231 | 7.369 | 0 | 0 | 0 | 0
232 | 7.402 | 0 | 0 | 0 | 0
233 | 7.432 | 0 | 0 | 0 | 0
234 | 7.464 | 0 | 0 | 0 | 0
235 | 7.498 | 0 | 0 | 0 | 0
236 | 7.529 | 0 | 0 | 0 | 0
237 | 7.56 | 0 | 0 | 0 | 0
238 | 7.593 | 0 | 0 | 0 | 0
239 | 7.624 | 0 | 0 | 0 | 0
240 | 7.656 | 0 | 0 | 0 | 0
241 | 7.689 | 0 | 0 | 0 | 0
242 | 7.72 | 0 | 0 | 0 | 0
243 | 7.753 | 0 | 0 | 0 | 0
244 | 7.784 | 0 | 0 | 0 | 0
245 | 7.816 | 0 | 0 | 0 | 0
246 | 7.848 | 0 | 0 | 0 | 0
247 | 7.88 | 0 | 0 | 0 | 0
248 | 7.912 | 0 | 0 | 0 | 0
249 | 7.946 | 0 | 0 | 0 | 0
250 | 7.976 | 0 | 0 | 0 | 0
251 | 8.009 | 0 | 0 | 0 | 0
252 | 8.041 | 0 | 0 | 0 | 0
253 | 8.072 | 0 | 0 | 0 | 0
254 | 8.104 | 0 | 0 | 0 | 0
255 | 8.137 | 0 | 0 | 0 | 0
256 | 8.168 | 0 | 0 | 0 | 0
257 | 8.2 | 0 | 0 | 0 | 0
258 | 8.232 | 0 | 0 | 0 | 0
259 | 8.264 | 0 | 0 | 0 | 0
260 | 8.297 | 0 | 0 | 0 | 0
261 | 8.329 | 0 | 0 | 0 | 0
262 | 8.361 | 0 | 0 | 0 | 0
263 | 8.392 | 0 | 0 | 0 | 0
264 | 8.425 | 0 | 0 | 0 | 0
265 | 8.457 | 0 | 0 | 0 | 0
266 | 8.488 | 0 | 0 | 0 | 0
267 | 8.521 | 0 | 0 | 0 | 0
268 | 8.553 | 0 | 0 | 0 | 0
269 | 8.584 | 0 | 0 | 0 | 0
270 | 8.616 | 0 | 0 | 0 | 0
271 | 8.648 | 0 | 0 | 0 | 0
272 | 8.68 | 0 | 0 | 0 | 0
273 | 8.714 | 0 | 0 | 0 | 0
274 | 8.744 | 0 | 0 | 0 | 0
275 | 8.777 | 0 | 0 | 0 | 0
276 | 8.808 | 0 | 0 | 0 | 0
277 | 8.84 | 0 | 0 | 0 | 0
278 | 8.872 | 0 | 0 | 0 | 0
279 | 8.904 | 0 | 0 | 0 | 0
280 | 8.937 | 0 | 0 | 0 | 0
281 | 8.969 | 0 | 0 | 0 | 0
282 | 9.001 | 0 | 0 | 0 | 0
283 | 9.032 | 0 | 0 | 0 | 0
284 | 9.064 | 0 | 0 | 0 | 0
285 | 9.096 | 0 | 0 | 0 | 0
286 | 9.128 | 0 | 0 | 0 | 0
287 | 9.16 | 0 | 0 | 0 | 0
288 | 9.192 | 0 | 0 | 0 | 0
289 | 9.224 | 0 | 0 | 0 | 0
290 | 9.257 | 0 | 0 | 0 | 0
291 | 9.288 | 0 | 0 | 0 | 0
292 | 9.321 | 0 | 0 | 0 | 0
293 | 9.352 | 0 | 0 | 0 | 0
294 | 9.384 | 0 | 0 | 0 | 0
295 | 9.417 | 0 | 0 | 0 | 0
296 | 9.449 | 0 | 0 | 0 | 0
297 | 9.481 | 0 | 0 | 0 | 0
298 | 9.513 | 0 | 0 | 0 | 0
299 | 9.544 | 0 | 0 | 0 | 0
300 | 9.576 | 0 | 0 | 0 | 0
301 | 9.608 | 0 | 0 | 0 | 0
302 | 9.64 | 0 | 0 | 0 | 0
303 | 9.672 | 0 | 0 | 0 | 0
304 | 9.705 | 0 | 0 | 0 | 0
305 | 9.736 | 0 | 0 | 0 | 0
306 | 9.768 | 0 | 0 | 0 | 0
307 | 9.8 | 0 | 0 | 0 | 0
308 | 9.832 | 0 | 0 | 0 | 0
309 | 9.865 | 0 | 0 | 0 | 0
310 | 9.896 | 0 | 0 | 0 | 0
311 | 9.928 | 0 | 0 | 0 | 0
312 | 9.96 | 0 | 0 | 0 | 0
313 | 9.992 | 0 | 0 | 0 | 0
314 | 10.024 | 0 | 0 | 0 | 0
315 | 10.056 | 0 | 0 | 0 | 0
316 | 10.088 | 0 | 0 | 0 | 0
317 | 10.12 | 0 | 0 | 0 | 0
318 | 10.152 | 0 | 0 | 0 | 0
319 | 10.184 | 0 | 0 | 0 | 0
320 | 10.216 | 0 | 0 | 0 | 0
321 | 10.248 | 0 | 0 | 0 | 0
322 | 10.281 | 0 | 0 | 0 | 0
323 | 10.312 | 0 | 0 | 0 | 0
324 | 10.344 | 0 | 0 | 0 | 0
325 | 10.377 | 0 | 0 | 0 | 0
326 | 10.408 | 0 | 0 | 0 | 0
327 | 10.44 | 0 | 0 | 0 | 0
328 | 10.472 | 0 | 0 | 0 | 0
329 | 10.504 | 0 | 0 | 0 | 0
330 | 10.537 | 0 | 0 | 0 | 0
331 | 10.568 | 0 | 0 | 0 | 0
332 | 10.601 | 0 | 0 | 0 | 0
333 | 10.632 | 0 | 0 | 0 | 0
334 | 10.665 | 0 | 0 | 0 | 0
335 | 10.697 | 0 | 0 | 0 | 0
336 | 10.729 | 0 | 0 | 0 | 0
337 | 10.761 | 0 | 0 | 0 | 0
338 | 10.792 | 0 | 0 | 0 | 0
339 | 10.826 | 0 | 0 | 0 | 0
340 | 10.856 | 0 | 0 | 0 | 0
341 | 10.888 | 0 | 0 | 0 | 0
342 | 10.922 | 0 | 0 | 0 | 0
343 | 10.952 | 0 | 0 | 0 | 0
344 | 10.984 | 0 | 0 | 0 | 0
345 | 11.018 | 0 | 0 | 0 | 0
346 | 11.048 | 0 | 0 | 0 | 0
347 | 11.08 | 0 | 0 | 0 | 0
348 | 11.112 | 0 | 0 | 0 | 0
349 | 11.144 | 0 | 0 | 0 | 0
350 | 11.176 | 0 | 0 | 0 | 0
351 | 11.208 | 0 | 0 | 0 | 0
352 | 11.241 | 0 | 0 | 0 | 0
353 | 11.272 | 0 | 0 | 0 | 0
354 | 11.305 | 0 | 0 | 0 | 0
355 | 11.337 | 0 | 0 | 0 | 0
356 | 11.368 | 0 | 0 | 0 | 0
357 | 11.401 | 0 | 0 | 0 | 0
358 | 11.433 | 0 | 0 | 0 | 0
359 | 11.465 | 0 | 0 | 0 | 0
360 | 11.496 | 0 | 0 | 0 | 0
361 | 11.528 | 0 | 0 | 0 | 0
362 | 11.561 | 0 | 0 | 0 | 0
363 | 11.593 | 0 | 0 | 0 | 0
364 | 11.626 | 0 | 0 | 0 | 0
365 | 11.656 | 0 | 0 | 0 | 0
366 | 11.688 | 0 | 0 | 0 | 0
367 | 11.72 | 0 | 0 | 0 | 0
368 | 11.752 | 0 | 0 | 0 | 0
369 | 11.784 | 0 | 0 | 0 | 0
370 | 11.817 | 0 | 0 | 0 | 0
371 | 11.848 | 0 | 0 | 0 | 0
372 | 11.881 | 0 | 0 | 0 | 0
373 | 11.913 | 0 | 0 | 0 | 0
374 | 11.944 | 0 | 0 | 0 | 0
375 | 11.978 | 0 | 0 | 0 | 0
376 | 12.008 | 0 | 0 | 0 | 0
377 | 12.04 | 0 | 0 | 0 | 0
378 | 12.073 | 0 | 0 | 0 | 0
379 | 12.104 | 0 | 0 | 0 | 0
380 | 12.136 | 0 | 0 | 0 | 0
381 | 12.168 | 0 | 0 | 0 | 0
382 | 12.2 | 0 | 0 | 0 | 0
383 | 12.233 | 0 | 0 | 0 | 0
384 | 12.264 | 0 | 0 | 0 | 0
385 | 12.296 | 0 | 0 | 0 | 0
386 | 12.328 | 0 | 0 | 0 | 0
387 | 12.361 | 0 | 0 | 0 | 0
388 | 12.393 | 0 | 0 | 0 | 0
389 | 12.424 | 0 | 0 | 0 | 0
390 | 12.457 | 0 | 0 | 0 | 0
391 | 12.489 | 0 | 0 | 0 | 0
392 | 12.521 | 0 | 0 | 0 | 0
393 | 12.552 | 0 | 0 | 0 | 0
394 | 12.584 | 0 | 0 | 0 | 0
395 | 12.617 | 0 | 0 | 0 | 0
396 | 12.648 | 0 | 0 | 0 | 0
397 | 12.68 | 0 | 0 | 0 | 0
398 | 12.712 | 0 | 0 | 0 | 0
399 | 12.744 | 0 | 0 | 0 | 0
400 | 12.776 | 0 | 0 | 0 | 0
401 | 12.809 | 0 | 0 | 0 | 0
402 | 12.841 | 0 | 0 | 0 | 0
403 | 12.873 | 0 | 0 | 0 | 0
404 | 12.904 | 0 | 0 | 0 | 0
405 | 12.937 | 0 | 0 | 0 | 0
406 | 12.97 | 0 | 0 | 0 | 0
407 | 13.001 | 0 | 0 | 0 | 0
408 | 13.032 | 0 | 0 | 0 | 0
409 | 13.065 | 0 | 0 | 0 | 0
410 | 13.096 | 0 | 0 | 0 | 0
411 | 13.128 | 0 | 0 | 0 | 0
412 | 13.161 | 0 | 0 | 0 | 0
413 | 13.192 | 0 | 0 | 0 | 0
414 | 13.224 | 0 | 0 | 0 | 0
415 | 13.257 | 0 | 0 | 0 | 0
416 | 13.288 | 0 | 0 | 0 | 0
417 | 13.319 | 0 | 0 | 0 | 0
418 | 13.344 | 0 | 0 | 0 | 0
419 | 13.376 | 0 | 0 | 0 | 0
420 | 13.408 | 0 | 0 | 0 | 0
421 | 13.44 | 0 | 0 | 0 | 0
422 | 13.472 | 0 | 0 | 0 | 0
423 | 13.505 | 0 | 0 | 0 | 0
424 | 13.536 | 0 | 0 | 0 | 0
425 | 13.56 | 0 | 0 | 0 | 0
426 | 13.608 | 0 | 0 | 0 | 0
427 | 13.64 | 0 | 0 | 0 | 0
428 | 13.672 | 0 | 0 | 0 | 0
429 | 13.705 | 0 | 0 | 0 | 0
430 | 13.736 | 0 | 0 | 0 | 0
431 | 13.769 | 0 | 0 | 0 | 0
432 | 13.802 | 0 | 0 | 0 | 0
433 | 13.832 | 0 | 0 | 0 | 0
434 | 13.864 | 0 | 0 | 0 | 0
435 | 13.897 | 0 | 0 | 0 | 0
436 | 13.928 | 0 | 0 | 0 | 0
437 | 13.96 | 0 | 0 | 0 | 0
438 | 13.993 | 0 | 0 | 0 | 0
439 | 14.025 | 0 | 0 | 0 | 0
440 | 14.057 | 0 | 0 | 0 | 0
441 | 14.089 | 0 | 0 | 0 | 0
442 | 14.121 | 0 | 0 | 0 | 0
443 | 14.152 | 0 | 0 | 0 | 0
444 | 14.184 | 0 | 0 | 0 | 0
445 | 14.217 | 0 | 0 | 0 | 0
446 | 14.248 | 0 | 0 | 0 | 0
447 | 14.28 | 0 | 0 | 0 | 0
448 | 14.312 | 0 | 0 | 0 | 0
449 | 14.344 | 0 | 0 | 0 | 0
450 | 14.376 | 0 | 0 | 0 | 0
451 | 14.409 | 0 | 0 | 0 | 0
452 | 14.441 | 0 | 0 | 0 | 0
453 | 14.472 | 0 | 0 | 0 | 0
454 | 14.505 | 0 | 0 | 0 | 0
455 | 14.536 | 0 | 0 | 0 | 0
456 | 14.568 | 0 | 0 | 0 | 0
457 | 14.6 | 0 | 0 | 0 | 0
458 | 14.632 | 0 | 0 | 0 | 0
459 | 14.664 | 0 | 0 | 0 | 0
460 | 14.696 | 0 | 0 | 0 | 0
461 | 14.728 | 0 | 0 | 0 | 0
462 | 14.761 | 0 | 0 | 0 | 0
463 | 14.794 | 0 | 0 | 0 | 0
464 | 14.824 | 0 | 0 | 0 | 0
465 | 14.857 | 0 | 0 | 0 | 0
466 | 14.888 | 0 | 0 | 0 | 0
467 | 14.92 | 0 | 0 | 0 | 0
468 | 14.954 | 0 | 0 | 0 | 0
469 | 14.984 | 0 | 0 | 0 | 0
470 | 15.017 | 0 | 0 | 0 | 0
471 | 15.048 | 0 | 0 | 0 | 0
472 | 15.08 | 0 | 0 | 0 | 0
473 | 15.112 | 0 | 0 | 0 | 0
474 | 15.144 | 0 | 0 | 0 | 0
475 | 15.176 | 0 | 0 | 0 | 0
476 | 15.208 | 0 | 0 | 0 | 0
477 | 15.241 | 0 | 0 | 0 | 0
478 | 15.273 | 0 | 0 | 0 | 0
479 | 15.304 | 0 | 0 | 0 | 0
480 | 15.336 | 0 | 0 | 0 | 0
481 | 15.368 | 0 | 0 | 0 | 0
482 | 15.4 | 0 | 0 | 0 | 0
483 | 15.434 | 0 | 0 | 0 | 0
484 | 15.464 | 0 | 0 | 0 | 0
485 | 15.496 | 0 | 0 | 0 | 0
486 | 15.528 | 0 | 0 | 0 | 0
487 | 15.56 | 0 | 1.962 | 0.001 | 0
488 | 15.592 | 0 | 1.961 | 0.001 | 0
489 | 15.626 | 0 | 3.923 | 0.002 | 0
490 | 15.656 | 0 | 3.923 | 0.002 | 0
491 | 15.689 | 0 | 3.923 | 0.002 | 0
492 | 15.72 | 0 | 3.923 | 0.002 | 0
493 | 15.752 | 0 | 3.923 | 0.002 | 0
494 | 15.784 | 0 | 5.885 | 0.004 | 0
495 | 15.817 | 0 | 5.884 | 0.004 | 0
496 | 15.848 | 0 | 5.884 | 0.004 | 0
497 | 15.88 | 0 | 5.884 | 0.004 | 0
498 | 15.912 | 0 | 5.884 | 0.004 | 0
499 | 15.946 | 0 | 7.846 | 0.005 | 0
500 | 15.976 | 0 | 7.845 | 0.005 | 0
501 | 16.009 | 0 | 7.845 | 0.005 | 0
502 | 16.04 | 0 | 9.807 | 0.006 | 0
503 | 16.073 | 0 | 9.807 | 0.006 | 0
504 | 16.104 | 0 | 9.807 | 0.006 | 0
505 | 16.137 | 0 | 11.769 | 0.007 | 0
506 | 16.168 | 0 | 11.768 | 0.007 | 0
507 | 16.2 | 0 | 11.768 | 0.007 | 0
508 | 16.232 | 0 | 11.768 | 0.007 | 0
509 | 16.264 | 0 | 13.73 | 0.009 | 0
510 | 16.297 | 0 | 13.729 | 0.009 | 0
511 | 16.328 | 0 | 13.729 | 0.009 | 0
512 | 16.36 | 0 | 15.692 | 0.01 | 0
513 | 16.392 | 0 | 15.691 | 0.01 | 0
514 | 16.424 | 0 | 15.691 | 0.01 | 0
515 | 16.456 | 0 | 17.653 | 0.011 | 0
516 | 16.488 | 0 | 17.652 | 0.011 | 0
517 | 16.52 | 0 | 19.614 | 0.012 | 0
518 | 16.552 | 0 | 19.613 | 0.012 | 0
519 | 16.584 | 0 | 19.613 | 0.012 | 0
520 | 16.616 | 0 | 21.575 | 0.013 | 0
521 | 16.649 | 0 | 21.575 | 0.013 | 0
522 | 16.681 | 0 | 21.575 | 0.013 | 0
523 | 16.712 | 0 | 23.537 | 0.015 | 0
524 | 16.744 | 0 | 23.536 | 0.015 | 0
525 | 16.776 | 0 | 25.497 | 0.016 | 0
526 | 16.825 | 0 | 27.459 | 0.017 | 0
527 | 16.856 | 0 | 27.459 | 0.017 | 0
528 | 16.888 | 0 | 27.459 | 0.017 | 0
529 | 16.92 | 0 | 29.42 | 0.018 | 0
530 | 16.952 | 0 | 31.382 | 0.02 | 0
531 | 16.984 | 0 | 31.381 | 0.02 | 0
532 | 17.016 | 0 | 33.343 | 0.021 | 0
533 | 17.048 | 0 | 33.343 | 0.021 | 0
534 | 17.077 | 0 | 35.305 | 0.022 | 0
535 | 17.104 | 0 | 35.304 | 0.022 | 0
536 | 17.128 | 0 | 37.265 | 0.023 | 0
537 | 17.152 | 0 | 37.265 | 0.023 | 0
538 | 17.177 | 0 | 39.227 | 0.025 | 0
539 | 17.21 | 0 | 39.227 | 0.025 | 0
540 | 17.24 | 0 | 41.188 | 0.026 | 0
541 | 17.272 | 0 | 43.15 | 0.027 | 0
542 | 17.304 | 0 | 43.149 | 0.027 | 0
543 | 17.337 | 0 | 45.111 | 0.028 | 0
544 | 17.368 | 0 | 47.072 | 0.029 | 0
545 | 17.4 | 0 | 49.033 | 0.031 | 0
546 | 17.433 | 0 | 50.995 | 0.032 | 0
547 | 17.464 | 0 | 52.956 | 0.033 | 0
548 | 17.497 | 0 | 54.918 | 0.034 | 0
549 | 17.528 | 0 | 56.879 | 0.036 | 0
550 | 17.56 | 0 | 58.84 | 0.037 | 0
551 | 17.616 | 0 | 62.763 | 0.039 | 0
552 | 17.64 | 0 | 64.724 | 0.04 | 0
553 | 17.664 | 0 | 66.686 | 0.042 | 0
554 | 17.696 | 0 | 68.647 | 0.043 | 0
555 | 17.72 | 0 | 70.608 | 0.044 | 0
556 | 17.744 | 0 | 72.57 | 0.045 | 0
557 | 17.768 | 0 | 74.531 | 0.047 | 0
558 | 17.8 | 0 | 76.493 | 0.048 | 0
559 | 17.833 | 0 | 80.415 | 0.05 | 0
560 | 17.864 | 0 | 82.376 | 0.051 | 0
561 | 17.896 | 0 | 84.337 | 0.053 | 0
562 | 17.928 | 0 | 86.299 | 0.054 | 0
563 | 17.96 | 0 | 90.222 | 0.056 | 0
564 | 17.992 | 0 | 92.183 | 0.058 | 0
565 | 18.024 | 0.002 | 96.106 | 0.06 | 0.005
566 | 18.057 | 0.004 | 98.067 | 0.061 | 0.01
567 | 18.088 | 0.006 | 101.99 | 0.064 | 0.014
568 | 18.121 | 0.008 | 103.951 | 0.065 | 0.019
569 | 18.152 | 0.01 | 107.873 | 0.067 | 0.024
570 | 18.184 | 0.011 | 109.835 | 0.069 | 0.029
571 | 18.216 | 0.013 | 113.757 | 0.071 | 0.033
572 | 18.248 | 0.017 | 117.681 | 0.074 | 0.043
573 | 18.282 | 0.019 | 119.642 | 0.075 | 0.048
574 | 18.312 | 0.021 | 123.564 | 0.077 | 0.052
575 | 18.337 | 0.023 | 127.487 | 0.08 | 0.057
576 | 18.368 | 0.025 | 131.409 | 0.082 | 0.062
577 | 18.397 | 0.027 | 133.37 | 0.083 | 0.067
578 | 18.448 | 0.029 | 139.254 | 0.087 | 0.072
579 | 18.472 | 0.031 | 143.178 | 0.089 | 0.076
580 | 18.505 | 0.034 | 145.139 | 0.091 | 0.086
581 | 18.536 | 0.036 | 149.061 | 0.093 | 0.091
582 | 18.568 | 0.038 | 152.984 | 0.096 | 0.095
583 | 18.6 | 0.038 | 156.907 | 0.098 | 0.095
584 | 18.632 | 0.042 | 160.83 | 0.101 | 0.105
585 | 18.657 | 0.044 | 164.752 | 0.103 | 0.11
586 | 18.688 | 0.046 | 168.675 | 0.105 | 0.115
587 | 18.721 | 0.048 | 172.597 | 0.108 | 0.119
588 | 18.753 | 0.05 | 176.52 | 0.11 | 0.124
589 | 18.784 | 0.052 | 180.442 | 0.113 | 0.129
590 | 18.816 | 0.055 | 184.365 | 0.115 | 0.138
591 | 18.849 | 0.055 | 188.288 | 0.118 | 0.138
592 | 18.88 | 0.059 | 194.172 | 0.121 | 0.148
593 | 18.904 | 0.059 | 198.094 | 0.124 | 0.148
594 | 18.936 | 0.063 | 202.018 | 0.126 | 0.157
595 | 18.968 | 0.065 | 205.941 | 0.129 | 0.162
596 | 19 | 0.067 | 209.863 | 0.131 | 0.167
597 | 19.032 | 0.069 | 213.786 | 0.134 | 0.172
598 | 19.064 | 0.071 | 217.708 | 0.136 | 0.177
599 | 19.097 | 0.073 | 223.592 | 0.14 | 0.181
600 | 19.157 | 0.076 | 231.437 | 0.145 | 0.191
601 | 19.208 | 0.08 | 239.283 | 0.15 | 0.2
602 | 19.232 | 0.082 | 243.205 | 0.152 | 0.205
603 | 19.264 | 0.084 | 247.128 | 0.154 | 0.21
604 | 19.296 | 0.086 | 251.05 | 0.157 | 0.215
605 | 19.329 | 0.088 | 256.935 | 0.161 | 0.219
606 | 19.36 | 0.092 | 260.857 | 0.163 | 0.229
607 | 19.392 | 0.094 | 266.742 | 0.167 | 0.234
608 | 19.425 | 0.095 | 270.664 | 0.169 | 0.239
609 | 19.457 | 0.097 | 276.548 | 0.173 | 0.243
610 | 19.488 | 0.099 | 280.471 | 0.175 | 0.248
611 | 19.513 | 0.101 | 284.393 | 0.178 | 0.253
612 | 19.544 | 0.103 | 290.277 | 0.181 | 0.258
613 | 19.568 | 0.105 | 294.2 | 0.184 | 0.262
614 | 19.6 | 0.107 | 298.122 | 0.186 | 0.267
615 | 19.633 | 0.109 | 304.006 | 0.19 | 0.272
616 | 19.664 | 0.111 | 307.93 | 0.192 | 0.277
617 | 19.696 | 0.114 | 311.852 | 0.195 | 0.284
618 | 19.728 | 0.115 | 317.736 | 0.199 | 0.286
619 | 19.76 | 0.118 | 321.658 | 0.201 | 0.296
620 | 19.792 | 0.12 | 327.543 | 0.205 | 0.301
621 | 19.824 | 0.122 | 333.426 | 0.208 | 0.305
622 | 19.856 | 0.124 | 337.349 | 0.211 | 0.31
623 | 19.889 | 0.126 | 343.233 | 0.215 | 0.315
624 | 19.92 | 0.128 | 347.156 | 0.217 | 0.32
625 | 19.952 | 0.13 | 353.04 | 0.221 | 0.324
626 | 19.984 | 0.133 | 356.962 | 0.223 | 0.332
627 | 20.016 | 0.136 | 362.846 | 0.227 | 0.339
628 | 20.048 | 0.137 | 368.73 | 0.23 | 0.344
629 | 20.105 | 0.14 | 378.537 | 0.237 | 0.351
630 | 20.136 | 0.143 | 384.421 | 0.24 | 0.358
631 | 20.169 | 0.145 | 388.344 | 0.243 | 0.363
632 | 20.2 | 0.147 | 394.228 | 0.246 | 0.367
633 | 20.225 | 0.149 | 400.111 | 0.25 | 0.372
634 | 20.256 | 0.151 | 405.995 | 0.254 | 0.377
635 | 20.288 | 0.153 | 409.918 | 0.256 | 0.382
636 | 20.32 | 0.155 | 415.802 | 0.26 | 0.386
637 | 20.352 | 0.157 | 419.725 | 0.262 | 0.391
638 | 20.376 | 0.158 | 425.609 | 0.266 | 0.396
639 | 20.4 | 0.16 | 431.493 | 0.27 | 0.401
640 | 20.448 | 0.164 | 439.338 | 0.275 | 0.41
641 | 20.48 | 0.166 | 443.261 | 0.277 | 0.415
642 | 20.512 | 0.168 | 449.145 | 0.281 | 0.42
643 | 20.544 | 0.17 | 455.029 | 0.284 | 0.425
644 | 20.577 | 0.172 | 460.913 | 0.288 | 0.429
645 | 20.632 | 0.176 | 470.72 | 0.294 | 0.439
646 | 20.657 | 0.177 | 476.604 | 0.298 | 0.444
647 | 20.688 | 0.179 | 480.527 | 0.3 | 0.449
648 | 20.718 | 0.181 | 486.41 | 0.304 | 0.453
649 | 20.744 | 0.183 | 492.295 | 0.308 | 0.458
650 | 20.777 | 0.185 | 498.179 | 0.311 | 0.463
651 | 20.808 | 0.187 | 504.062 | 0.315 | 0.468
652 | 20.837 | 0.189 | 509.946 | 0.319 | 0.472
653 | 20.864 | 0.192 | 513.869 | 0.321 | 0.479
654 | 20.896 | 0.195 | 519.752 | 0.325 | 0.487
655 | 20.92 | 0.196 | 525.636 | 0.329 | 0.489
656 | 20.952 | 0.197 | 531.521 | 0.332 | 0.491
657 | 20.981 | 0.198 | 537.405 | 0.336 | 0.496
658 | 21.009 | 0.201 | 543.289 | 0.34 | 0.504
659 | 21.04 | 0.204 | 549.173 | 0.343 | 0.511
660 | 21.064 | 0.204 | 553.095 | 0.346 | 0.511
661 | 21.096 | 0.208 | 558.98 | 0.349 | 0.52
662 | 21.127 | 0.21 | 564.864 | 0.353 | 0.525
663 | 21.152 | 0.212 | 570.748 | 0.357 | 0.53
664 | 21.176 | 0.212 | 576.632 | 0.36 | 0.53
665 | 21.2 | 0.214 | 582.516 | 0.364 | 0.534
666 | 21.232 | 0.216 | 586.438 | 0.367 | 0.539
667 | 21.26 | 0.218 | 592.322 | 0.37 | 0.544
668 | 21.288 | 0.219 | 596.245 | 0.373 | 0.549
669 | 21.312 | 0.221 | 602.129 | 0.376 | 0.553
670 | 21.336 | 0.223 | 606.052 | 0.379 | 0.558
671 | 21.368 | 0.225 | 611.935 | 0.382 | 0.563
672 | 21.4 | 0.227 | 617.82 | 0.386 | 0.568
673 | 21.431 | 0.229 | 625.665 | 0.391 | 0.573
674 | 21.455 | 0.231 | 631.548 | 0.395 | 0.577
675 | 21.488 | 0.233 | 637.433 | 0.398 | 0.582
676 | 21.52 | 0.236 | 643.317 | 0.402 | 0.589
677 | 21.553 | 0.237 | 651.162 | 0.407 | 0.592
678 | 21.585 | 0.239 | 657.046 | 0.411 | 0.596
679 | 21.641 | 0.244 | 668.814 | 0.418 | 0.611
680 | 21.672 | 0.246 | 674.698 | 0.422 | 0.616
681 | 21.733 | 0.248 | 686.466 | 0.429 | 0.62
682 | 21.76 | 0.252 | 692.35 | 0.433 | 0.63
683 | 21.792 | 0.254 | 700.196 | 0.438 | 0.635
684 | 21.816 | 0.256 | 706.079 | 0.441 | 0.639
685 | 21.865 | 0.26 | 717.847 | 0.449 | 0.649
686 | 21.896 | 0.261 | 723.732 | 0.452 | 0.654
687 | 21.929 | 0.263 | 731.577 | 0.457 | 0.658
688 | 21.96 | 0.265 | 737.46 | 0.461 | 0.663
689 | 21.989 | 0.267 | 745.306 | 0.466 | 0.668
690 | 22.016 | 0.269 | 751.19 | 0.469 | 0.673
691 | 22.048 | 0.271 | 759.035 | 0.474 | 0.678
692 | 22.08 | 0.273 | 764.919 | 0.478 | 0.682
693 | 22.112 | 0.275 | 772.765 | 0.483 | 0.687
694 | 22.144 | 0.277 | 780.61 | 0.488 | 0.692
695 | 22.168 | 0.279 | 786.494 | 0.492 | 0.697
696 | 22.2 | 0.281 | 794.339 | 0.496 | 0.701
697 | 22.232 | 0.282 | 800.223 | 0.5 | 0.706
698 | 22.256 | 0.284 | 808.069 | 0.505 | 0.711
699 | 22.288 | 0.286 | 813.953 | 0.509 | 0.716
700 | 22.32 | 0.288 | 821.797 | 0.514 | 0.72
701 | 22.348 | 0.29 | 827.682 | 0.517 | 0.725
702 | 22.376 | 0.292 | 835.527 | 0.522 | 0.73
703 | 22.408 | 0.294 | 841.411 | 0.526 | 0.735
704 | 22.44 | 0.298 | 849.256 | 0.531 | 0.744
705 | 22.472 | 0.3 | 857.102 | 0.536 | 0.749
706 | 22.505 | 0.302 | 864.947 | 0.541 | 0.754
707 | 22.537 | 0.303 | 872.792 | 0.545 | 0.759
708 | 22.569 | 0.305 | 880.637 | 0.55 | 0.763
709 | 22.6 | 0.307 | 888.483 | 0.555 | 0.768
710 | 22.633 | 0.311 | 896.328 | 0.56 | 0.778
711 | 22.664 | 0.313 | 904.174 | 0.565 | 0.783
712 | 22.697 | 0.313 | 910.057 | 0.569 | 0.783
713 | 22.729 | 0.317 | 917.903 | 0.574 | 0.792
714 | 22.76 | 0.319 | 925.748 | 0.579 | 0.797
715 | 22.784 | 0.321 | 933.594 | 0.583 | 0.802
716 | 22.816 | 0.323 | 939.477 | 0.587 | 0.806
717 | 22.848 | 0.324 | 947.323 | 0.592 | 0.811
718 | 22.872 | 0.326 | 955.168 | 0.597 | 0.816
719 | 22.896 | 0.326 | 961.053 | 0.601 | 0.816
720 | 22.929 | 0.33 | 968.898 | 0.606 | 0.825
721 | 22.96 | 0.332 | 974.781 | 0.609 | 0.83
722 | 22.992 | 0.334 | 982.626 | 0.614 | 0.835
723 | 23.024 | 0.336 | 990.472 | 0.619 | 0.84
724 | 23.048 | 0.338 | 996.357 | 0.623 | 0.845
725 | 23.08 | 0.34 | 1004.201 | 0.628 | 0.849
726 | 23.109 | 0.342 | 1012.046 | 0.633 | 0.854
727 | 23.136 | 0.344 | 1017.931 | 0.636 | 0.859
728 | 23.185 | 0.347 | 1029.699 | 0.644 | 0.868
729 | 23.216 | 0.349 | 1037.544 | 0.648 | 0.873
730 | 23.24 | 0.351 | 1043.428 | 0.652 | 0.878
731 | 23.264 | 0.351 | 1049.312 | 0.656 | 0.878
732 | 23.296 | 0.355 | 1057.158 | 0.661 | 0.887
733 | 23.329 | 0.357 | 1065.003 | 0.666 | 0.892
734 | 23.361 | 0.359 | 1070.886 | 0.669 | 0.897
735 | 23.394 | 0.361 | 1078.732 | 0.674 | 0.902
736 | 23.424 | 0.363 | 1088.538 | 0.68 | 0.907
737 | 23.448 | 0.365 | 1094.423 | 0.684 | 0.911
738 | 23.48 | 0.366 | 1102.268 | 0.689 | 0.916
739 | 23.511 | 0.368 | 1110.113 | 0.694 | 0.921
740 | 23.536 | 0.37 | 1117.959 | 0.699 | 0.926
741 | 23.569 | 0.372 | 1123.843 | 0.702 | 0.93
742 | 23.6 | 0.374 | 1131.688 | 0.707 | 0.935
743 | 23.633 | 0.376 | 1139.533 | 0.712 | 0.94
744 | 23.664 | 0.378 | 1147.378 | 0.717 | 0.945
745 | 23.696 | 0.382 | 1155.223 | 0.722 | 0.954
746 | 23.728 | 0.384 | 1163.07 | 0.727 | 0.959
747 | 23.76 | 0.386 | 1170.914 | 0.732 | 0.964
748 | 23.789 | 0.387 | 1178.759 | 0.737 | 0.969
749 | 23.816 | 0.389 | 1186.605 | 0.742 | 0.973
750 | 23.848 | 0.391 | 1194.45 | 0.747 | 0.978
751 | 23.881 | 0.393 | 1202.295 | 0.751 | 0.983
752 | 23.913 | 0.395 | 1210.141 | 0.756 | 0.988
753 | 23.944 | 0.399 | 1217.987 | 0.761 | 0.997
754 | 23.977 | 0.401 | 1225.831 | 0.766 | 1.002
755 | 24.008 | 0.403 | 1233.678 | 0.771 | 1.007
756 | 24.04 | 0.405 | 1241.522 | 0.776 | 1.012
757 | 24.069 | 0.407 | 1251.329 | 0.782 | 1.016
758 | 24.096 | 0.408 | 1259.175 | 0.787 | 1.021
759 | 24.129 | 0.41 | 1267.02 | 0.792 | 1.026
760 | 24.16 | 0.412 | 1274.865 | 0.797 | 1.031
761 | 24.192 | 0.414 | 1282.71 | 0.802 | 1.035
762 | 24.224 | 0.416 | 1290.556 | 0.807 | 1.04
763 | 24.248 | 0.418 | 1298.401 | 0.812 | 1.045
764 | 24.28 | 0.42 | 1306.246 | 0.816 | 1.05
765 | 24.312 | 0.422 | 1314.092 | 0.821 | 1.055
766 | 24.344 | 0.424 | 1321.937 | 0.826 | 1.059
767 | 24.368 | 0.426 | 1329.782 | 0.831 | 1.064
768 | 24.401 | 0.428 | 1337.628 | 0.836 | 1.071
769 | 24.433 | 0.43 | 1345.473 | 0.841 | 1.076
770 | 24.464 | 0.433 | 1353.318 | 0.846 | 1.083
771 | 24.496 | 0.435 | 1361.164 | 0.851 | 1.088
772 | 24.552 | 0.439 | 1374.893 | 0.859 | 1.097
773 | 24.584 | 0.441 | 1382.738 | 0.864 | 1.102
774 | 24.616 | 0.443 | 1390.583 | 0.869 | 1.107
775 | 24.648 | 0.445 | 1398.428 | 0.874 | 1.112
776 | 24.68 | 0.448 | 1408.235 | 0.88 | 1.119
777 | 24.712 | 0.449 | 1418.042 | 0.886 | 1.121
778 | 24.744 | 0.45 | 1425.887 | 0.891 | 1.126
779 | 24.777 | 0.452 | 1435.694 | 0.897 | 1.131
780 | 24.808 | 0.454 | 1443.539 | 0.902 | 1.136
781 | 24.84 | 0.458 | 1451.385 | 0.907 | 1.145
782 | 24.864 | 0.46 | 1459.23 | 0.912 | 1.15
783 | 24.897 | 0.462 | 1467.075 | 0.917 | 1.155
784 | 24.928 | 0.464 | 1474.921 | 0.922 | 1.159
785 | 24.96 | 0.466 | 1484.727 | 0.928 | 1.164
786 | 24.992 | 0.468 | 1492.573 | 0.933 | 1.169
787 | 25.024 | 0.47 | 1502.379 | 0.939 | 1.174
788 | 25.05 | 0.471 | 1510.225 | 0.944 | 1.179
789 | 25.08 | 0.473 | 1518.07 | 0.949 | 1.183
790 | 25.104 | 0.475 | 1525.916 | 0.954 | 1.188
791 | 25.137 | 0.477 | 1533.76 | 0.959 | 1.193
792 | 25.169 | 0.481 | 1541.606 | 0.964 | 1.202
793 | 25.201 | 0.481 | 1549.451 | 0.968 | 1.202
794 | 25.232 | 0.483 | 1559.258 | 0.975 | 1.207
795 | 25.265 | 0.485 | 1567.104 | 0.979 | 1.212
796 | 25.296 | 0.49 | 1574.948 | 0.984 | 1.224
797 | 25.328 | 0.491 | 1584.755 | 0.99 | 1.226
798 | 25.352 | 0.492 | 1592.6 | 0.995 | 1.231
799 | 25.4 | 0.494 | 1608.291 | 1.005 | 1.236
800 | 25.424 | 0.496 | 1614.175 | 1.009 | 1.241
801 | 25.448 | 0.498 | 1620.059 | 1.013 | 1.245
802 | 25.48 | 0.5 | 1625.943 | 1.016 | 1.25
803 | 25.509 | 0.502 | 1633.789 | 1.021 | 1.255
804 | 25.536 | 0.504 | 1641.633 | 1.026 | 1.26
805 | 25.568 | 0.506 | 1649.479 | 1.031 | 1.264
806 | 25.592 | 0.508 | 1657.324 | 1.036 | 1.269
807 | 25.616 | 0.51 | 1665.17 | 1.041 | 1.274
808 | 25.648 | 0.512 | 1673.015 | 1.046 | 1.279
809 | 25.672 | 0.513 | 1680.86 | 1.051 | 1.284
810 | 25.704 | 0.515 | 1686.744 | 1.054 | 1.288
811 | 25.728 | 0.517 | 1694.589 | 1.059 | 1.293
812 | 25.752 | 0.519 | 1702.435 | 1.064 | 1.298
813 | 25.814 | 0.523 | 1716.165 | 1.073 | 1.307
814 | 25.84 | 0.525 | 1724.009 | 1.078 | 1.312
815 | 25.864 | 0.527 | 1731.855 | 1.082 | 1.317
816 | 25.888 | 0.529 | 1739.7 | 1.087 | 1.322
817 | 25.92 | 0.531 | 1747.546 | 1.092 | 1.326
818 | 25.945 | 0.532 | 1755.391 | 1.097 | 1.331
819 | 25.976 | 0.534 | 1763.236 | 1.102 | 1.336
820 | 26.009 | 0.536 | 1771.081 | 1.107 | 1.341
821 | 26.04 | 0.538 | 1778.927 | 1.112 | 1.346
822 | 26.072 | 0.54 | 1786.772 | 1.117 | 1.35
823 | 26.104 | 0.542 | 1794.617 | 1.122 | 1.355
824 | 26.136 | 0.544 | 1804.425 | 1.128 | 1.36
825 | 26.165 | 0.546 | 1812.269 | 1.133 | 1.365
826 | 26.192 | 0.548 | 1820.115 | 1.138 | 1.369
827 | 26.217 | 0.55 | 1827.961 | 1.142 | 1.374
828 | 26.248 | 0.552 | 1835.805 | 1.147 | 1.379
829 | 26.28 | 0.554 | 1843.651 | 1.152 | 1.386
830 | 26.312 | 0.555 | 1851.496 | 1.157 | 1.389
831 | 26.344 | 0.557 | 1859.341 | 1.162 | 1.393
832 | 26.377 | 0.561 | 1869.148 | 1.168 | 1.403
833 | 26.408 | 0.563 | 1876.993 | 1.173 | 1.408
834 | 26.44 | 0.565 | 1886.8 | 1.179 | 1.412
835 | 26.488 | 0.569 | 1900.529 | 1.188 | 1.422
836 | 26.512 | 0.571 | 1908.375 | 1.193 | 1.427
837 | 26.538 | 0.571 | 1916.219 | 1.198 | 1.427
838 | 26.568 | 0.573 | 1922.104 | 1.201 | 1.431
839 | 26.592 | 0.574 | 1929.95 | 1.206 | 1.436
840 | 26.616 | 0.576 | 1937.794 | 1.211 | 1.441
841 | 26.641 | 0.578 | 1943.679 | 1.215 | 1.446
842 | 26.672 | 0.58 | 1951.524 | 1.22 | 1.451
843 | 26.701 | 0.582 | 1959.369 | 1.225 | 1.455
844 | 26.728 | 0.584 | 1969.175 | 1.231 | 1.46
845 | 26.76 | 0.586 | 1977.021 | 1.236 | 1.465
846 | 26.785 | 0.588 | 1984.866 | 1.241 | 1.47
847 | 26.816 | 0.59 | 1992.712 | 1.245 | 1.474
848 | 26.845 | 0.592 | 2000.557 | 1.25 | 1.479
849 | 26.872 | 0.594 | 2008.403 | 1.255 | 1.484
850 | 26.896 | 0.595 | 2016.248 | 1.26 | 1.489
851 | 26.928 | 0.597 | 2024.093 | 1.265 | 1.493
852 | 26.96 | 0.599 | 2031.938 | 1.27 | 1.498
853 | 26.992 | 0.601 | 2039.784 | 1.275 | 1.503
854 | 27.024 | 0.603 | 2047.629 | 1.28 | 1.508
855 | 27.048 | 0.606 | 2055.475 | 1.285 | 1.515
856 | 27.08 | 0.607 | 2063.32 | 1.29 | 1.517
857 | 27.108 | 0.609 | 2071.165 | 1.294 | 1.522
858 | 27.136 | 0.611 | 2079.01 | 1.299 | 1.527
859 | 27.16 | 0.613 | 2086.856 | 1.304 | 1.532
860 | 27.184 | 0.615 | 2094.701 | 1.309 | 1.536
861 | 27.216 | 0.617 | 2102.546 | 1.314 | 1.543
862 | 27.249 | 0.618 | 2110.391 | 1.319 | 1.546
863 | 27.304 | 0.622 | 2124.12 | 1.328 | 1.556
864 | 27.336 | 0.624 | 2131.966 | 1.332 | 1.56
865 | 27.364 | 0.626 | 2141.773 | 1.339 | 1.565
866 | 27.393 | 0.629 | 2149.619 | 1.344 | 1.572
867 | 27.424 | 0.63 | 2157.464 | 1.348 | 1.575
868 | 27.448 | 0.632 | 2165.309 | 1.353 | 1.579
869 | 27.472 | 0.634 | 2173.154 | 1.358 | 1.584
870 | 27.504 | 0.636 | 2180.999 | 1.363 | 1.589
871 | 27.536 | 0.639 | 2188.845 | 1.368 | 1.598
872 | 27.56 | 0.64 | 2196.69 | 1.373 | 1.601
873 | 27.593 | 0.642 | 2206.497 | 1.379 | 1.605
874 | 27.625 | 0.645 | 2214.342 | 1.384 | 1.613
875 | 27.656 | 0.647 | 2222.188 | 1.389 | 1.618
876 | 27.68 | 0.648 | 2230.033 | 1.394 | 1.62
877 | 27.713 | 0.651 | 2237.878 | 1.399 | 1.627
878 | 27.744 | 0.653 | 2247.685 | 1.405 | 1.632
879 | 27.769 | 0.655 | 2255.53 | 1.41 | 1.637
880 | 27.801 | 0.657 | 2263.375 | 1.415 | 1.641
881 | 27.832 | 0.658 | 2271.221 | 1.42 | 1.646
882 | 27.864 | 0.66 | 2279.066 | 1.424 | 1.651
883 | 27.896 | 0.662 | 2286.912 | 1.429 | 1.656
884 | 27.928 | 0.664 | 2296.718 | 1.435 | 1.66
885 | 27.961 | 0.667 | 2304.563 | 1.44 | 1.668
886 | 27.993 | 0.669 | 2314.37 | 1.446 | 1.673
887 | 28.024 | 0.67 | 2322.215 | 1.451 | 1.675
888 | 28.057 | 0.674 | 2332.022 | 1.458 | 1.684
889 | 28.089 | 0.676 | 2339.867 | 1.462 | 1.689
890 | 28.12 | 0.678 | 2349.674 | 1.469 | 1.694
891 | 28.152 | 0.679 | 2357.519 | 1.473 | 1.699
892 | 28.2 | 0.683 | 2373.209 | 1.483 | 1.708
893 | 28.224 | 0.685 | 2381.055 | 1.488 | 1.713
894 | 28.248 | 0.685 | 2386.939 | 1.492 | 1.713
895 | 28.274 | 0.687 | 2394.784 | 1.497 | 1.718
896 | 28.304 | 0.689 | 2402.63 | 1.502 | 1.723
897 | 28.33 | 0.691 | 2410.475 | 1.507 | 1.727
898 | 28.36 | 0.693 | 2418.32 | 1.511 | 1.732
899 | 28.384 | 0.695 | 2426.166 | 1.516 | 1.737
900 | 28.416 | 0.697 | 2434.011 | 1.521 | 1.742
901 | 28.448 | 0.699 | 2441.856 | 1.526 | 1.749
902 | 28.481 | 0.702 | 2449.702 | 1.531 | 1.756
903 | 28.512 | 0.704 | 2459.508 | 1.537 | 1.761
904 | 28.537 | 0.704 | 2467.353 | 1.542 | 1.761
905 | 28.568 | 0.707 | 2475.199 | 1.547 | 1.768
906 | 28.6 | 0.71 | 2485.005 | 1.553 | 1.775
907 | 28.632 | 0.712 | 2492.851 | 1.558 | 1.78
908 | 28.664 | 0.714 | 2500.696 | 1.563 | 1.785
909 | 28.689 | 0.716 | 2508.541 | 1.568 | 1.789
910 | 28.72 | 0.718 | 2518.348 | 1.574 | 1.794
911 | 28.752 | 0.72 | 2526.194 | 1.579 | 1.799
912 | 28.785 | 0.721 | 2534.039 | 1.584 | 1.804
913 | 28.816 | 0.724 | 2543.846 | 1.59 | 1.811
914 | 28.848 | 0.725 | 2551.691 | 1.595 | 1.813
915 | 28.882 | 0.727 | 2561.498 | 1.601 | 1.818
916 | 28.912 | 0.729 | 2569.343 | 1.606 | 1.823
917 | 28.936 | 0.733 | 2577.188 | 1.611 | 1.832
918 | 28.968 | 0.735 | 2586.995 | 1.617 | 1.837
919 | 29.024 | 0.737 | 2600.724 | 1.625 | 1.842
920 | 29.048 | 0.739 | 2608.569 | 1.63 | 1.847
921 | 29.072 | 0.741 | 2616.414 | 1.635 | 1.851
922 | 29.104 | 0.744 | 2624.26 | 1.64 | 1.861
923 | 29.138 | 0.746 | 2634.067 | 1.646 | 1.866
924 | 29.168 | 0.748 | 2641.912 | 1.651 | 1.87
925 | 29.2 | 0.75 | 2651.719 | 1.657 | 1.875
926 | 29.232 | 0.752 | 2659.564 | 1.662 | 1.88
927 | 29.264 | 0.754 | 2669.37 | 1.668 | 1.885
928 | 29.296 | 0.756 | 2677.216 | 1.673 | 1.89
929 | 29.326 | 0.758 | 2685.061 | 1.678 | 1.894
930 | 29.352 | 0.76 | 2692.907 | 1.683 | 1.899
931 | 29.384 | 0.762 | 2702.714 | 1.689 | 1.904
932 | 29.408 | 0.763 | 2708.597 | 1.693 | 1.909
933 | 29.458 | 0.767 | 2722.326 | 1.701 | 1.918
934 | 29.512 | 0.771 | 2736.056 | 1.71 | 1.928
935 | 29.544 | 0.773 | 2743.901 | 1.715 | 1.932
936 | 29.577 | 0.775 | 2753.708 | 1.721 | 1.937
937 | 29.608 | 0.777 | 2761.553 | 1.726 | 1.942
938 | 29.64 | 0.779 | 2771.36 | 1.732 | 1.947
939 | 29.669 | 0.781 | 2781.166 | 1.738 | 1.952
940 | 29.72 | 0.784 | 2794.895 | 1.747 | 1.961
941 | 29.752 | 0.786 | 2804.702 | 1.753 | 1.966
942 | 29.785 | 0.788 | 2812.547 | 1.758 | 1.971
943 | 29.817 | 0.79 | 2820.393 | 1.763 | 1.975
944 | 29.848 | 0.792 | 2830.199 | 1.769 | 1.98
945 | 29.872 | 0.794 | 2838.045 | 1.774 | 1.985
946 | 29.904 | 0.798 | 2847.852 | 1.78 | 1.994
947 | 29.928 | 0.798 | 2855.697 | 1.785 | 1.994
948 | 29.952 | 0.8 | 2863.542 | 1.79 | 1.999
949 | 29.985 | 0.803 | 2871.388 | 1.795 | 2.007
950 | 30.016 | 0.805 | 2879.233 | 1.8 | 2.011
951 | 30.048 | 0.807 | 2889.04 | 1.806 | 2.018
952 | 30.073 | 0.809 | 2896.885 | 1.811 | 2.023
953 | 30.104 | 0.809 | 2904.731 | 1.815 | 2.023
954 | 30.137 | 0.813 | 2912.575 | 1.82 | 2.033
955 | 30.168 | 0.815 | 2922.382 | 1.826 | 2.037
956 | 30.199 | 0.817 | 2930.228 | 1.831 | 2.042
957 | 30.232 | 0.819 | 2938.072 | 1.836 | 2.047
958 | 30.264 | 0.821 | 2947.88 | 1.842 | 2.052
959 | 30.288 | 0.823 | 2955.725 | 1.847 | 2.057
960 | 30.312 | 0.825 | 2963.57 | 1.852 | 2.061
961 | 30.361 | 0.828 | 2975.338 | 1.86 | 2.071
962 | 30.392 | 0.828 | 2983.183 | 1.864 | 2.071
963 | 30.424 | 0.832 | 2991.028 | 1.869 | 2.08
964 | 30.456 | 0.834 | 2998.874 | 1.874 | 2.085
965 | 30.485 | 0.836 | 3008.681 | 1.88 | 2.09
966 | 30.513 | 0.836 | 3016.526 | 1.885 | 2.09
967 | 30.544 | 0.838 | 3024.372 | 1.89 | 2.095
968 | 30.577 | 0.842 | 3032.217 | 1.895 | 2.104
969 | 30.608 | 0.846 | 3040.062 | 1.9 | 2.114
970 | 30.633 | 0.847 | 3049.868 | 1.906 | 2.116
971 | 30.664 | 0.847 | 3059.676 | 1.912 | 2.119
972 | 30.692 | 0.849 | 3067.521 | 1.917 | 2.123
973 | 30.72 | 0.851 | 3075.366 | 1.922 | 2.128
974 | 30.753 | 0.855 | 3083.212 | 1.927 | 2.138
975 | 30.784 | 0.855 | 3091.056 | 1.932 | 2.138
976 | 30.816 | 0.857 | 3096.94 | 1.936 | 2.142
977 | 30.848 | 0.86 | 3106.747 | 1.942 | 2.149
978 | 30.881 | 0.863 | 3116.554 | 1.948 | 2.157
979 | 30.912 | 0.865 | 3124.4 | 1.953 | 2.161
980 | 30.944 | 0.867 | 3132.244 | 1.958 | 2.166
981 | 30.974 | 0.868 | 3142.051 | 1.964 | 2.171
982 | 31 | 0.87 | 3149.896 | 1.969 | 2.176
983 | 31.032 | 0.872 | 3157.741 | 1.974 | 2.181
984 | 31.064 | 0.874 | 3165.587 | 1.978 | 2.185
985 | 31.098 | 0.877 | 3173.432 | 1.983 | 2.192
986 | 31.128 | 0.879 | 3181.278 | 1.988 | 2.197
987 | 31.16 | 0.882 | 3191.084 | 1.994 | 2.204
988 | 31.193 | 0.884 | 3198.93 | 1.999 | 2.209
989 | 31.224 | 0.886 | 3208.737 | 2.005 | 2.214
990 | 31.256 | 0.887 | 3216.582 | 2.01 | 2.219
991 | 31.288 | 0.889 | 3224.427 | 2.015 | 2.224
992 | 31.32 | 0.891 | 3232.273 | 2.02 | 2.228
993 | 31.352 | 0.893 | 3240.117 | 2.025 | 2.233
994 | 31.384 | 0.896 | 3249.924 | 2.031 | 2.24
995 | 31.416 | 0.897 | 3257.769 | 2.036 | 2.243
996 | 31.44 | 0.899 | 3265.615 | 2.041 | 2.247
997 | 31.467 | 0.901 | 3273.46 | 2.046 | 2.252
998 | 31.496 | 0.903 | 3281.306 | 2.051 | 2.257
999 | 31.529 | 0.907 | 3289.151 | 2.056 | 2.266
1000 | 31.56 | 0.908 | 3298.958 | 2.062 | 2.271
1001 | 31.59 | 0.91 | 3306.803 | 2.067 | 2.276
1002 | 31.616 | 0.912 | 3314.648 | 2.072 | 2.281
1003 | 31.648 | 0.914 | 3322.493 | 2.077 | 2.286
1004 | 31.68 | 0.916 | 3330.339 | 2.081 | 2.29
1005 | 31.704 | 0.918 | 3338.184 | 2.086 | 2.295
1006 | 31.736 | 0.92 | 3346.03 | 2.091 | 2.3
1007 | 31.768 | 0.922 | 3353.875 | 2.096 | 2.305
1008 | 31.824 | 0.926 | 3367.604 | 2.105 | 2.314
1009 | 31.848 | 0.926 | 3375.45 | 2.11 | 2.314
1010 | 31.873 | 0.928 | 3381.333 | 2.113 | 2.319
1011 | 31.904 | 0.929 | 3387.217 | 2.117 | 2.324
1012 | 31.936 | 0.933 | 3397.024 | 2.123 | 2.333
1013 | 31.967 | 0.935 | 3404.869 | 2.128 | 2.338
1014 | 31.992 | 0.937 | 3412.715 | 2.133 | 2.343
1015 | 32.016 | 0.937 | 3420.56 | 2.138 | 2.343
1016 | 32.048 | 0.939 | 3428.405 | 2.143 | 2.348
1017 | 32.074 | 0.943 | 3436.251 | 2.148 | 2.357
1018 | 32.104 | 0.945 | 3442.135 | 2.151 | 2.362
1019 | 32.137 | 0.947 | 3449.98 | 2.156 | 2.367
1020 | 32.168 | 0.949 | 3457.825 | 2.161 | 2.371
1021 | 32.2 | 0.95 | 3465.671 | 2.166 | 2.376
1022 | 32.232 | 0.952 | 3473.516 | 2.171 | 2.381
1023 | 32.264 | 0.954 | 3481.361 | 2.176 | 2.386
1024 | 32.288 | 0.956 | 3489.206 | 2.181 | 2.391
1025 | 32.321 | 0.958 | 3497.052 | 2.186 | 2.395
1026 | 32.352 | 0.96 | 3504.897 | 2.191 | 2.4
1027 | 32.385 | 0.962 | 3512.742 | 2.195 | 2.405
1028 | 32.416 | 0.966 | 3520.588 | 2.2 | 2.414
1029 | 32.44 | 0.966 | 3528.434 | 2.205 | 2.414
1030 | 32.464 | 0.968 | 3536.278 | 2.21 | 2.419
1031 | 32.512 | 0.971 | 3550.008 | 2.219 | 2.429
1032 | 32.545 | 0.973 | 3555.892 | 2.222 | 2.433
1033 | 32.576 | 0.975 | 3561.775 | 2.226 | 2.438
1034 | 32.608 | 0.978 | 3569.621 | 2.231 | 2.446
1035 | 32.641 | 0.979 | 3579.427 | 2.237 | 2.448
1036 | 32.673 | 0.982 | 3587.273 | 2.242 | 2.455
1037 | 32.704 | 0.985 | 3595.118 | 2.247 | 2.462
1038 | 32.736 | 0.987 | 3602.964 | 2.252 | 2.467
1039 | 32.76 | 0.989 | 3610.809 | 2.257 | 2.472
1040 | 32.793 | 0.991 | 3618.654 | 2.262 | 2.476
1041 | 32.824 | 0.992 | 3624.539 | 2.265 | 2.481
1042 | 32.856 | 0.994 | 3632.384 | 2.27 | 2.486
1043 | 32.884 | 0.996 | 3640.229 | 2.275 | 2.491
1044 | 32.913 | 0.998 | 3648.074 | 2.28 | 2.495
1045 | 32.944 | 1 | 3655.919 | 2.285 | 2.5
1046 | 32.976 | 1.002 | 3661.803 | 2.289 | 2.505
1047 | 33.004 | 1.004 | 3669.648 | 2.294 | 2.51
1048 | 33.032 | 1.006 | 3677.494 | 2.298 | 2.515
1049 | 33.056 | 1.008 | 3685.34 | 2.303 | 2.519
1050 | 33.088 | 1.011 | 3691.223 | 2.307 | 2.526
1051 | 33.12 | 1.012 | 3699.069 | 2.312 | 2.531
1052 | 33.152 | 1.013 | 3706.914 | 2.317 | 2.534
1053 | 33.184 | 1.015 | 3714.759 | 2.322 | 2.538
1054 | 33.216 | 1.019 | 3720.643 | 2.325 | 2.548
1055 | 33.248 | 1.021 | 3728.489 | 2.33 | 2.553
1056 | 33.28 | 1.023 | 3736.335 | 2.335 | 2.558
1057 | 33.312 | 1.025 | 3744.18 | 2.34 | 2.562
1058 | 33.362 | 1.025 | 3752.025 | 2.345 | 2.562