## 工作表1
No. | 時間( s) | 變形( mm) | 力量( N) | 應力( N/mm^2) | 應變( %)
1 | 0 | 0 | 0 | 0 | 0
2 | 0.09 | 0 | 0 | 0 | 0
3 | 0.123 | 0 | 0 | 0 | 0
4 | 0.204 | 0 | 0 | 0 | 0
5 | 0.233 | 0 | 0 | 0 | 0
6 | 0.265 | 0 | 0 | 0 | 0
7 | 0.298 | 0 | 0 | 0 | 0
8 | 0.33 | 0 | 0 | 0 | 0
9 | 0.364 | 0 | 0 | 0 | 0
10 | 0.394 | 0 | 0 | 0 | 0
11 | 0.426 | 0 | 0 | 0 | 0
12 | 0.458 | 0 | 0 | 0 | 0
13 | 0.491 | 0 | 0 | 0 | 0
14 | 0.521 | 0 | 0 | 0 | 0
15 | 0.554 | 0 | 0 | 0 | 0
16 | 0.587 | 0 | 0 | 0 | 0
17 | 0.618 | 0 | 0 | 0 | 0
18 | 0.65 | 0 | 0 | 0 | 0
19 | 0.682 | 0 | 0 | 0 | 0
20 | 0.714 | 0 | 0 | 0 | 0
21 | 0.745 | 0 | 0 | 0 | 0
22 | 0.778 | 0 | 0 | 0 | 0
23 | 0.809 | 0 | 0 | 0 | 0
24 | 0.843 | 0 | 0 | 0 | 0
25 | 0.874 | 0 | 0 | 0 | 0
26 | 0.906 | 0 | 0 | 0 | 0
27 | 0.939 | 0 | 0 | 0 | 0
28 | 0.97 | 0 | 0 | 0 | 0
29 | 1.002 | 0 | 0 | 0 | 0
30 | 1.035 | 0 | 0 | 0 | 0
31 | 1.066 | 0 | 0 | 0 | 0
32 | 1.098 | 0 | 0 | 0 | 0
33 | 1.13 | 0 | 0 | 0 | 0
34 | 1.163 | 0 | 0 | 0 | 0
35 | 1.195 | 0 | 0 | 0 | 0
36 | 1.226 | 0 | 0 | 0 | 0
37 | 1.258 | 0 | 0 | 0 | 0
38 | 1.29 | 0 | 0 | 0 | 0
39 | 1.321 | 0 | 0 | 0 | 0
40 | 1.353 | 0 | 0 | 0 | 0
41 | 1.386 | 0 | 0 | 0 | 0
42 | 1.418 | 0 | 0 | 0 | 0
43 | 1.451 | 0 | 0 | 0 | 0
44 | 1.482 | 0 | 0 | 0 | 0
45 | 1.514 | 0 | 0 | 0 | 0
46 | 1.547 | 0 | 0 | 0 | 0
47 | 1.578 | 0 | 0 | 0 | 0
48 | 1.611 | 0 | 0 | 0 | 0
49 | 1.643 | 0 | 0 | 0 | 0
50 | 1.674 | 0 | 0 | 0 | 0
51 | 1.706 | 0 | 0 | 0 | 0
52 | 1.738 | 0 | 0 | 0 | 0
53 | 1.77 | 0 | 0 | 0 | 0
54 | 1.802 | 0 | 0 | 0 | 0
55 | 1.835 | 0 | 0 | 0 | 0
56 | 1.866 | 0 | 0 | 0 | 0
57 | 1.897 | 0 | 0 | 0 | 0
58 | 1.929 | 0 | 0 | 0 | 0
59 | 1.962 | 0 | 0 | 0 | 0
60 | 1.995 | 0 | 0 | 0 | 0
61 | 2.026 | 0 | 0 | 0 | 0
62 | 2.058 | 0 | 0 | 0 | 0
63 | 2.09 | 0 | 0 | 0 | 0
64 | 2.122 | 0 | 0 | 0 | 0
65 | 2.154 | 0 | 0 | 0 | 0
66 | 2.186 | 0 | 0 | 0 | 0
67 | 2.219 | 0 | 0 | 0 | 0
68 | 2.25 | 0 | 0 | 0 | 0
69 | 2.282 | 0 | 0 | 0 | 0
70 | 2.315 | 0 | 0 | 0 | 0
71 | 2.347 | 0 | 0 | 0 | 0
72 | 2.378 | 0 | 0 | 0 | 0
73 | 2.409 | 0 | 0 | 0 | 0
74 | 2.441 | 0 | 0 | 0 | 0
75 | 2.474 | 0 | 0 | 0 | 0
76 | 2.507 | 0 | 0 | 0 | 0
77 | 2.538 | 0 | 0 | 0 | 0
78 | 2.569 | 0 | 0 | 0 | 0
79 | 2.602 | 0 | 0 | 0 | 0
80 | 2.634 | 0 | 0 | 0 | 0
81 | 2.666 | 0 | 0 | 0 | 0
82 | 2.699 | 0 | 0 | 0 | 0
83 | 2.73 | 0 | 0 | 0 | 0
84 | 2.763 | 0 | 0 | 0 | 0
85 | 2.793 | 0 | 0 | 0 | 0
86 | 2.825 | 0 | 0 | 0 | 0
87 | 2.858 | 0 | 0 | 0 | 0
88 | 2.89 | 0 | 0 | 0 | 0
89 | 2.921 | 0 | 0 | 0 | 0
90 | 2.954 | 0 | 0 | 0 | 0
91 | 2.985 | 0 | 0 | 0 | 0
92 | 3.017 | 0 | 0 | 0 | 0
93 | 3.051 | 0 | 0 | 0 | 0
94 | 3.082 | 0 | 0 | 0 | 0
95 | 3.114 | 0 | 0 | 0 | 0
96 | 3.146 | 0 | 0 | 0 | 0
97 | 3.178 | 0 | 0 | 0 | 0
98 | 3.21 | 0 | 0 | 0 | 0
99 | 3.243 | 0 | 0 | 0 | 0
100 | 3.275 | 0 | 0 | 0 | 0
101 | 3.306 | 0 | 0 | 0 | 0
102 | 3.338 | 0 | 0 | 0 | 0
103 | 3.371 | 0 | 0 | 0 | 0
104 | 3.402 | 0 | 0 | 0 | 0
105 | 3.435 | 0 | 0 | 0 | 0
106 | 3.466 | 0 | 0 | 0 | 0
107 | 3.498 | 0 | 0 | 0 | 0
108 | 3.529 | 0 | 0 | 0 | 0
109 | 3.563 | 0 | 0 | 0 | 0
110 | 3.593 | 0 | 0 | 0 | 0
111 | 3.626 | 0 | 0 | 0 | 0
112 | 3.659 | 0 | 0 | 0 | 0
113 | 3.69 | 0 | 0 | 0 | 0
114 | 3.723 | 0 | 0 | 0 | 0
115 | 3.754 | 0 | 0 | 0 | 0
116 | 3.785 | 0 | 0 | 0 | 0
117 | 3.819 | 0 | 0 | 0 | 0
118 | 3.85 | 0 | 0 | 0 | 0
119 | 3.881 | 0 | 0 | 0 | 0
120 | 3.914 | 0 | 0 | 0 | 0
121 | 3.947 | 0 | 0 | 0 | 0
122 | 3.978 | 0 | 0 | 0 | 0
123 | 4.01 | 0 | 0 | 0 | 0
124 | 4.042 | 0 | 0 | 0 | 0
125 | 4.073 | 0 | 0 | 0 | 0
126 | 4.106 | 0 | 0 | 0 | 0
127 | 4.139 | 0 | 0 | 0 | 0
128 | 4.17 | 0 | 0 | 0 | 0
129 | 4.202 | 0 | 0 | 0 | 0
130 | 4.234 | 0 | 0 | 0 | 0
131 | 4.265 | 0 | 0 | 0 | 0
132 | 4.299 | 0 | 0 | 0 | 0
133 | 4.331 | 0 | 0 | 0 | 0
134 | 4.362 | 0 | 0 | 0 | 0
135 | 4.395 | 0 | 0 | 0 | 0
136 | 4.427 | 0 | 0 | 0 | 0
137 | 4.459 | 0 | 0 | 0 | 0
138 | 4.49 | 0 | 0 | 0 | 0
139 | 4.521 | 0 | 0 | 0 | 0
140 | 4.554 | 0 | 0 | 0 | 0
141 | 4.586 | 0 | 0 | 0 | 0
142 | 4.619 | 0 | 0 | 0 | 0
143 | 4.65 | 0 | 0 | 0 | 0
144 | 4.682 | 0 | 0 | 0 | 0
145 | 4.715 | 0 | 0 | 0 | 0
146 | 4.746 | 0 | 0 | 0 | 0
147 | 4.778 | 0 | 0 | 0 | 0
148 | 4.81 | 0 | 0 | 0 | 0
149 | 4.842 | 0 | 0 | 0 | 0
150 | 4.875 | 0 | 0 | 0 | 0
151 | 4.907 | 0 | 0 | 0 | 0
152 | 4.938 | 0 | 0 | 0 | 0
153 | 4.97 | 0 | 0 | 0 | 0
154 | 5.002 | 0 | 0 | 0 | 0
155 | 5.034 | 0 | 0 | 0 | 0
156 | 5.066 | 0 | 0 | 0 | 0
157 | 5.097 | 0 | 0 | 0 | 0
158 | 5.13 | 0 | 0 | 0 | 0
159 | 5.162 | 0 | 0 | 0 | 0
160 | 5.195 | 0 | 0 | 0 | 0
161 | 5.227 | 0 | 0 | 0 | 0
162 | 5.258 | 0 | 0 | 0 | 0
163 | 5.29 | 0 | 0 | 0 | 0
164 | 5.322 | 0 | 0 | 0 | 0
165 | 5.354 | 0 | 0 | 0 | 0
166 | 5.386 | 0 | 0 | 0 | 0
167 | 5.418 | 0 | 0 | 0 | 0
168 | 5.45 | 0 | 0 | 0 | 0
169 | 5.482 | 0 | 0 | 0 | 0
170 | 5.514 | 0 | 0 | 0 | 0
171 | 5.547 | 0 | 0 | 0 | 0
172 | 5.578 | 0 | 0 | 0 | 0
173 | 5.61 | 0 | 0 | 0 | 0
174 | 5.641 | 0 | 0 | 0 | 0
175 | 5.674 | 0 | 0 | 0 | 0
176 | 5.706 | 0 | 0 | 0 | 0
177 | 5.738 | 0 | 0 | 0 | 0
178 | 5.77 | 0 | 0 | 0 | 0
179 | 5.802 | 0 | 0 | 0 | 0
180 | 5.834 | 0 | 0 | 0 | 0
181 | 5.867 | 0 | 0 | 0 | 0
182 | 5.897 | 0 | 0 | 0 | 0
183 | 5.93 | 0 | 0 | 0 | 0
184 | 5.962 | 0 | 0 | 0 | 0
185 | 5.994 | 0 | 0 | 0 | 0
186 | 6.028 | 0 | 0 | 0 | 0
187 | 6.058 | 0 | 0 | 0 | 0
188 | 6.09 | 0 | 0 | 0 | 0
189 | 6.122 | 0 | 0 | 0 | 0
190 | 6.155 | 0 | 0 | 0 | 0
191 | 6.186 | 0 | 0 | 0 | 0
192 | 6.218 | 0 | 0 | 0 | 0
193 | 6.25 | 0 | 0 | 0 | 0
194 | 6.282 | 0 | 0 | 0 | 0
195 | 6.315 | 0 | 0 | 0 | 0
196 | 6.347 | 0 | 0 | 0 | 0
197 | 6.38 | 0 | 0 | 0 | 0
198 | 6.41 | 0 | 0 | 0 | 0
199 | 6.442 | 0 | 0 | 0 | 0
200 | 6.475 | 0 | 0 | 0 | 0
201 | 6.506 | 0 | 0 | 0 | 0
202 | 6.537 | 0 | 0 | 0 | 0
203 | 6.57 | 0 | 0 | 0 | 0
204 | 6.603 | 0 | 0 | 0 | 0
205 | 6.633 | 0 | 0 | 0 | 0
206 | 6.666 | 0 | 0 | 0 | 0
207 | 6.698 | 0 | 0 | 0 | 0
208 | 6.73 | 0 | 0 | 0 | 0
209 | 6.762 | 0 | 0 | 0 | 0
210 | 6.794 | 0 | 0 | 0 | 0
211 | 6.827 | 0 | 0 | 0 | 0
212 | 6.858 | 0 | 0 | 0 | 0
213 | 6.89 | 0 | 0 | 0 | 0
214 | 6.921 | 0 | 0 | 0 | 0
215 | 6.954 | 0 | 0 | 0 | 0
216 | 6.986 | 0 | 0 | 0 | 0
217 | 7.018 | 0 | 0 | 0 | 0
218 | 7.05 | 0 | 0 | 0 | 0
219 | 7.081 | 0 | 0 | 0 | 0
220 | 7.114 | 0 | 0 | 0 | 0
221 | 7.146 | 0 | 0 | 0 | 0
222 | 7.178 | 0 | 0 | 0 | 0
223 | 7.211 | 0 | 0 | 0 | 0
224 | 7.242 | 0 | 0 | 0 | 0
225 | 7.273 | 0 | 0 | 0 | 0
226 | 7.306 | 0 | 0 | 0 | 0
227 | 7.338 | 0 | 0 | 0 | 0
228 | 7.37 | 0 | 0 | 0 | 0
229 | 7.403 | 0 | 0 | 0 | 0
230 | 7.434 | 0 | 0 | 0 | 0
231 | 7.465 | 0 | 0 | 0 | 0
232 | 7.499 | 0 | 0 | 0 | 0
233 | 7.53 | 0 | 0 | 0 | 0
234 | 7.562 | 0 | 0 | 0 | 0
235 | 7.595 | 0 | 0 | 0 | 0
236 | 7.627 | 0 | 0 | 0 | 0
237 | 7.659 | 0 | 0 | 0 | 0
238 | 7.69 | 0 | 0 | 0 | 0
239 | 7.721 | 0 | 0 | 0 | 0
240 | 7.754 | 0 | 0 | 0 | 0
241 | 7.786 | 0 | 0 | 0 | 0
242 | 7.818 | 0 | 0 | 0 | 0
243 | 7.85 | 0 | 0 | 0 | 0
244 | 7.883 | 0 | 0 | 0 | 0
245 | 7.914 | 0 | 0 | 0 | 0
246 | 7.947 | 0 | 0 | 0 | 0
247 | 7.979 | 0 | 0 | 0 | 0
248 | 8.01 | 0 | 0 | 0 | 0
249 | 8.043 | 0 | 0 | 0 | 0
250 | 8.074 | 0 | 0 | 0 | 0
251 | 8.106 | 0 | 0 | 0 | 0
252 | 8.138 | 0 | 0 | 0 | 0
253 | 8.17 | 0 | 0 | 0 | 0
254 | 8.202 | 0 | 0 | 0 | 0
255 | 8.234 | 0 | 0 | 0 | 0
256 | 8.267 | 0 | 0 | 0 | 0
257 | 8.297 | 0 | 0 | 0 | 0
258 | 8.324 | 0 | 0 | 0 | 0
259 | 8.354 | 0 | 0 | 0 | 0
260 | 8.386 | 0 | 0 | 0 | 0
261 | 8.418 | 0 | 0 | 0 | 0
262 | 8.45 | 0 | 0 | 0 | 0
263 | 8.482 | 0 | 0 | 0 | 0
264 | 8.514 | 0 | 0 | 0 | 0
265 | 8.546 | 0 | 0 | 0 | 0
266 | 8.577 | 0 | 0 | 0 | 0
267 | 8.609 | 0 | 0 | 0 | 0
268 | 8.642 | 0 | 0 | 0 | 0
269 | 8.674 | 0 | 0 | 0 | 0
270 | 8.706 | 0 | 0 | 0 | 0
271 | 8.738 | 0 | 0 | 0 | 0
272 | 8.77 | 0 | 0 | 0 | 0
273 | 8.802 | 0 | 0 | 0 | 0
274 | 8.834 | 0 | 0 | 0 | 0
275 | 8.867 | 0 | 0 | 0 | 0
276 | 8.897 | 0 | 0 | 0 | 0
277 | 8.931 | 0 | 0 | 0 | 0
278 | 8.963 | 0 | 0 | 0 | 0
279 | 8.994 | 0 | 0 | 0 | 0
280 | 9.025 | 0 | 0 | 0 | 0
281 | 9.058 | 0 | 0 | 0 | 0
282 | 9.09 | 0 | 0 | 0 | 0
283 | 9.123 | 0 | 0 | 0 | 0
284 | 9.154 | 0 | 0 | 0 | 0
285 | 9.186 | 0 | 0 | 0 | 0
286 | 9.219 | 0 | 0 | 0 | 0
287 | 9.25 | 0 | 0 | 0 | 0
288 | 9.282 | 0 | 0 | 0 | 0
289 | 9.306 | 0 | 0 | 0 | 0
290 | 9.339 | 0 | 0 | 0 | 0
291 | 9.37 | 0 | 0 | 0 | 0
292 | 9.402 | 0 | 0 | 0 | 0
293 | 9.434 | 0 | 0 | 0 | 0
294 | 9.466 | 0 | 0 | 0 | 0
295 | 9.498 | 0 | 0 | 0 | 0
296 | 9.53 | 0 | 0 | 0 | 0
297 | 9.562 | 0 | 0 | 0 | 0
298 | 9.593 | 0 | 0 | 0 | 0
299 | 9.626 | 0 | 0 | 0 | 0
300 | 9.658 | 0 | 0 | 0 | 0
301 | 9.691 | 0 | 0 | 0 | 0
302 | 9.721 | 0 | 0 | 0 | 0
303 | 9.755 | 0 | 0 | 0 | 0
304 | 9.786 | 0 | 0 | 0 | 0
305 | 9.818 | 0 | 0 | 0 | 0
306 | 9.85 | 0 | 0 | 0 | 0
307 | 9.882 | 0 | 0 | 0 | 0
308 | 9.915 | 0 | 0 | 0 | 0
309 | 9.947 | 0 | 0 | 0 | 0
310 | 9.978 | 0 | 0 | 0 | 0
311 | 10.009 | 0 | 0 | 0 | 0
312 | 10.042 | 0 | 0 | 0 | 0
313 | 10.073 | 0 | 0 | 0 | 0
314 | 10.105 | 0 | 0 | 0 | 0
315 | 10.138 | 0 | 0 | 0 | 0
316 | 10.17 | 0 | 0 | 0 | 0
317 | 10.226 | 0 | 0 | 0 | 0
318 | 10.259 | 0 | 0 | 0 | 0
319 | 10.29 | 0 | 0 | 0 | 0
320 | 10.321 | 0 | 0 | 0 | 0
321 | 10.355 | 0 | 0 | 0 | 0
322 | 10.385 | 0 | 0 | 0 | 0
323 | 10.418 | 0 | 0 | 0 | 0
324 | 10.451 | 0 | 0 | 0 | 0
325 | 10.483 | 0 | 0 | 0 | 0
326 | 10.514 | 0 | 0 | 0 | 0
327 | 10.545 | 0 | 0 | 0 | 0
328 | 10.578 | 0 | 0 | 0 | 0
329 | 10.609 | 0 | 0 | 0 | 0
330 | 10.643 | 0 | 0 | 0 | 0
331 | 10.674 | 0 | 0 | 0 | 0
332 | 10.706 | 0 | 0 | 0 | 0
333 | 10.738 | 0 | 0 | 0 | 0
334 | 10.77 | 0 | 0 | 0 | 0
335 | 10.802 | 0 | 0 | 0 | 0
336 | 10.834 | 0 | 0 | 0 | 0
337 | 10.866 | 0 | 0 | 0 | 0
338 | 10.898 | 0 | 0 | 0 | 0
339 | 10.93 | 0 | 0 | 0 | 0
340 | 10.962 | 0 | 0 | 0 | 0
341 | 10.993 | 0 | 0 | 0 | 0
342 | 11.026 | 0 | 0 | 0 | 0
343 | 11.058 | 0 | 0 | 0 | 0
344 | 11.09 | 0 | 0 | 0 | 0
345 | 11.122 | 0 | 0 | 0 | 0
346 | 11.154 | 0 | 0 | 0 | 0
347 | 11.186 | 0 | 0 | 0 | 0
348 | 11.218 | 0 | 0 | 0 | 0
349 | 11.251 | 0 | 0 | 0 | 0
350 | 11.282 | 0 | 0 | 0 | 0
351 | 11.315 | 0 | 0 | 0 | 0
352 | 11.346 | 0 | 0 | 0 | 0
353 | 11.378 | 0 | 0 | 0 | 0
354 | 11.41 | 0 | 0 | 0 | 0
355 | 11.443 | 0 | 0 | 0 | 0
356 | 11.474 | 0 | 0 | 0 | 0
357 | 11.505 | 0 | 0 | 0 | 0
358 | 11.537 | 0 | 0 | 0 | 0
359 | 11.57 | 0 | 0 | 0 | 0
360 | 11.601 | 0 | 0 | 0 | 0
361 | 11.634 | 0 | 0 | 0 | 0
362 | 11.666 | 0 | 0 | 0 | 0
363 | 11.699 | 0 | 0 | 0 | 0
364 | 11.731 | 0 | 0 | 0 | 0
365 | 11.761 | 0 | 0 | 0 | 0
366 | 11.795 | 0 | 0 | 0 | 0
367 | 11.826 | 0 | 0 | 0 | 0
368 | 11.858 | 0 | 0 | 0 | 0
369 | 11.89 | 0 | 0 | 0 | 0
370 | 11.922 | 0 | 0 | 0 | 0
371 | 11.954 | 0 | 0 | 0 | 0
372 | 11.985 | 0 | 0 | 0 | 0
373 | 12.019 | 0 | 0 | 0 | 0
374 | 12.049 | 0 | 0 | 0 | 0
375 | 12.082 | 0 | 0 | 0 | 0
376 | 12.113 | 0 | 0 | 0 | 0
377 | 12.146 | 0 | 0 | 0 | 0
378 | 12.178 | 0 | 0 | 0 | 0
379 | 12.21 | 0 | 0 | 0 | 0
380 | 12.242 | 0 | 0 | 0 | 0
381 | 12.274 | 0 | 0 | 0 | 0
382 | 12.307 | 0 | 0 | 0 | 0
383 | 12.337 | 0 | 0 | 0 | 0
384 | 12.37 | 0 | 0 | 0 | 0
385 | 12.403 | 0 | 0 | 0 | 0
386 | 12.433 | 0 | 0 | 0 | 0
387 | 12.465 | 0 | 0 | 0 | 0
388 | 12.498 | 0 | 0 | 0 | 0
389 | 12.53 | 0 | 0 | 0 | 0
390 | 12.561 | 0 | 0 | 0 | 0
391 | 12.594 | 0 | 0 | 0 | 0
392 | 12.626 | 0 | 0 | 0 | 0
393 | 12.659 | 0 | 0 | 0 | 0
394 | 12.691 | 0 | 0 | 0 | 0
395 | 12.722 | 0 | 0 | 0 | 0
396 | 12.754 | 0 | 0 | 0 | 0
397 | 12.786 | 0 | 0 | 0 | 0
398 | 12.818 | 0 | 0 | 0 | 0
399 | 12.85 | 0 | 0 | 0 | 0
400 | 12.882 | 0 | 0 | 0 | 0
401 | 12.914 | 0 | 0 | 0 | 0
402 | 12.946 | 0 | 0 | 0 | 0
403 | 12.978 | 0 | 0 | 0 | 0
404 | 13.01 | 0 | 0 | 0 | 0
405 | 13.042 | 0 | 0 | 0 | 0
406 | 13.074 | 0 | 0 | 0 | 0
407 | 13.106 | 0 | 0 | 0 | 0
408 | 13.139 | 0 | 0 | 0 | 0
409 | 13.17 | 0 | 0 | 0 | 0
410 | 13.202 | 0 | 0 | 0 | 0
411 | 13.235 | 0 | 0 | 0 | 0
412 | 13.266 | 0 | 0 | 0 | 0
413 | 13.298 | 0 | 0 | 0 | 0
414 | 13.331 | 0 | 0 | 0 | 0
415 | 13.362 | 0 | 0 | 0 | 0
416 | 13.394 | 0 | 0 | 0 | 0
417 | 13.426 | 0 | 0 | 0 | 0
418 | 13.458 | 0 | 0 | 0 | 0
419 | 13.49 | 0 | 0 | 0 | 0
420 | 13.522 | 0 | 0 | 0 | 0
421 | 13.554 | 0 | 0 | 0 | 0
422 | 13.586 | 0 | 0 | 0 | 0
423 | 13.619 | 0 | 0 | 0 | 0
424 | 13.651 | 0 | 0 | 0 | 0
425 | 13.682 | 0 | 0 | 0 | 0
426 | 13.713 | 0 | 0 | 0 | 0
427 | 13.746 | 0 | 0 | 0 | 0
428 | 13.778 | 0 | 0 | 0 | 0
429 | 13.81 | 0 | 0 | 0 | 0
430 | 13.842 | 0 | 0 | 0 | 0
431 | 13.874 | 0 | 0 | 0 | 0
432 | 13.905 | 0 | 0 | 0 | 0
433 | 13.938 | 0 | 0 | 0 | 0
434 | 13.97 | 0 | 0 | 0 | 0
435 | 13.993 | 0 | 0 | 0 | 0
436 | 14.025 | 0 | 0 | 0 | 0
437 | 14.058 | 0 | 0 | 0 | 0
438 | 14.09 | 0 | 0 | 0 | 0
439 | 14.122 | 0 | 0 | 0 | 0
440 | 14.153 | 0 | 0 | 0 | 0
441 | 14.185 | 0 | 0 | 0 | 0
442 | 14.218 | 0 | 0 | 0 | 0
443 | 14.25 | 0 | 0 | 0 | 0
444 | 14.282 | 0 | 0 | 0 | 0
445 | 14.313 | 0 | 0 | 0 | 0
446 | 14.346 | 0 | 0 | 0 | 0
447 | 14.378 | 0 | 0 | 0 | 0
448 | 14.409 | 0 | 0 | 0 | 0
449 | 14.442 | 0 | 0 | 0 | 0
450 | 14.474 | 0 | 0 | 0 | 0
451 | 14.507 | 0 | 0 | 0 | 0
452 | 14.537 | 0 | 0 | 0 | 0
453 | 14.57 | 0 | 0 | 0 | 0
454 | 14.604 | 0 | 0 | 0 | 0
455 | 14.634 | 0 | 0 | 0 | 0
456 | 14.665 | 0 | 0 | 0 | 0
457 | 14.698 | 0 | 0 | 0 | 0
458 | 14.73 | 0 | 0 | 0 | 0
459 | 14.761 | 0 | 0 | 0 | 0
460 | 14.795 | 0 | 0 | 0 | 0
461 | 14.826 | 0 | 0 | 0 | 0
462 | 14.858 | 0 | 0 | 0 | 0
463 | 14.89 | 0 | 0 | 0 | 0
464 | 14.922 | 0 | 0 | 0 | 0
465 | 14.954 | 0 | 0 | 0 | 0
466 | 14.985 | 0 | 0 | 0 | 0
467 | 15.019 | 0 | 0 | 0 | 0
468 | 15.05 | 0 | 0 | 0 | 0
469 | 15.083 | 0 | 0 | 0 | 0
470 | 15.114 | 0 | 0 | 0 | 0
471 | 15.145 | 0 | 0 | 0 | 0
472 | 15.179 | 0 | 0 | 0 | 0
473 | 15.209 | 0 | 0 | 0 | 0
474 | 15.242 | 0 | 0 | 0 | 0
475 | 15.273 | 0 | 0 | 0 | 0
476 | 15.306 | 0 | 0 | 0 | 0
477 | 15.339 | 0 | 0 | 0 | 0
478 | 15.372 | 0 | 0 | 0 | 0
479 | 15.402 | 0 | 0 | 0 | 0
480 | 15.434 | 0 | 0 | 0 | 0
481 | 15.466 | 0 | 0 | 0 | 0
482 | 15.498 | 0 | 0 | 0 | 0
483 | 15.531 | 0 | 0 | 0 | 0
484 | 15.562 | 0 | 0 | 0 | 0
485 | 15.594 | 0 | 0 | 0 | 0
486 | 15.627 | 0 | 0 | 0 | 0
487 | 15.658 | 0 | 0 | 0 | 0
488 | 15.69 | 0 | 0 | 0 | 0
489 | 15.722 | 0 | 0 | 0 | 0
490 | 15.755 | 0 | 0 | 0 | 0
491 | 15.786 | 0 | 0 | 0 | 0
492 | 15.819 | 0 | 0 | 0 | 0
493 | 15.85 | 0 | 1.962 | 0.001 | 0
494 | 15.881 | 0 | 1.961 | 0.001 | 0
495 | 15.914 | 0 | 1.961 | 0.001 | 0
496 | 15.948 | 0 | 3.923 | 0.002 | 0
497 | 15.979 | 0 | 3.923 | 0.002 | 0
498 | 16.01 | 0 | 3.923 | 0.002 | 0
499 | 16.042 | 0 | 3.923 | 0.002 | 0
500 | 16.074 | 0 | 3.923 | 0.002 | 0
501 | 16.106 | 0 | 3.923 | 0.002 | 0
502 | 16.137 | 0 | 3.923 | 0.002 | 0
503 | 16.169 | 0 | 5.885 | 0.004 | 0
504 | 16.202 | 0 | 5.884 | 0.004 | 0
505 | 16.234 | 0 | 5.884 | 0.004 | 0
506 | 16.266 | 0 | 5.884 | 0.004 | 0
507 | 16.297 | 0 | 5.884 | 0.004 | 0
508 | 16.33 | 0 | 7.846 | 0.005 | 0
509 | 16.362 | 0 | 7.845 | 0.005 | 0
510 | 16.394 | 0 | 7.845 | 0.005 | 0
511 | 16.426 | 0 | 7.845 | 0.005 | 0
512 | 16.458 | 0 | 9.807 | 0.006 | 0
513 | 16.491 | 0 | 9.807 | 0.006 | 0
514 | 16.522 | 0 | 9.807 | 0.006 | 0
515 | 16.554 | 0 | 11.769 | 0.007 | 0
516 | 16.586 | 0 | 11.768 | 0.007 | 0
517 | 16.618 | 0 | 11.768 | 0.007 | 0
518 | 16.65 | 0 | 13.729 | 0.009 | 0
519 | 16.681 | 0 | 13.729 | 0.009 | 0
520 | 16.714 | 0 | 13.729 | 0.009 | 0
521 | 16.745 | 0 | 15.691 | 0.01 | 0
522 | 16.779 | 0 | 15.691 | 0.01 | 0
523 | 16.81 | 0 | 15.691 | 0.01 | 0
524 | 16.841 | 0 | 17.653 | 0.011 | 0
525 | 16.873 | 0 | 17.652 | 0.011 | 0
526 | 16.906 | 0 | 17.652 | 0.011 | 0
527 | 16.939 | 0 | 19.613 | 0.012 | 0
528 | 16.97 | 0 | 19.613 | 0.012 | 0
529 | 17.001 | 0 | 19.613 | 0.012 | 0
530 | 17.034 | 0 | 21.575 | 0.013 | 0
531 | 17.066 | 0 | 21.575 | 0.013 | 0
532 | 17.098 | 0 | 23.537 | 0.015 | 0
533 | 17.131 | 0 | 23.536 | 0.015 | 0
534 | 17.162 | 0 | 23.536 | 0.015 | 0
535 | 17.194 | 0 | 25.498 | 0.016 | 0
536 | 17.226 | 0 | 25.497 | 0.016 | 0
537 | 17.258 | 0 | 27.459 | 0.017 | 0
538 | 17.29 | 0 | 27.459 | 0.017 | 0
539 | 17.322 | 0 | 29.42 | 0.018 | 0
540 | 17.354 | 0 | 29.42 | 0.018 | 0
541 | 17.385 | 0 | 31.381 | 0.02 | 0
542 | 17.419 | 0 | 33.343 | 0.021 | 0
543 | 17.45 | 0 | 33.343 | 0.021 | 0
544 | 17.482 | 0 | 35.305 | 0.022 | 0
545 | 17.514 | 0 | 37.265 | 0.023 | 0
546 | 17.547 | 0 | 37.265 | 0.023 | 0
547 | 17.579 | 0 | 39.227 | 0.025 | 0
548 | 17.609 | 0 | 41.188 | 0.026 | 0
549 | 17.641 | 0 | 41.188 | 0.026 | 0
550 | 17.673 | 0 | 43.15 | 0.027 | 0
551 | 17.706 | 0 | 45.111 | 0.028 | 0
552 | 17.738 | 0 | 47.073 | 0.029 | 0
553 | 17.77 | 0 | 49.034 | 0.031 | 0
554 | 17.802 | 0 | 50.995 | 0.032 | 0
555 | 17.834 | 0 | 52.956 | 0.033 | 0
556 | 17.865 | 0 | 54.918 | 0.034 | 0
557 | 17.89 | 0 | 56.879 | 0.036 | 0
558 | 17.922 | 0 | 58.841 | 0.037 | 0
559 | 17.955 | 0 | 60.802 | 0.038 | 0
560 | 17.986 | 0 | 62.763 | 0.039 | 0
561 | 18.018 | 0 | 64.724 | 0.04 | 0
562 | 18.05 | 0 | 68.647 | 0.043 | 0
563 | 18.081 | 0 | 70.608 | 0.044 | 0
564 | 18.114 | 0 | 72.57 | 0.045 | 0
565 | 18.146 | 0 | 74.531 | 0.047 | 0
566 | 18.178 | 0 | 78.453 | 0.049 | 0
567 | 18.21 | 0 | 80.415 | 0.05 | 0
568 | 18.242 | 0 | 82.376 | 0.051 | 0
569 | 18.273 | 0 | 86.299 | 0.054 | 0
570 | 18.306 | 0 | 88.261 | 0.055 | 0
571 | 18.337 | 0 | 92.183 | 0.058 | 0
572 | 18.37 | 0.002 | 94.144 | 0.059 | 0.005
573 | 18.401 | 0.004 | 98.067 | 0.061 | 0.01
574 | 18.434 | 0.006 | 100.028 | 0.063 | 0.014
575 | 18.465 | 0.008 | 103.951 | 0.065 | 0.019
576 | 18.498 | 0.01 | 105.912 | 0.066 | 0.024
577 | 18.53 | 0.013 | 109.834 | 0.069 | 0.033
578 | 18.586 | 0.017 | 115.719 | 0.072 | 0.043
579 | 18.618 | 0.017 | 119.642 | 0.075 | 0.043
580 | 18.65 | 0.021 | 121.603 | 0.076 | 0.052
581 | 18.682 | 0.024 | 125.525 | 0.078 | 0.06
582 | 18.714 | 0.026 | 131.409 | 0.082 | 0.064
583 | 18.745 | 0.027 | 133.371 | 0.083 | 0.067
584 | 18.778 | 0.029 | 137.293 | 0.086 | 0.072
585 | 18.81 | 0.031 | 141.217 | 0.088 | 0.079
586 | 18.842 | 0.034 | 145.139 | 0.091 | 0.086
587 | 18.873 | 0.036 | 149.061 | 0.093 | 0.091
588 | 18.906 | 0.038 | 152.984 | 0.096 | 0.095
589 | 18.938 | 0.04 | 156.907 | 0.098 | 0.1
590 | 18.97 | 0.042 | 160.829 | 0.101 | 0.105
591 | 19.001 | 0.044 | 164.753 | 0.103 | 0.11
592 | 19.034 | 0.046 | 168.675 | 0.105 | 0.115
593 | 19.058 | 0.048 | 172.597 | 0.108 | 0.119
594 | 19.09 | 0.05 | 176.52 | 0.11 | 0.124
595 | 19.122 | 0.052 | 180.442 | 0.113 | 0.129
596 | 19.154 | 0.053 | 184.366 | 0.115 | 0.134
597 | 19.186 | 0.057 | 188.289 | 0.118 | 0.143
598 | 19.217 | 0.059 | 194.172 | 0.121 | 0.148
599 | 19.25 | 0.061 | 198.095 | 0.124 | 0.153
600 | 19.273 | 0.063 | 202.018 | 0.126 | 0.157
601 | 19.306 | 0.065 | 205.94 | 0.129 | 0.162
602 | 19.338 | 0.067 | 209.862 | 0.131 | 0.167
603 | 19.37 | 0.069 | 213.785 | 0.134 | 0.172
604 | 19.394 | 0.071 | 217.708 | 0.136 | 0.177
605 | 19.455 | 0.074 | 225.554 | 0.141 | 0.186
606 | 19.482 | 0.076 | 229.476 | 0.143 | 0.191
607 | 19.513 | 0.078 | 233.398 | 0.146 | 0.196
608 | 19.546 | 0.08 | 239.282 | 0.15 | 0.2
609 | 19.578 | 0.082 | 243.205 | 0.152 | 0.205
610 | 19.61 | 0.086 | 247.128 | 0.154 | 0.215
611 | 19.642 | 0.088 | 253.012 | 0.158 | 0.219
612 | 19.674 | 0.09 | 256.935 | 0.161 | 0.224
613 | 19.706 | 0.092 | 262.818 | 0.164 | 0.229
614 | 19.738 | 0.094 | 266.741 | 0.167 | 0.234
615 | 19.766 | 0.095 | 270.664 | 0.169 | 0.239
616 | 19.794 | 0.097 | 274.586 | 0.172 | 0.243
617 | 19.826 | 0.099 | 280.471 | 0.175 | 0.248
618 | 19.858 | 0.101 | 284.393 | 0.178 | 0.253
619 | 19.89 | 0.103 | 288.316 | 0.18 | 0.258
620 | 19.922 | 0.107 | 294.2 | 0.184 | 0.267
621 | 19.954 | 0.107 | 298.122 | 0.186 | 0.267
622 | 19.983 | 0.109 | 302.045 | 0.189 | 0.272
623 | 20.01 | 0.112 | 307.93 | 0.192 | 0.279
624 | 20.042 | 0.115 | 311.852 | 0.195 | 0.286
625 | 20.074 | 0.116 | 317.736 | 0.199 | 0.291
626 | 20.105 | 0.118 | 321.659 | 0.201 | 0.296
627 | 20.138 | 0.12 | 327.542 | 0.205 | 0.301
628 | 20.17 | 0.123 | 333.426 | 0.208 | 0.308
629 | 20.202 | 0.124 | 337.349 | 0.211 | 0.31
630 | 20.234 | 0.128 | 343.233 | 0.215 | 0.32
631 | 20.266 | 0.129 | 347.155 | 0.217 | 0.322
632 | 20.298 | 0.13 | 353.04 | 0.221 | 0.324
633 | 20.33 | 0.134 | 356.962 | 0.223 | 0.334
634 | 20.362 | 0.136 | 362.846 | 0.227 | 0.339
635 | 20.39 | 0.137 | 368.731 | 0.23 | 0.344
636 | 20.418 | 0.139 | 372.653 | 0.233 | 0.348
637 | 20.45 | 0.141 | 378.537 | 0.237 | 0.353
638 | 20.482 | 0.143 | 384.421 | 0.24 | 0.358
639 | 20.514 | 0.145 | 388.344 | 0.243 | 0.363
640 | 20.545 | 0.147 | 394.228 | 0.246 | 0.367
641 | 20.57 | 0.149 | 400.112 | 0.25 | 0.372
642 | 20.601 | 0.151 | 404.035 | 0.253 | 0.377
643 | 20.631 | 0.153 | 409.919 | 0.256 | 0.382
644 | 20.658 | 0.155 | 415.803 | 0.26 | 0.386
645 | 20.69 | 0.157 | 419.725 | 0.262 | 0.391
646 | 20.722 | 0.158 | 425.609 | 0.266 | 0.396
647 | 20.754 | 0.162 | 431.493 | 0.27 | 0.406
648 | 20.786 | 0.164 | 435.416 | 0.272 | 0.41
649 | 20.817 | 0.166 | 441.3 | 0.276 | 0.415
650 | 20.85 | 0.168 | 447.184 | 0.279 | 0.42
651 | 20.881 | 0.17 | 453.068 | 0.283 | 0.425
652 | 20.914 | 0.172 | 458.952 | 0.287 | 0.429
653 | 20.946 | 0.174 | 464.836 | 0.291 | 0.434
654 | 20.978 | 0.176 | 470.719 | 0.294 | 0.439
655 | 21.01 | 0.179 | 476.604 | 0.298 | 0.449
656 | 21.042 | 0.181 | 482.488 | 0.302 | 0.453
657 | 21.074 | 0.183 | 488.372 | 0.305 | 0.458
658 | 21.106 | 0.185 | 494.256 | 0.309 | 0.463
659 | 21.138 | 0.187 | 500.139 | 0.313 | 0.468
660 | 21.17 | 0.189 | 506.024 | 0.316 | 0.472
661 | 21.201 | 0.193 | 511.908 | 0.32 | 0.482
662 | 21.234 | 0.195 | 519.752 | 0.325 | 0.487
663 | 21.294 | 0.197 | 529.56 | 0.331 | 0.491
664 | 21.322 | 0.198 | 535.443 | 0.335 | 0.496
665 | 21.354 | 0.202 | 539.366 | 0.337 | 0.506
666 | 21.386 | 0.204 | 545.25 | 0.341 | 0.511
667 | 21.418 | 0.206 | 553.095 | 0.346 | 0.515
668 | 21.442 | 0.208 | 558.98 | 0.349 | 0.52
669 | 21.473 | 0.21 | 564.864 | 0.353 | 0.525
670 | 21.499 | 0.212 | 570.747 | 0.357 | 0.53
671 | 21.531 | 0.214 | 576.631 | 0.36 | 0.534
672 | 21.563 | 0.216 | 582.516 | 0.364 | 0.539
673 | 21.596 | 0.218 | 588.399 | 0.368 | 0.544
674 | 21.627 | 0.219 | 594.284 | 0.371 | 0.549
675 | 21.657 | 0.221 | 600.167 | 0.375 | 0.553
676 | 21.681 | 0.223 | 606.052 | 0.379 | 0.558
677 | 21.706 | 0.225 | 611.936 | 0.382 | 0.563
678 | 21.73 | 0.227 | 617.819 | 0.386 | 0.568
679 | 21.761 | 0.229 | 621.742 | 0.389 | 0.573
680 | 21.785 | 0.231 | 627.626 | 0.392 | 0.577
681 | 21.809 | 0.233 | 633.51 | 0.396 | 0.582
682 | 21.842 | 0.235 | 639.394 | 0.4 | 0.587
683 | 21.866 | 0.237 | 645.278 | 0.403 | 0.592
684 | 21.89 | 0.237 | 651.162 | 0.407 | 0.592
685 | 21.922 | 0.24 | 657.046 | 0.411 | 0.601
686 | 21.954 | 0.242 | 662.93 | 0.414 | 0.606
687 | 21.986 | 0.244 | 668.814 | 0.418 | 0.611
688 | 22.018 | 0.246 | 674.698 | 0.422 | 0.616
689 | 22.049 | 0.248 | 682.544 | 0.427 | 0.62
690 | 22.082 | 0.25 | 688.427 | 0.43 | 0.625
691 | 22.113 | 0.252 | 694.311 | 0.434 | 0.63
692 | 22.143 | 0.254 | 702.157 | 0.439 | 0.635
693 | 22.17 | 0.256 | 708.04 | 0.443 | 0.639
694 | 22.202 | 0.259 | 713.924 | 0.446 | 0.647
695 | 22.234 | 0.26 | 721.77 | 0.451 | 0.649
696 | 22.266 | 0.263 | 727.654 | 0.455 | 0.658
697 | 22.298 | 0.265 | 733.538 | 0.458 | 0.663
698 | 22.331 | 0.267 | 741.383 | 0.463 | 0.668
699 | 22.362 | 0.269 | 749.228 | 0.468 | 0.673
700 | 22.386 | 0.271 | 755.113 | 0.472 | 0.678
701 | 22.418 | 0.273 | 762.958 | 0.477 | 0.682
702 | 22.447 | 0.275 | 768.842 | 0.481 | 0.687
703 | 22.474 | 0.277 | 776.688 | 0.485 | 0.692
704 | 22.506 | 0.279 | 782.571 | 0.489 | 0.697
705 | 22.531 | 0.281 | 788.455 | 0.493 | 0.701
706 | 22.561 | 0.282 | 796.3 | 0.498 | 0.706
707 | 22.595 | 0.284 | 802.185 | 0.501 | 0.711
708 | 22.626 | 0.286 | 810.029 | 0.506 | 0.716
709 | 22.65 | 0.288 | 815.914 | 0.51 | 0.72
710 | 22.682 | 0.291 | 823.759 | 0.515 | 0.728
711 | 22.714 | 0.292 | 829.643 | 0.519 | 0.73
712 | 22.746 | 0.294 | 837.488 | 0.523 | 0.735
713 | 22.778 | 0.298 | 843.373 | 0.527 | 0.744
714 | 22.834 | 0.302 | 857.101 | 0.536 | 0.754
715 | 22.866 | 0.303 | 864.947 | 0.541 | 0.759
716 | 22.898 | 0.305 | 870.831 | 0.544 | 0.763
717 | 22.93 | 0.307 | 878.677 | 0.549 | 0.768
718 | 22.962 | 0.309 | 886.521 | 0.554 | 0.773
719 | 22.994 | 0.312 | 894.367 | 0.559 | 0.78
720 | 23.026 | 0.313 | 902.212 | 0.564 | 0.783
721 | 23.058 | 0.315 | 910.058 | 0.569 | 0.787
722 | 23.082 | 0.317 | 915.942 | 0.572 | 0.792
723 | 23.114 | 0.32 | 923.787 | 0.577 | 0.799
724 | 23.145 | 0.321 | 929.671 | 0.581 | 0.802
725 | 23.178 | 0.324 | 937.517 | 0.586 | 0.811
726 | 23.21 | 0.326 | 943.4 | 0.59 | 0.816
727 | 23.242 | 0.328 | 951.245 | 0.595 | 0.821
728 | 23.274 | 0.33 | 959.091 | 0.599 | 0.825
729 | 23.298 | 0.332 | 966.936 | 0.604 | 0.83
730 | 23.329 | 0.334 | 972.821 | 0.608 | 0.835
731 | 23.362 | 0.336 | 980.665 | 0.613 | 0.84
732 | 23.393 | 0.338 | 988.511 | 0.618 | 0.845
733 | 23.426 | 0.34 | 994.395 | 0.621 | 0.849
734 | 23.458 | 0.344 | 1004.202 | 0.628 | 0.859
735 | 23.49 | 0.345 | 1010.086 | 0.631 | 0.864
736 | 23.522 | 0.347 | 1017.931 | 0.636 | 0.868
737 | 23.554 | 0.349 | 1025.776 | 0.641 | 0.873
738 | 23.586 | 0.351 | 1033.622 | 0.646 | 0.878
739 | 23.617 | 0.353 | 1041.467 | 0.651 | 0.883
740 | 23.65 | 0.355 | 1049.312 | 0.656 | 0.887
741 | 23.683 | 0.358 | 1057.157 | 0.661 | 0.895
742 | 23.714 | 0.359 | 1065.002 | 0.666 | 0.897
743 | 23.746 | 0.363 | 1072.848 | 0.671 | 0.907
744 | 23.778 | 0.365 | 1080.693 | 0.675 | 0.911
745 | 23.81 | 0.366 | 1088.539 | 0.68 | 0.916
746 | 23.842 | 0.368 | 1096.384 | 0.685 | 0.921
747 | 23.865 | 0.37 | 1104.229 | 0.69 | 0.926
748 | 23.89 | 0.372 | 1110.113 | 0.694 | 0.93
749 | 23.921 | 0.372 | 1117.959 | 0.699 | 0.93
750 | 23.945 | 0.374 | 1123.843 | 0.702 | 0.935
751 | 23.969 | 0.378 | 1129.726 | 0.706 | 0.945
752 | 24.002 | 0.38 | 1137.572 | 0.711 | 0.95
753 | 24.032 | 0.382 | 1143.456 | 0.715 | 0.954
754 | 24.057 | 0.383 | 1151.301 | 0.72 | 0.957
755 | 24.09 | 0.386 | 1159.146 | 0.724 | 0.964
756 | 24.119 | 0.387 | 1165.03 | 0.728 | 0.969
757 | 24.146 | 0.389 | 1172.876 | 0.733 | 0.973
758 | 24.177 | 0.391 | 1180.721 | 0.738 | 0.978
759 | 24.202 | 0.393 | 1186.605 | 0.742 | 0.983
760 | 24.234 | 0.395 | 1194.451 | 0.747 | 0.988
761 | 24.265 | 0.397 | 1202.296 | 0.751 | 0.992
762 | 24.29 | 0.399 | 1210.141 | 0.756 | 0.997
763 | 24.322 | 0.401 | 1216.025 | 0.76 | 1.002
764 | 24.354 | 0.403 | 1223.871 | 0.765 | 1.007
765 | 24.386 | 0.405 | 1231.716 | 0.77 | 1.012
766 | 24.41 | 0.407 | 1239.561 | 0.775 | 1.016
767 | 24.442 | 0.408 | 1245.445 | 0.778 | 1.021
768 | 24.473 | 0.41 | 1253.291 | 0.783 | 1.026
769 | 24.506 | 0.412 | 1261.135 | 0.788 | 1.031
770 | 24.538 | 0.414 | 1268.981 | 0.793 | 1.035
771 | 24.57 | 0.416 | 1276.827 | 0.798 | 1.04
772 | 24.602 | 0.418 | 1284.672 | 0.803 | 1.045
773 | 24.635 | 0.422 | 1292.517 | 0.808 | 1.055
774 | 24.666 | 0.424 | 1300.362 | 0.813 | 1.059
775 | 24.698 | 0.426 | 1308.207 | 0.818 | 1.064
776 | 24.73 | 0.428 | 1318.014 | 0.824 | 1.069
777 | 24.762 | 0.429 | 1325.859 | 0.829 | 1.074
778 | 24.794 | 0.431 | 1333.705 | 0.834 | 1.078
779 | 24.826 | 0.435 | 1341.55 | 0.838 | 1.088
780 | 24.858 | 0.437 | 1349.395 | 0.843 | 1.093
781 | 24.89 | 0.439 | 1359.202 | 0.85 | 1.097
782 | 24.922 | 0.441 | 1367.047 | 0.854 | 1.102
783 | 24.946 | 0.443 | 1374.893 | 0.859 | 1.107
784 | 24.978 | 0.445 | 1382.738 | 0.864 | 1.112
785 | 25.009 | 0.447 | 1390.583 | 0.869 | 1.117
786 | 25.034 | 0.449 | 1398.428 | 0.874 | 1.121
787 | 25.066 | 0.45 | 1406.274 | 0.879 | 1.126
788 | 25.098 | 0.453 | 1414.12 | 0.884 | 1.133
789 | 25.129 | 0.454 | 1421.965 | 0.889 | 1.136
790 | 25.154 | 0.456 | 1429.81 | 0.894 | 1.14
791 | 25.186 | 0.458 | 1437.655 | 0.899 | 1.145
792 | 25.219 | 0.462 | 1445.501 | 0.903 | 1.155
793 | 25.25 | 0.462 | 1453.346 | 0.908 | 1.155
794 | 25.282 | 0.464 | 1461.191 | 0.913 | 1.159
795 | 25.314 | 0.468 | 1469.036 | 0.918 | 1.169
796 | 25.346 | 0.47 | 1478.843 | 0.924 | 1.176
797 | 25.378 | 0.471 | 1486.689 | 0.929 | 1.179
798 | 25.409 | 0.473 | 1494.534 | 0.934 | 1.183
799 | 25.435 | 0.475 | 1502.379 | 0.939 | 1.188
800 | 25.466 | 0.477 | 1512.186 | 0.945 | 1.193
801 | 25.498 | 0.479 | 1518.07 | 0.949 | 1.198
802 | 25.53 | 0.481 | 1525.915 | 0.954 | 1.202
803 | 25.562 | 0.483 | 1533.76 | 0.959 | 1.207
804 | 25.594 | 0.486 | 1541.606 | 0.964 | 1.214
805 | 25.626 | 0.489 | 1551.413 | 0.97 | 1.222
806 | 25.657 | 0.491 | 1559.257 | 0.975 | 1.226
807 | 25.69 | 0.492 | 1567.103 | 0.979 | 1.231
808 | 25.722 | 0.494 | 1574.949 | 0.984 | 1.236
809 | 25.754 | 0.496 | 1584.755 | 0.99 | 1.241
810 | 25.785 | 0.498 | 1592.601 | 0.995 | 1.245
811 | 25.81 | 0.5 | 1600.446 | 1 | 1.25
812 | 25.842 | 0.502 | 1608.291 | 1.005 | 1.255
813 | 25.874 | 0.504 | 1618.098 | 1.011 | 1.26
814 | 25.906 | 0.507 | 1625.943 | 1.016 | 1.267
815 | 25.937 | 0.508 | 1633.788 | 1.021 | 1.269
816 | 25.962 | 0.511 | 1641.634 | 1.026 | 1.276
817 | 26.024 | 0.513 | 1655.363 | 1.035 | 1.284
818 | 26.05 | 0.516 | 1663.208 | 1.04 | 1.291
819 | 26.083 | 0.519 | 1671.054 | 1.044 | 1.298
820 | 26.113 | 0.519 | 1678.899 | 1.049 | 1.298
821 | 26.145 | 0.523 | 1688.706 | 1.055 | 1.307
822 | 26.178 | 0.525 | 1696.551 | 1.06 | 1.312
823 | 26.21 | 0.527 | 1704.396 | 1.065 | 1.317
824 | 26.242 | 0.529 | 1714.203 | 1.071 | 1.322
825 | 26.273 | 0.532 | 1722.049 | 1.076 | 1.329
826 | 26.305 | 0.532 | 1731.855 | 1.082 | 1.331
827 | 26.362 | 0.536 | 1745.584 | 1.091 | 1.341
828 | 26.394 | 0.538 | 1755.391 | 1.097 | 1.346
829 | 26.425 | 0.542 | 1763.236 | 1.102 | 1.355
830 | 26.458 | 0.544 | 1771.081 | 1.107 | 1.36
831 | 26.491 | 0.546 | 1780.888 | 1.113 | 1.365
832 | 26.522 | 0.548 | 1788.733 | 1.118 | 1.369
833 | 26.545 | 0.55 | 1798.541 | 1.124 | 1.374
834 | 26.578 | 0.552 | 1806.385 | 1.129 | 1.379
835 | 26.61 | 0.552 | 1814.231 | 1.134 | 1.379
836 | 26.634 | 0.555 | 1822.076 | 1.139 | 1.389
837 | 26.659 | 0.557 | 1829.922 | 1.144 | 1.393
838 | 26.69 | 0.559 | 1837.767 | 1.149 | 1.398
839 | 26.722 | 0.561 | 1845.612 | 1.154 | 1.403
840 | 26.754 | 0.563 | 1853.457 | 1.158 | 1.408
841 | 26.786 | 0.565 | 1863.264 | 1.165 | 1.412
842 | 26.818 | 0.569 | 1871.109 | 1.169 | 1.422
843 | 26.85 | 0.571 | 1880.916 | 1.176 | 1.427
844 | 26.882 | 0.573 | 1888.761 | 1.18 | 1.431
845 | 26.913 | 0.573 | 1896.606 | 1.185 | 1.431
846 | 26.944 | 0.576 | 1906.413 | 1.192 | 1.441
847 | 26.969 | 0.578 | 1914.259 | 1.196 | 1.446
848 | 27.002 | 0.58 | 1922.104 | 1.201 | 1.451
849 | 27.034 | 0.582 | 1929.949 | 1.206 | 1.455
850 | 27.066 | 0.584 | 1937.795 | 1.211 | 1.46
851 | 27.097 | 0.586 | 1947.602 | 1.217 | 1.465
852 | 27.13 | 0.589 | 1955.446 | 1.222 | 1.472
853 | 27.162 | 0.59 | 1963.292 | 1.227 | 1.474
854 | 27.194 | 0.594 | 1973.099 | 1.233 | 1.484
855 | 27.222 | 0.595 | 1980.944 | 1.238 | 1.489
856 | 27.25 | 0.597 | 1990.751 | 1.244 | 1.493
857 | 27.282 | 0.599 | 1998.595 | 1.249 | 1.498
858 | 27.306 | 0.601 | 2006.441 | 1.254 | 1.503
859 | 27.338 | 0.603 | 2014.286 | 1.259 | 1.508
860 | 27.367 | 0.605 | 2022.132 | 1.264 | 1.513
861 | 27.394 | 0.606 | 2029.978 | 1.269 | 1.515
862 | 27.426 | 0.609 | 2037.822 | 1.274 | 1.522
863 | 27.45 | 0.611 | 2045.668 | 1.279 | 1.527
864 | 27.474 | 0.612 | 2053.513 | 1.283 | 1.529
865 | 27.506 | 0.615 | 2061.358 | 1.288 | 1.536
866 | 27.538 | 0.616 | 2069.204 | 1.293 | 1.541
867 | 27.57 | 0.618 | 2077.049 | 1.298 | 1.546
868 | 27.593 | 0.618 | 2084.894 | 1.303 | 1.546
869 | 27.626 | 0.622 | 2092.739 | 1.308 | 1.556
870 | 27.658 | 0.624 | 2100.585 | 1.313 | 1.56
871 | 27.689 | 0.626 | 2108.43 | 1.318 | 1.565
872 | 27.718 | 0.628 | 2116.276 | 1.323 | 1.57
873 | 27.746 | 0.63 | 2126.082 | 1.329 | 1.575
874 | 27.778 | 0.632 | 2133.927 | 1.334 | 1.579
875 | 27.81 | 0.634 | 2141.773 | 1.339 | 1.584
876 | 27.842 | 0.636 | 2149.618 | 1.344 | 1.589
877 | 27.873 | 0.637 | 2159.424 | 1.35 | 1.594
878 | 27.906 | 0.639 | 2167.27 | 1.355 | 1.598
879 | 27.937 | 0.641 | 2175.115 | 1.359 | 1.603
880 | 27.962 | 0.645 | 2182.961 | 1.364 | 1.613
881 | 27.985 | 0.645 | 2190.806 | 1.369 | 1.613
882 | 28.01 | 0.647 | 2198.652 | 1.374 | 1.618
883 | 28.042 | 0.649 | 2206.497 | 1.379 | 1.622
884 | 28.073 | 0.651 | 2214.342 | 1.384 | 1.627
885 | 28.098 | 0.653 | 2222.188 | 1.389 | 1.632
886 | 28.129 | 0.656 | 2230.033 | 1.394 | 1.639
887 | 28.162 | 0.658 | 2237.878 | 1.399 | 1.646
888 | 28.194 | 0.66 | 2247.684 | 1.405 | 1.651
889 | 28.226 | 0.662 | 2255.53 | 1.41 | 1.656
890 | 28.258 | 0.664 | 2265.336 | 1.416 | 1.66
891 | 28.29 | 0.666 | 2273.182 | 1.421 | 1.665
892 | 28.322 | 0.668 | 2282.988 | 1.427 | 1.67
893 | 28.354 | 0.671 | 2292.796 | 1.433 | 1.677
894 | 28.386 | 0.673 | 2300.641 | 1.438 | 1.682
895 | 28.418 | 0.674 | 2308.486 | 1.443 | 1.684
896 | 28.45 | 0.678 | 2318.293 | 1.449 | 1.694
897 | 28.481 | 0.679 | 2326.138 | 1.454 | 1.699
898 | 28.506 | 0.681 | 2333.983 | 1.459 | 1.703
899 | 28.538 | 0.683 | 2341.828 | 1.464 | 1.708
900 | 28.599 | 0.687 | 2357.519 | 1.473 | 1.718
901 | 28.626 | 0.689 | 2365.364 | 1.478 | 1.723
902 | 28.658 | 0.691 | 2373.21 | 1.483 | 1.727
903 | 28.706 | 0.695 | 2388.9 | 1.493 | 1.737
904 | 28.739 | 0.697 | 2396.745 | 1.498 | 1.742
905 | 28.77 | 0.699 | 2404.591 | 1.503 | 1.746
906 | 28.801 | 0.7 | 2412.436 | 1.508 | 1.751
907 | 28.833 | 0.702 | 2422.243 | 1.514 | 1.756
908 | 28.866 | 0.704 | 2430.088 | 1.519 | 1.761
909 | 28.898 | 0.706 | 2437.934 | 1.524 | 1.765
910 | 28.93 | 0.71 | 2447.74 | 1.53 | 1.775
911 | 28.963 | 0.712 | 2455.586 | 1.535 | 1.78
912 | 28.993 | 0.714 | 2463.431 | 1.54 | 1.785
913 | 29.026 | 0.716 | 2473.238 | 1.546 | 1.789
914 | 29.058 | 0.718 | 2481.083 | 1.551 | 1.794
915 | 29.09 | 0.72 | 2490.89 | 1.557 | 1.799
916 | 29.122 | 0.721 | 2498.735 | 1.562 | 1.804
917 | 29.154 | 0.725 | 2506.58 | 1.567 | 1.813
918 | 29.182 | 0.727 | 2516.387 | 1.573 | 1.818
919 | 29.209 | 0.727 | 2524.232 | 1.578 | 1.818
920 | 29.234 | 0.729 | 2532.077 | 1.583 | 1.823
921 | 29.266 | 0.731 | 2537.961 | 1.586 | 1.827
922 | 29.292 | 0.734 | 2545.807 | 1.591 | 1.835
923 | 29.322 | 0.735 | 2553.652 | 1.596 | 1.837
924 | 29.353 | 0.737 | 2561.497 | 1.601 | 1.842
925 | 29.386 | 0.739 | 2569.343 | 1.606 | 1.847
926 | 29.41 | 0.741 | 2575.227 | 1.61 | 1.851
927 | 29.441 | 0.744 | 2583.072 | 1.614 | 1.861
928 | 29.471 | 0.744 | 2590.917 | 1.619 | 1.861
929 | 29.498 | 0.746 | 2598.763 | 1.624 | 1.866
930 | 29.53 | 0.748 | 2606.608 | 1.629 | 1.87
931 | 29.561 | 0.752 | 2614.454 | 1.634 | 1.88
932 | 29.59 | 0.754 | 2624.26 | 1.64 | 1.885
933 | 29.618 | 0.756 | 2632.105 | 1.645 | 1.89
934 | 29.65 | 0.758 | 2639.951 | 1.65 | 1.894
935 | 29.682 | 0.76 | 2647.796 | 1.655 | 1.899
936 | 29.714 | 0.762 | 2655.642 | 1.66 | 1.904
937 | 29.746 | 0.763 | 2663.487 | 1.665 | 1.909
938 | 29.778 | 0.765 | 2673.293 | 1.671 | 1.913
939 | 29.809 | 0.767 | 2681.139 | 1.676 | 1.918
940 | 29.833 | 0.769 | 2688.984 | 1.681 | 1.923
941 | 29.858 | 0.771 | 2696.829 | 1.686 | 1.928
942 | 29.89 | 0.773 | 2704.675 | 1.69 | 1.932
943 | 29.922 | 0.776 | 2712.52 | 1.695 | 1.94
944 | 29.953 | 0.777 | 2720.366 | 1.7 | 1.942
945 | 29.977 | 0.779 | 2728.211 | 1.705 | 1.947
946 | 30.002 | 0.781 | 2736.056 | 1.71 | 1.952
947 | 30.034 | 0.783 | 2743.901 | 1.715 | 1.956
948 | 30.064 | 0.784 | 2751.746 | 1.72 | 1.961
949 | 30.089 | 0.786 | 2757.63 | 1.724 | 1.966
950 | 30.113 | 0.788 | 2765.476 | 1.728 | 1.971
951 | 30.146 | 0.79 | 2773.321 | 1.733 | 1.975
952 | 30.175 | 0.792 | 2781.167 | 1.738 | 1.98
953 | 30.202 | 0.794 | 2787.051 | 1.742 | 1.985
954 | 30.234 | 0.796 | 2794.896 | 1.747 | 1.99
955 | 30.267 | 0.798 | 2802.741 | 1.752 | 1.994
956 | 30.298 | 0.8 | 2810.587 | 1.757 | 1.999
957 | 30.33 | 0.804 | 2818.431 | 1.762 | 2.009
958 | 30.362 | 0.805 | 2826.277 | 1.766 | 2.014
959 | 30.394 | 0.807 | 2836.084 | 1.773 | 2.018
960 | 30.426 | 0.809 | 2843.929 | 1.777 | 2.023
961 | 30.457 | 0.811 | 2851.774 | 1.782 | 2.028
962 | 30.49 | 0.815 | 2861.581 | 1.788 | 2.037
963 | 30.522 | 0.817 | 2869.426 | 1.793 | 2.042
964 | 30.554 | 0.817 | 2879.233 | 1.8 | 2.042
965 | 30.585 | 0.819 | 2887.078 | 1.804 | 2.047
966 | 30.61 | 0.823 | 2892.963 | 1.808 | 2.057
967 | 30.642 | 0.825 | 2902.769 | 1.814 | 2.061
968 | 30.673 | 0.826 | 2910.614 | 1.819 | 2.066
969 | 30.705 | 0.827 | 2918.459 | 1.824 | 2.069
970 | 30.762 | 0.832 | 2934.151 | 1.834 | 2.08
971 | 30.794 | 0.834 | 2941.995 | 1.839 | 2.085
972 | 30.826 | 0.836 | 2949.841 | 1.844 | 2.09
973 | 30.858 | 0.838 | 2957.686 | 1.849 | 2.095
974 | 30.881 | 0.84 | 2965.532 | 1.853 | 2.099
975 | 30.906 | 0.842 | 2973.377 | 1.858 | 2.104
976 | 30.938 | 0.844 | 2981.222 | 1.863 | 2.109
977 | 30.963 | 0.846 | 2987.106 | 1.867 | 2.114
978 | 30.993 | 0.847 | 2994.951 | 1.872 | 2.119
979 | 31.018 | 0.847 | 3002.796 | 1.877 | 2.119
980 | 31.043 | 0.851 | 3008.681 | 1.88 | 2.128
981 | 31.074 | 0.853 | 3016.526 | 1.885 | 2.133
982 | 31.105 | 0.855 | 3024.372 | 1.89 | 2.138
983 | 31.138 | 0.857 | 3032.217 | 1.895 | 2.142
984 | 31.17 | 0.859 | 3040.062 | 1.9 | 2.147
985 | 31.202 | 0.861 | 3047.907 | 1.905 | 2.152
986 | 31.234 | 0.863 | 3057.714 | 1.911 | 2.157
987 | 31.266 | 0.865 | 3063.597 | 1.915 | 2.161
988 | 31.298 | 0.867 | 3071.443 | 1.92 | 2.166
989 | 31.329 | 0.87 | 3079.289 | 1.925 | 2.176
990 | 31.362 | 0.872 | 3089.095 | 1.931 | 2.181
991 | 31.395 | 0.874 | 3096.94 | 1.936 | 2.185
992 | 31.426 | 0.876 | 3104.786 | 1.94 | 2.19
993 | 31.458 | 0.878 | 3114.593 | 1.947 | 2.195
994 | 31.492 | 0.882 | 3122.438 | 1.952 | 2.204
995 | 31.547 | 0.885 | 3138.128 | 1.961 | 2.212
996 | 31.578 | 0.886 | 3145.974 | 1.966 | 2.214
997 | 31.611 | 0.889 | 3153.819 | 1.971 | 2.224
998 | 31.642 | 0.891 | 3161.665 | 1.976 | 2.228
999 | 31.674 | 0.893 | 3171.471 | 1.982 | 2.233
1000 | 31.706 | 0.895 | 3179.317 | 1.987 | 2.238
1001 | 31.738 | 0.897 | 3187.162 | 1.992 | 2.243
1002 | 31.762 | 0.899 | 3195.007 | 1.997 | 2.247
1003 | 31.794 | 0.901 | 3202.852 | 2.002 | 2.252
1004 | 31.827 | 0.903 | 3210.697 | 2.007 | 2.257
1005 | 31.858 | 0.905 | 3218.543 | 2.012 | 2.262
1006 | 31.889 | 0.907 | 3226.389 | 2.016 | 2.266
1007 | 31.919 | 0.907 | 3232.272 | 2.02 | 2.266
1008 | 31.946 | 0.911 | 3240.117 | 2.025 | 2.278
1009 | 31.978 | 0.914 | 3247.963 | 2.03 | 2.286
1010 | 32.01 | 0.916 | 3255.808 | 2.035 | 2.29
1011 | 32.042 | 0.916 | 3265.615 | 2.041 | 2.29
1012 | 32.074 | 0.918 | 3273.46 | 2.046 | 2.295
1013 | 32.106 | 0.922 | 3281.306 | 2.051 | 2.305
1014 | 32.136 | 0.924 | 3289.151 | 2.056 | 2.309
1015 | 32.162 | 0.926 | 3296.996 | 2.061 | 2.314
1016 | 32.194 | 0.928 | 3302.88 | 2.064 | 2.319
1017 | 32.219 | 0.929 | 3310.726 | 2.069 | 2.324
1018 | 32.25 | 0.931 | 3318.57 | 2.074 | 2.328
1019 | 32.282 | 0.934 | 3326.416 | 2.079 | 2.336
1020 | 32.314 | 0.935 | 3334.262 | 2.084 | 2.338
1021 | 32.343 | 0.937 | 3342.107 | 2.089 | 2.343
1022 | 32.371 | 0.939 | 3349.952 | 2.094 | 2.348
1023 | 32.402 | 0.941 | 3357.798 | 2.099 | 2.352
1024 | 32.433 | 0.945 | 3365.642 | 2.104 | 2.362
1025 | 32.466 | 0.947 | 3373.489 | 2.108 | 2.367
1026 | 32.489 | 0.947 | 3379.372 | 2.112 | 2.367
1027 | 32.513 | 0.949 | 3387.218 | 2.117 | 2.371
1028 | 32.547 | 0.95 | 3395.062 | 2.122 | 2.376
1029 | 32.578 | 0.954 | 3402.909 | 2.127 | 2.386
1030 | 32.61 | 0.956 | 3408.792 | 2.13 | 2.391
1031 | 32.634 | 0.957 | 3416.637 | 2.135 | 2.393
1032 | 32.666 | 0.958 | 3424.483 | 2.14 | 2.395
1033 | 32.698 | 0.962 | 3432.328 | 2.145 | 2.405
1034 | 32.722 | 0.962 | 3438.212 | 2.149 | 2.405
1035 | 32.754 | 0.966 | 3446.057 | 2.154 | 2.414
1036 | 32.786 | 0.968 | 3451.942 | 2.157 | 2.419
1037 | 32.814 | 0.97 | 3459.787 | 2.162 | 2.424
1038 | 32.842 | 0.97 | 3467.632 | 2.167 | 2.424
1039 | 32.865 | 0.971 | 3473.516 | 2.171 | 2.429
1040 | 32.889 | 0.973 | 3481.361 | 2.176 | 2.433
1041 | 32.913 | 0.975 | 3487.245 | 2.18 | 2.438
1042 | 32.946 | 0.977 | 3495.09 | 2.184 | 2.443
1043 | 32.978 | 0.979 | 3500.975 | 2.188 | 2.448
1044 | 33.002 | 0.981 | 3508.82 | 2.193 | 2.453
1045 | 33.05 | 0.985 | 3520.588 | 2.2 | 2.462
1046 | 33.106 | 0.989 | 3532.356 | 2.208 | 2.472
1047 | 33.13 | 0.991 | 3538.24 | 2.211 | 2.476
1048 | 33.154 | 0.992 | 3546.085 | 2.216 | 2.481
1049 | 33.177 | 0.994 | 3551.969 | 2.22 | 2.486
1050 | 33.201 | 0.994 | 3559.814 | 2.225 | 2.486
1051 | 33.226 | 0.996 | 3565.698 | 2.229 | 2.491
1052 | 33.286 | 1.002 | 3577.467 | 2.236 | 2.505
1053 | 33.313 | 1.002 | 3585.312 | 2.241 | 2.505
1054 | 33.346 | 1.004 | 3591.195 | 2.244 | 2.51
1055 | 33.378 | 1.007 | 3599.041 | 2.249 | 2.517
1056 | 33.41 | 1.01 | 3608.848 | 2.256 | 2.524
1057 | 33.442 | 1.012 | 3616.693 | 2.26 | 2.529
1058 | 33.474 | 1.013 | 3624.538 | 2.265 | 2.534
1059 | 33.506 | 1.015 | 3632.384 | 2.27 | 2.538
1060 | 33.538 | 1.017 | 3640.229 | 2.275 | 2.543
1061 | 33.57 | 1.019 | 3648.074 | 2.28 | 2.548
1062 | 33.602 | 1.022 | 3655.92 | 2.285 | 2.555
1063 | 33.634 | 1.023 | 3661.804 | 2.289 | 2.558
1064 | 33.662 | 1.025 | 3669.649 | 2.294 | 2.562
1065 | 33.69 | 1.027 | 3677.495 | 2.298 | 2.567
1066 | 33.77 | 1.033 | 3695.147 | 2.309 | 2.581
1067 | 33.802 | 1.034 | 3701.03 | 2.313 | 2.586
1068 | 33.832 | 1.038 | 3708.875 | 2.318 | 2.596
1069 | 33.858 | 1.038 | 3716.72 | 2.323 | 2.596
1070 | 33.881 | 1.04 | 3726.528 | 2.329 | 2.6
1071 | 33.906 | 1.042 | 3732.412 | 2.333 | 2.605
1072 | 33.938 | 1.044 | 3738.295 | 2.336 | 2.61
1073 | 33.966 | 1.046 | 3746.141 | 2.341 | 2.615
1074 | 34.013 | 1.046 | 3752.025 | 2.345 | 2.615
1075 | 34.043 | 1.046 | 3755.948 | 2.347 | 2.615