## 工作表1
No. | 時間( s) | 變形( mm) | 力量( N) | 應力( N/mm^2) | 應變( %)
1 | 0 | 0 | 0 | 0 | 0
2 | 0.073 | 0 | 0 | 0 | 0
3 | 0.104 | 0 | 0 | 0 | 0
4 | 0.146 | 0 | 0 | 0 | 0
5 | 0.185 | 0 | 0 | 0 | 0
6 | 0.215 | 0 | 0 | 0 | 0
7 | 0.247 | 0 | 0 | 0 | 0
8 | 0.279 | 0 | 0 | 0 | 0
9 | 0.31 | 0 | 0 | 0 | 0
10 | 0.335 | 0 | 0 | 0 | 0
11 | 0.368 | 0 | 0 | 0 | 0
12 | 0.401 | 0 | 0 | 0 | 0
13 | 0.43 | 0 | 0 | 0 | 0
14 | 0.463 | 0 | 0 | 0 | 0
15 | 0.495 | 0 | 0 | 0 | 0
16 | 0.527 | 0 | 0 | 0 | 0
17 | 0.559 | 0 | 0 | 0 | 0
18 | 0.592 | 0 | 0 | 0 | 0
19 | 0.623 | 0 | 0 | 0 | 0
20 | 0.655 | 0 | 0 | 0 | 0
21 | 0.687 | 0 | 0 | 0 | 0
22 | 0.72 | 0 | 0 | 0 | 0
23 | 0.752 | 0 | 0 | 0 | 0
24 | 0.782 | 0 | 0 | 0 | 0
25 | 0.816 | 0 | 0 | 0 | 0
26 | 0.847 | 0 | 0 | 0 | 0
27 | 0.879 | 0 | 0 | 0 | 0
28 | 0.911 | 0 | 0 | 0 | 0
29 | 0.942 | 0 | 0 | 0 | 0
30 | 0.974 | 0 | 0 | 0 | 0
31 | 1.006 | 0 | 0 | 0 | 0
32 | 1.032 | 0 | 0 | 0 | 0
33 | 1.062 | 0 | 0 | 0 | 0
34 | 1.087 | 0 | 0 | 0 | 0
35 | 1.118 | 0 | 0 | 0 | 0
36 | 1.151 | 0 | 0 | 0 | 0
37 | 1.183 | 0 | 0 | 0 | 0
38 | 1.214 | 0 | 0 | 0 | 0
39 | 1.248 | 0 | 0 | 0 | 0
40 | 1.28 | 0 | 0 | 0 | 0
41 | 1.311 | 0 | 0 | 0 | 0
42 | 1.342 | 0 | 0 | 0 | 0
43 | 1.375 | 0 | 0 | 0 | 0
44 | 1.407 | 0 | 0 | 0 | 0
45 | 1.439 | 0 | 0 | 0 | 0
46 | 1.472 | 0 | 0 | 0 | 0
47 | 1.504 | 0 | 0 | 0 | 0
48 | 1.534 | 0 | 0 | 0 | 0
49 | 1.567 | 0 | 0 | 0 | 0
50 | 1.599 | 0 | 0 | 0 | 0
51 | 1.63 | 0 | 0 | 0 | 0
52 | 1.663 | 0 | 0 | 0 | 0
53 | 1.694 | 0 | 0 | 0 | 0
54 | 1.727 | 0 | 0 | 0 | 0
55 | 1.759 | 0 | 0 | 0 | 0
56 | 1.79 | 0 | 0 | 0 | 0
57 | 1.824 | 0 | 0 | 0 | 0
58 | 1.855 | 0 | 0 | 0 | 0
59 | 1.887 | 0 | 0 | 0 | 0
60 | 1.919 | 0 | 0 | 0 | 0
61 | 1.95 | 0 | 0 | 0 | 0
62 | 1.982 | 0 | 0 | 0 | 0
63 | 2.015 | 0 | 0 | 0 | 0
64 | 2.047 | 0 | 0 | 0 | 0
65 | 2.079 | 0 | 0 | 0 | 0
66 | 2.111 | 0 | 0 | 0 | 0
67 | 2.143 | 0 | 0 | 0 | 0
68 | 2.175 | 0 | 0 | 0 | 0
69 | 2.207 | 0 | 0 | 0 | 0
70 | 2.239 | 0 | 0 | 0 | 0
71 | 2.27 | 0 | 0 | 0 | 0
72 | 2.302 | 0 | 0 | 0 | 0
73 | 2.335 | 0 | 0 | 0 | 0
74 | 2.366 | 0 | 0 | 0 | 0
75 | 2.398 | 0 | 0 | 0 | 0
76 | 2.431 | 0 | 0 | 0 | 0
77 | 2.462 | 0 | 0 | 0 | 0
78 | 2.494 | 0 | 0 | 0 | 0
79 | 2.526 | 0 | 0 | 0 | 0
80 | 2.558 | 0 | 0 | 0 | 0
81 | 2.59 | 0 | 0 | 0 | 0
82 | 2.624 | 0 | 0 | 0 | 0
83 | 2.655 | 0 | 0 | 0 | 0
84 | 2.687 | 0 | 0 | 0 | 0
85 | 2.719 | 0 | 0 | 0 | 0
86 | 2.75 | 0 | 0 | 0 | 0
87 | 2.783 | 0 | 0 | 0 | 0
88 | 2.814 | 0 | 0 | 0 | 0
89 | 2.847 | 0 | 0 | 0 | 0
90 | 2.878 | 0 | 0 | 0 | 0
91 | 2.911 | 0 | 0 | 0 | 0
92 | 2.943 | 0 | 0 | 0 | 0
93 | 2.975 | 0 | 0 | 0 | 0
94 | 3.007 | 0 | 0 | 0 | 0
95 | 3.038 | 0 | 0 | 0 | 0
96 | 3.071 | 0 | 0 | 0 | 0
97 | 3.102 | 0 | 0 | 0 | 0
98 | 3.134 | 0 | 0 | 0 | 0
99 | 3.167 | 0 | 0 | 0 | 0
100 | 3.199 | 0 | 0 | 0 | 0
101 | 3.23 | 0 | 0 | 0 | 0
102 | 3.264 | 0 | 0 | 0 | 0
103 | 3.295 | 0 | 0 | 0 | 0
104 | 3.326 | 0 | 0 | 0 | 0
105 | 3.36 | 0 | 0 | 0 | 0
106 | 3.392 | 0 | 0 | 0 | 0
107 | 3.424 | 0 | 0 | 0 | 0
108 | 3.454 | 0 | 0 | 0 | 0
109 | 3.487 | 0 | 0 | 0 | 0
110 | 3.519 | 0 | 0 | 0 | 0
111 | 3.551 | 0 | 0 | 0 | 0
112 | 3.583 | 0 | 0 | 0 | 0
113 | 3.614 | 0 | 0 | 0 | 0
114 | 3.646 | 0 | 0 | 0 | 0
115 | 3.679 | 0 | 0 | 0 | 0
116 | 3.712 | 0 | 0 | 0 | 0
117 | 3.744 | 0 | 0 | 0 | 0
118 | 3.774 | 0 | 0 | 0 | 0
119 | 3.807 | 0 | 0 | 0 | 0
120 | 3.839 | 0 | 0 | 0 | 0
121 | 3.871 | 0 | 0 | 0 | 0
122 | 3.902 | 0 | 0 | 0 | 0
123 | 3.935 | 0 | 0 | 0 | 0
124 | 3.967 | 0 | 0 | 0 | 0
125 | 3.998 | 0 | 0 | 0 | 0
126 | 4.032 | 0 | 0 | 0 | 0
127 | 4.063 | 0 | 0 | 0 | 0
128 | 4.094 | 0 | 0 | 0 | 0
129 | 4.128 | 0 | 0 | 0 | 0
130 | 4.158 | 0 | 0 | 0 | 0
131 | 4.191 | 0 | 0 | 0 | 0
132 | 4.224 | 0 | 0 | 0 | 0
133 | 4.254 | 0 | 0 | 0 | 0
134 | 4.286 | 0 | 0 | 0 | 0
135 | 4.318 | 0 | 0 | 0 | 0
136 | 4.352 | 0 | 0 | 0 | 0
137 | 4.383 | 0 | 0 | 0 | 0
138 | 4.415 | 0 | 0 | 0 | 0
139 | 4.448 | 0 | 0 | 0 | 0
140 | 4.48 | 0 | 0 | 0 | 0
141 | 4.511 | 0 | 0 | 0 | 0
142 | 4.543 | 0 | 0 | 0 | 0
143 | 4.574 | 0 | 0 | 0 | 0
144 | 4.606 | 0 | 0 | 0 | 0
145 | 4.639 | 0 | 0 | 0 | 0
146 | 4.671 | 0 | 0 | 0 | 0
147 | 4.703 | 0 | 0 | 0 | 0
148 | 4.734 | 0 | 0 | 0 | 0
149 | 4.766 | 0 | 0 | 0 | 0
150 | 4.799 | 0 | 0 | 0 | 0
151 | 4.83 | 0 | 0 | 0 | 0
152 | 4.863 | 0 | 0 | 0 | 0
153 | 4.895 | 0 | 0 | 0 | 0
154 | 4.926 | 0 | 0 | 0 | 0
155 | 4.959 | 0 | 0 | 0 | 0
156 | 4.992 | 0 | 0 | 0 | 0
157 | 5.022 | 0 | 0 | 0 | 0
158 | 5.055 | 0 | 0 | 0 | 0
159 | 5.087 | 0 | 0 | 0 | 0
160 | 5.119 | 0 | 0 | 0 | 0
161 | 5.15 | 0 | 0 | 0 | 0
162 | 5.183 | 0 | 0 | 0 | 0
163 | 5.216 | 0 | 0 | 0 | 0
164 | 5.247 | 0 | 0 | 0 | 0
165 | 5.279 | 0 | 0 | 0 | 0
166 | 5.311 | 0 | 0 | 0 | 0
167 | 5.342 | 0 | 0 | 0 | 0
168 | 5.375 | 0 | 0 | 0 | 0
169 | 5.407 | 0 | 0 | 0 | 0
170 | 5.439 | 0 | 0 | 0 | 0
171 | 5.471 | 0 | 0 | 0 | 0
172 | 5.504 | 0 | 0 | 0 | 0
173 | 5.535 | 0 | 0 | 0 | 0
174 | 5.567 | 0 | 0 | 0 | 0
175 | 5.599 | 0 | 0 | 0 | 0
176 | 5.63 | 0 | 0 | 0 | 0
177 | 5.662 | 0 | 0 | 0 | 0
178 | 5.694 | 0 | 0 | 0 | 0
179 | 5.727 | 0 | 0 | 0 | 0
180 | 5.759 | 0 | 0 | 0 | 0
181 | 5.79 | 0 | 0 | 0 | 0
182 | 5.822 | 0 | 0 | 0 | 0
183 | 5.855 | 0 | 0 | 0 | 0
184 | 5.886 | 0 | 0 | 0 | 0
185 | 5.919 | 0 | 0 | 0 | 0
186 | 5.952 | 0 | 0 | 0 | 0
187 | 5.983 | 0 | 0 | 0 | 0
188 | 6.015 | 0 | 0 | 0 | 0
189 | 6.048 | 0 | 0 | 0 | 0
190 | 6.079 | 0 | 0 | 0 | 0
191 | 6.111 | 0 | 0 | 0 | 0
192 | 6.144 | 0 | 0 | 0 | 0
193 | 6.174 | 0 | 0 | 0 | 0
194 | 6.206 | 0 | 0 | 0 | 0
195 | 6.239 | 0 | 0 | 0 | 0
196 | 6.27 | 0 | 0 | 0 | 0
197 | 6.303 | 0 | 0 | 0 | 0
198 | 6.334 | 0 | 0 | 0 | 0
199 | 6.367 | 0 | 0 | 0 | 0
200 | 6.399 | 0 | 0 | 0 | 0
201 | 6.432 | 0 | 0 | 0 | 0
202 | 6.464 | 0 | 0 | 0 | 0
203 | 6.495 | 0 | 0 | 0 | 0
204 | 6.528 | 0 | 0 | 0 | 0
205 | 6.558 | 0 | 0 | 0 | 0
206 | 6.592 | 0 | 0 | 0 | 0
207 | 6.623 | 0 | 0 | 0 | 0
208 | 6.655 | 0 | 0 | 0 | 0
209 | 6.687 | 0 | 0 | 0 | 0
210 | 6.718 | 0 | 0 | 0 | 0
211 | 6.75 | 0 | 0 | 0 | 0
212 | 6.782 | 0 | 0 | 0 | 0
213 | 6.816 | 0 | 0 | 0 | 0
214 | 6.847 | 0 | 0 | 0 | 0
215 | 6.878 | 0 | 0 | 0 | 0
216 | 6.911 | 0 | 0 | 0 | 0
217 | 6.943 | 0 | 0 | 0 | 0
218 | 6.974 | 0 | 0 | 0 | 0
219 | 7.008 | 0 | 0 | 0 | 0
220 | 7.038 | 0 | 0 | 0 | 0
221 | 7.07 | 0 | 0 | 0 | 0
222 | 7.103 | 0 | 0 | 0 | 0
223 | 7.134 | 0 | 0 | 0 | 0
224 | 7.166 | 0 | 0 | 0 | 0
225 | 7.2 | 0 | 0 | 0 | 0
226 | 7.232 | 0 | 0 | 0 | 0
227 | 7.263 | 0 | 0 | 0 | 0
228 | 7.295 | 0 | 0 | 0 | 0
229 | 7.328 | 0 | 0 | 0 | 0
230 | 7.358 | 0 | 0 | 0 | 0
231 | 7.392 | 0 | 0 | 0 | 0
232 | 7.424 | 0 | 0 | 0 | 0
233 | 7.455 | 0 | 0 | 0 | 0
234 | 7.487 | 0 | 0 | 0 | 0
235 | 7.518 | 0 | 0 | 0 | 0
236 | 7.55 | 0 | 0 | 0 | 0
237 | 7.585 | 0 | 0 | 0 | 0
238 | 7.615 | 0 | 0 | 0 | 0
239 | 7.646 | 0 | 0 | 0 | 0
240 | 7.68 | 0 | 0 | 0 | 0
241 | 7.711 | 0 | 0 | 0 | 0
242 | 7.743 | 0 | 0 | 0 | 0
243 | 7.775 | 0 | 0 | 0 | 0
244 | 7.806 | 0 | 0 | 0 | 0
245 | 7.838 | 0 | 0 | 0 | 0
246 | 7.871 | 0 | 0 | 0 | 0
247 | 7.903 | 0 | 0 | 0 | 0
248 | 7.935 | 0 | 0 | 0 | 0
249 | 7.967 | 0 | 0 | 0 | 0
250 | 8 | 0 | 0 | 0 | 0
251 | 8.031 | 0 | 0 | 0 | 0
252 | 8.063 | 0 | 0 | 0 | 0
253 | 8.095 | 0 | 0 | 0 | 0
254 | 8.127 | 0 | 0 | 0 | 0
255 | 8.159 | 0 | 0 | 0 | 0
256 | 8.191 | 0 | 0 | 0 | 0
257 | 8.223 | 0 | 0 | 0 | 0
258 | 8.255 | 0 | 0 | 0 | 0
259 | 8.286 | 0 | 0 | 0 | 0
260 | 8.319 | 0 | 0 | 0 | 0
261 | 8.351 | 0 | 0 | 0 | 0
262 | 8.383 | 0 | 0 | 0 | 0
263 | 8.415 | 0 | 0 | 0 | 0
264 | 8.446 | 0 | 0 | 0 | 0
265 | 8.479 | 0 | 0 | 0 | 0
266 | 8.511 | 0 | 0 | 0 | 0
267 | 8.542 | 0 | 0 | 0 | 0
268 | 8.575 | 0 | 0 | 0 | 0
269 | 8.607 | 0 | 0 | 0 | 0
270 | 8.638 | 0 | 0 | 0 | 0
271 | 8.67 | 0 | 0 | 0 | 0
272 | 8.703 | 0 | 0 | 0 | 0
273 | 8.736 | 0 | 0 | 0 | 0
274 | 8.767 | 0 | 0 | 0 | 0
275 | 8.799 | 0 | 0 | 0 | 0
276 | 8.832 | 0 | 0 | 0 | 0
277 | 8.863 | 0 | 0 | 0 | 0
278 | 8.896 | 0 | 0 | 0 | 0
279 | 8.928 | 0 | 0 | 0 | 0
280 | 8.959 | 0 | 0 | 0 | 0
281 | 8.991 | 0 | 0 | 0 | 0
282 | 9.024 | 0 | 0 | 0 | 0
283 | 9.055 | 0 | 0 | 0 | 0
284 | 9.086 | 0 | 0 | 0 | 0
285 | 9.119 | 0 | 0 | 0 | 0
286 | 9.151 | 0 | 0 | 0 | 0
287 | 9.183 | 0 | 0 | 0 | 0
288 | 9.215 | 0 | 0 | 0 | 0
289 | 9.248 | 0 | 0 | 0 | 0
290 | 9.278 | 0 | 0 | 0 | 0
291 | 9.311 | 0 | 0 | 0 | 0
292 | 9.342 | 0 | 0 | 0 | 0
293 | 9.375 | 0 | 0 | 0 | 0
294 | 9.407 | 0 | 0 | 0 | 0
295 | 9.439 | 0 | 0 | 0 | 0
296 | 9.471 | 0 | 0 | 0 | 0
297 | 9.502 | 0 | 0 | 0 | 0
298 | 9.534 | 0 | 0 | 0 | 0
299 | 9.566 | 0 | 0 | 0 | 0
300 | 9.599 | 0 | 0 | 0 | 0
301 | 9.632 | 0 | 0 | 0 | 0
302 | 9.663 | 0 | 0 | 0 | 0
303 | 9.695 | 0 | 0 | 0 | 0
304 | 9.726 | 0 | 0 | 0 | 0
305 | 9.759 | 0 | 0 | 0 | 0
306 | 9.791 | 0 | 0 | 0 | 0
307 | 9.823 | 0 | 0 | 0 | 0
308 | 9.854 | 0 | 0 | 0 | 0
309 | 9.887 | 0 | 0 | 0 | 0
310 | 9.92 | 0 | 0 | 0 | 0
311 | 9.951 | 0 | 0 | 0 | 0
312 | 9.983 | 0 | 0 | 0 | 0
313 | 10.016 | 0 | 0 | 0 | 0
314 | 10.046 | 0 | 0 | 0 | 0
315 | 10.079 | 0 | 0 | 0 | 0
316 | 10.112 | 0 | 0 | 0 | 0
317 | 10.143 | 0 | 0 | 0 | 0
318 | 10.175 | 0 | 0 | 0 | 0
319 | 10.207 | 0 | 0 | 0 | 0
320 | 10.239 | 0 | 0 | 0 | 0
321 | 10.271 | 0 | 0 | 0 | 0
322 | 10.302 | 0 | 0 | 0 | 0
323 | 10.335 | 0 | 0 | 0 | 0
324 | 10.367 | 0 | 0 | 0 | 0
325 | 10.4 | 0 | 0 | 0 | 0
326 | 10.431 | 0 | 0 | 0 | 0
327 | 10.462 | 0 | 0 | 0 | 0
328 | 10.494 | 0 | 0 | 0 | 0
329 | 10.527 | 0 | 0 | 0 | 0
330 | 10.559 | 0 | 0 | 0 | 0
331 | 10.591 | 0 | 0 | 0 | 0
332 | 10.623 | 0 | 0 | 0 | 0
333 | 10.656 | 0 | 0 | 0 | 0
334 | 10.686 | 0 | 0 | 0 | 0
335 | 10.718 | 0 | 0 | 0 | 0
336 | 10.75 | 0 | 0 | 0 | 0
337 | 10.783 | 0 | 0 | 0 | 0
338 | 10.814 | 0 | 0 | 0 | 0
339 | 10.838 | 0 | 0 | 0 | 0
340 | 10.862 | 0 | 0 | 0 | 0
341 | 10.895 | 0 | 0 | 0 | 0
342 | 10.927 | 0 | 0 | 0 | 0
343 | 10.96 | 0 | 0 | 0 | 0
344 | 10.99 | 0 | 0 | 0 | 0
345 | 11.024 | 0 | 0 | 0 | 0
346 | 11.055 | 0 | 0 | 0 | 0
347 | 11.087 | 0 | 0 | 0 | 0
348 | 11.119 | 0 | 0 | 0 | 0
349 | 11.15 | 0 | 0 | 0 | 0
350 | 11.183 | 0 | 0 | 0 | 0
351 | 11.215 | 0 | 0 | 0 | 0
352 | 11.246 | 0 | 0 | 0 | 0
353 | 11.278 | 0 | 0 | 0 | 0
354 | 11.311 | 0 | 0 | 0 | 0
355 | 11.342 | 0 | 0 | 0 | 0
356 | 11.375 | 0 | 0 | 0 | 0
357 | 11.407 | 0 | 0 | 0 | 0
358 | 11.439 | 0 | 0 | 0 | 0
359 | 11.47 | 0 | 0 | 0 | 0
360 | 11.503 | 0 | 0 | 0 | 0
361 | 11.535 | 0 | 0 | 0 | 0
362 | 11.567 | 0 | 0 | 0 | 0
363 | 11.6 | 0 | 0 | 0 | 0
364 | 11.631 | 0 | 0 | 0 | 0
365 | 11.663 | 0 | 0 | 0 | 0
366 | 11.694 | 0 | 0 | 0 | 0
367 | 11.727 | 0 | 0 | 0 | 0
368 | 11.759 | 0 | 0 | 0 | 0
369 | 11.791 | 0 | 0 | 0 | 0
370 | 11.823 | 0 | 0 | 0 | 0
371 | 11.854 | 0 | 0 | 0 | 0
372 | 11.888 | 0 | 0 | 0 | 0
373 | 11.92 | 0 | 0 | 0 | 0
374 | 11.951 | 0 | 0 | 0 | 0
375 | 11.983 | 0 | 0 | 0 | 0
376 | 12.016 | 0 | 0 | 0 | 0
377 | 12.047 | 0 | 0 | 0 | 0
378 | 12.078 | 0 | 0 | 0 | 0
379 | 12.112 | 0 | 0 | 0 | 0
380 | 12.142 | 0 | 0 | 0 | 0
381 | 12.174 | 0 | 0 | 0 | 0
382 | 12.207 | 0 | 0 | 0 | 0
383 | 12.238 | 0 | 0 | 0 | 0
384 | 12.27 | 0 | 0 | 0 | 0
385 | 12.304 | 0 | 0 | 0 | 0
386 | 12.334 | 0 | 0 | 0 | 0
387 | 12.367 | 0 | 0 | 0 | 0
388 | 12.399 | 0 | 0 | 0 | 0
389 | 12.431 | 0 | 0 | 0 | 0
390 | 12.462 | 0 | 0 | 0 | 0
391 | 12.495 | 0 | 0 | 0 | 0
392 | 12.527 | 0 | 0 | 0 | 0
393 | 12.558 | 0 | 0 | 0 | 0
394 | 12.591 | 0 | 0 | 0 | 0
395 | 12.623 | 0 | 0 | 0 | 0
396 | 12.656 | 0 | 0 | 0 | 0
397 | 12.686 | 0 | 0 | 0 | 0
398 | 12.718 | 0 | 0 | 0 | 0
399 | 12.751 | 0 | 0 | 0 | 0
400 | 12.784 | 0 | 0 | 0 | 0
401 | 12.815 | 0 | 0 | 0 | 0
402 | 12.847 | 0 | 0 | 0 | 0
403 | 12.88 | 0 | 0 | 0 | 0
404 | 12.911 | 0 | 0 | 0 | 0
405 | 12.943 | 0 | 0 | 0 | 0
406 | 12.975 | 0 | 0 | 0 | 0
407 | 13.007 | 0 | 0 | 0 | 0
408 | 13.039 | 0 | 0 | 0 | 0
409 | 13.07 | 0 | 0 | 0 | 0
410 | 13.103 | 0 | 0 | 0 | 0
411 | 13.134 | 0 | 0 | 0 | 0
412 | 13.167 | 0 | 0 | 0 | 0
413 | 13.199 | 0 | 0 | 0 | 0
414 | 13.231 | 0 | 0 | 0 | 0
415 | 13.265 | 0 | 0 | 0 | 0
416 | 13.295 | 0 | 0 | 0 | 0
417 | 13.326 | 0 | 0 | 0 | 0
418 | 13.358 | 0 | 0 | 0 | 0
419 | 13.39 | 0 | 0 | 0 | 0
420 | 13.424 | 0 | 0 | 0 | 0
421 | 13.455 | 0 | 0 | 0 | 0
422 | 13.487 | 0 | 0 | 0 | 0
423 | 13.518 | 0 | 0 | 0 | 0
424 | 13.55 | 0 | 0 | 0 | 0
425 | 13.582 | 0 | 0 | 0 | 0
426 | 13.615 | 0 | 0 | 0 | 0
427 | 13.647 | 0 | 0 | 0 | 0
428 | 13.68 | 0 | 0 | 0 | 0
429 | 13.71 | 0 | 0 | 0 | 0
430 | 13.743 | 0 | 0 | 0 | 0
431 | 13.774 | 0 | 0 | 0 | 0
432 | 13.807 | 0 | 0 | 0 | 0
433 | 13.839 | 0 | 0 | 0 | 0
434 | 13.871 | 0 | 0 | 0 | 0
435 | 13.903 | 0 | 0 | 0 | 0
436 | 13.935 | 0 | 0 | 0 | 0
437 | 13.966 | 0 | 0 | 0 | 0
438 | 13.998 | 0 | 0 | 0 | 0
439 | 14.031 | 0 | 0 | 0 | 0
440 | 14.062 | 0 | 0 | 0 | 0
441 | 14.095 | 0 | 0 | 0 | 0
442 | 14.127 | 0 | 0 | 0 | 0
443 | 14.158 | 0 | 0 | 0 | 0
444 | 14.191 | 0 | 0 | 0 | 0
445 | 14.224 | 0 | 0 | 0 | 0
446 | 14.255 | 0 | 0 | 0 | 0
447 | 14.286 | 0 | 0 | 0 | 0
448 | 14.318 | 0 | 0 | 0 | 0
449 | 14.351 | 0 | 0 | 0 | 0
450 | 14.382 | 0 | 0 | 0 | 0
451 | 14.414 | 0 | 0 | 0 | 0
452 | 14.446 | 0 | 0 | 0 | 0
453 | 14.479 | 0 | 0 | 0 | 0
454 | 14.51 | 0 | 0 | 0 | 0
455 | 14.543 | 0 | 0 | 0 | 0
456 | 14.576 | 0 | 0 | 0 | 0
457 | 14.608 | 0 | 0 | 0 | 0
458 | 14.639 | 0 | 0 | 0 | 0
459 | 14.663 | 0 | 0 | 0 | 0
460 | 14.687 | 0 | 0 | 0 | 0
461 | 14.719 | 0 | 0 | 0 | 0
462 | 14.75 | 0 | 0 | 0 | 0
463 | 14.784 | 0 | 0 | 0 | 0
464 | 14.815 | 0 | 0 | 0 | 0
465 | 14.846 | 0 | 0 | 0 | 0
466 | 14.88 | 0 | 0 | 0 | 0
467 | 14.91 | 0 | 0 | 0 | 0
468 | 14.943 | 0 | 0 | 0 | 0
469 | 14.975 | 0 | 0 | 0 | 0
470 | 15.006 | 0 | 0 | 0 | 0
471 | 15.039 | 0 | 0 | 0 | 0
472 | 15.071 | 0 | 0 | 0 | 0
473 | 15.103 | 0 | 0 | 0 | 0
474 | 15.134 | 0 | 0 | 0 | 0
475 | 15.167 | 0 | 0 | 0 | 0
476 | 15.199 | 0 | 0 | 0 | 0
477 | 15.231 | 0 | 0 | 0 | 0
478 | 15.262 | 0 | 0 | 0 | 0
479 | 15.294 | 0 | 0 | 0 | 0
480 | 15.327 | 0 | 0 | 0 | 0
481 | 15.359 | 0 | 0 | 0 | 0
482 | 15.391 | 0 | 0 | 0 | 0
483 | 15.423 | 0 | 0 | 0 | 0
484 | 15.454 | 0 | 0 | 0 | 0
485 | 15.487 | 0 | 0 | 0 | 0
486 | 15.519 | 0 | 0 | 0 | 0
487 | 15.55 | 0 | 0 | 0 | 0
488 | 15.583 | 0 | 0 | 0 | 0
489 | 15.614 | 0 | 0 | 0 | 0
490 | 15.648 | 0 | 0 | 0 | 0
491 | 15.678 | 0 | 0 | 0 | 0
492 | 15.712 | 0 | 0 | 0 | 0
493 | 15.743 | 0 | 0 | 0 | 0
494 | 15.775 | 0 | 0 | 0 | 0
495 | 15.806 | 0 | 0 | 0 | 0
496 | 15.84 | 0 | 0 | 0 | 0
497 | 15.871 | 0 | 0 | 0 | 0
498 | 15.903 | 0 | 0 | 0 | 0
499 | 15.935 | 0 | 1.962 | 0.001 | 0
500 | 15.967 | 0 | 1.961 | 0.001 | 0
501 | 15.998 | 0 | 1.961 | 0.001 | 0
502 | 16.031 | 0 | 1.961 | 0.001 | 0
503 | 16.062 | 0 | 3.923 | 0.002 | 0
504 | 16.095 | 0 | 3.923 | 0.002 | 0
505 | 16.127 | 0 | 3.923 | 0.002 | 0
506 | 16.16 | 0 | 3.923 | 0.002 | 0
507 | 16.191 | 0 | 3.923 | 0.002 | 0
508 | 16.223 | 0 | 3.923 | 0.002 | 0
509 | 16.252 | 0 | 3.923 | 0.002 | 0
510 | 16.279 | 0 | 5.884 | 0.004 | 0
511 | 16.31 | 0 | 5.884 | 0.004 | 0
512 | 16.344 | 0 | 5.884 | 0.004 | 0
513 | 16.375 | 0 | 5.884 | 0.004 | 0
514 | 16.408 | 0 | 5.884 | 0.004 | 0
515 | 16.438 | 0 | 7.846 | 0.005 | 0
516 | 16.47 | 0 | 7.845 | 0.005 | 0
517 | 16.504 | 0 | 7.845 | 0.005 | 0
518 | 16.536 | 0 | 7.845 | 0.005 | 0
519 | 16.568 | 0 | 9.807 | 0.006 | 0
520 | 16.599 | 0 | 9.807 | 0.006 | 0
521 | 16.631 | 0 | 9.807 | 0.006 | 0
522 | 16.663 | 0 | 11.769 | 0.007 | 0
523 | 16.695 | 0 | 11.768 | 0.007 | 0
524 | 16.727 | 0 | 11.768 | 0.007 | 0
525 | 16.758 | 0 | 13.73 | 0.009 | 0
526 | 16.792 | 0 | 13.729 | 0.009 | 0
527 | 16.822 | 0 | 13.729 | 0.009 | 0
528 | 16.855 | 0 | 13.729 | 0.009 | 0
529 | 16.886 | 0 | 15.691 | 0.01 | 0
530 | 16.92 | 0 | 15.691 | 0.01 | 0
531 | 16.951 | 0 | 15.691 | 0.01 | 0
532 | 16.982 | 0 | 17.653 | 0.011 | 0
533 | 17.04 | 0 | 17.652 | 0.011 | 0
534 | 17.07 | 0 | 19.614 | 0.012 | 0
535 | 17.102 | 0 | 19.613 | 0.012 | 0
536 | 17.135 | 0 | 19.613 | 0.012 | 0
537 | 17.167 | 0 | 21.575 | 0.013 | 0
538 | 17.198 | 0 | 21.575 | 0.013 | 0
539 | 17.23 | 0 | 23.537 | 0.015 | 0
540 | 17.262 | 0 | 23.536 | 0.015 | 0
541 | 17.294 | 0 | 25.498 | 0.016 | 0
542 | 17.327 | 0 | 25.497 | 0.016 | 0
543 | 17.359 | 0 | 27.459 | 0.017 | 0
544 | 17.391 | 0 | 27.459 | 0.017 | 0
545 | 17.423 | 0 | 29.42 | 0.018 | 0
546 | 17.454 | 0 | 29.42 | 0.018 | 0
547 | 17.487 | 0 | 31.382 | 0.02 | 0
548 | 17.511 | 0 | 31.381 | 0.02 | 0
549 | 17.542 | 0 | 33.343 | 0.021 | 0
550 | 17.567 | 0 | 33.343 | 0.021 | 0
551 | 17.599 | 0 | 35.304 | 0.022 | 0
552 | 17.632 | 0 | 37.266 | 0.023 | 0
553 | 17.663 | 0 | 37.265 | 0.023 | 0
554 | 17.695 | 0 | 39.227 | 0.025 | 0
555 | 17.727 | 0 | 41.188 | 0.026 | 0
556 | 17.759 | 0 | 43.15 | 0.027 | 0
557 | 17.791 | 0 | 43.149 | 0.027 | 0
558 | 17.823 | 0 | 45.111 | 0.028 | 0
559 | 17.855 | 0 | 47.073 | 0.029 | 0
560 | 17.887 | 0 | 49.034 | 0.031 | 0
561 | 17.918 | 0 | 50.995 | 0.032 | 0
562 | 17.951 | 0 | 52.956 | 0.033 | 0
563 | 17.982 | 0 | 54.918 | 0.034 | 0
564 | 18.015 | 0 | 56.879 | 0.036 | 0
565 | 18.046 | 0 | 58.841 | 0.037 | 0
566 | 18.078 | 0 | 62.763 | 0.039 | 0
567 | 18.11 | 0 | 64.724 | 0.04 | 0
568 | 18.143 | 0 | 66.685 | 0.042 | 0
569 | 18.175 | 0 | 68.647 | 0.043 | 0
570 | 18.208 | 0 | 70.609 | 0.044 | 0
571 | 18.239 | 0 | 74.531 | 0.047 | 0
572 | 18.271 | 0 | 76.492 | 0.048 | 0
573 | 18.302 | 0 | 78.454 | 0.049 | 0
574 | 18.334 | 0 | 82.376 | 0.051 | 0
575 | 18.367 | 0 | 84.338 | 0.053 | 0
576 | 18.399 | 0 | 86.299 | 0.054 | 0
577 | 18.43 | 0 | 90.222 | 0.056 | 0
578 | 18.463 | 0 | 92.183 | 0.058 | 0
579 | 18.495 | 0.002 | 96.105 | 0.06 | 0.005
580 | 18.527 | 0.005 | 98.067 | 0.061 | 0.012
581 | 18.559 | 0.008 | 101.989 | 0.064 | 0.019
582 | 18.591 | 0.01 | 105.912 | 0.066 | 0.024
583 | 18.622 | 0.011 | 107.873 | 0.067 | 0.026
584 | 18.655 | 0.011 | 111.796 | 0.07 | 0.029
585 | 18.687 | 0.015 | 115.719 | 0.072 | 0.038
586 | 18.718 | 0.017 | 117.68 | 0.074 | 0.043
587 | 18.747 | 0.019 | 121.603 | 0.076 | 0.048
588 | 18.776 | 0.021 | 125.526 | 0.078 | 0.052
589 | 18.807 | 0.023 | 129.448 | 0.081 | 0.057
590 | 18.831 | 0.025 | 131.409 | 0.082 | 0.062
591 | 18.863 | 0.027 | 135.332 | 0.085 | 0.067
592 | 18.894 | 0.029 | 139.255 | 0.087 | 0.072
593 | 18.942 | 0.032 | 145.139 | 0.091 | 0.081
594 | 18.975 | 0.034 | 149.062 | 0.093 | 0.086
595 | 19.007 | 0.036 | 151.022 | 0.094 | 0.091
596 | 19.039 | 0.038 | 154.946 | 0.097 | 0.095
597 | 19.071 | 0.042 | 158.868 | 0.099 | 0.105
598 | 19.103 | 0.044 | 162.791 | 0.102 | 0.11
599 | 19.135 | 0.046 | 166.713 | 0.104 | 0.115
600 | 19.166 | 0.048 | 170.637 | 0.107 | 0.119
601 | 19.196 | 0.05 | 176.52 | 0.11 | 0.124
602 | 19.222 | 0.052 | 180.443 | 0.113 | 0.129
603 | 19.254 | 0.053 | 184.365 | 0.115 | 0.134
604 | 19.287 | 0.055 | 188.288 | 0.118 | 0.138
605 | 19.319 | 0.057 | 192.211 | 0.12 | 0.143
606 | 19.351 | 0.06 | 196.133 | 0.123 | 0.15
607 | 19.383 | 0.061 | 200.057 | 0.125 | 0.153
608 | 19.415 | 0.065 | 203.979 | 0.127 | 0.162
609 | 19.462 | 0.067 | 211.824 | 0.132 | 0.167
610 | 19.487 | 0.069 | 215.746 | 0.135 | 0.172
611 | 19.519 | 0.071 | 219.669 | 0.137 | 0.177
612 | 19.55 | 0.073 | 223.592 | 0.14 | 0.181
613 | 19.582 | 0.074 | 227.515 | 0.142 | 0.186
614 | 19.607 | 0.076 | 231.438 | 0.145 | 0.191
615 | 19.638 | 0.079 | 237.322 | 0.148 | 0.198
616 | 19.671 | 0.08 | 241.244 | 0.151 | 0.2
617 | 19.703 | 0.084 | 245.167 | 0.153 | 0.21
618 | 19.735 | 0.086 | 249.089 | 0.156 | 0.215
619 | 19.759 | 0.086 | 253.012 | 0.158 | 0.215
620 | 19.791 | 0.09 | 258.896 | 0.162 | 0.224
621 | 19.822 | 0.092 | 262.819 | 0.164 | 0.229
622 | 19.855 | 0.094 | 266.741 | 0.167 | 0.234
623 | 19.887 | 0.095 | 270.664 | 0.169 | 0.239
624 | 19.919 | 0.097 | 276.548 | 0.173 | 0.243
625 | 19.951 | 0.099 | 280.471 | 0.175 | 0.248
626 | 19.977 | 0.101 | 284.393 | 0.178 | 0.253
627 | 20.006 | 0.103 | 288.316 | 0.18 | 0.258
628 | 20.03 | 0.105 | 292.239 | 0.183 | 0.262
629 | 20.055 | 0.109 | 298.122 | 0.186 | 0.272
630 | 20.087 | 0.109 | 302.045 | 0.189 | 0.272
631 | 20.116 | 0.111 | 305.968 | 0.191 | 0.277
632 | 20.142 | 0.113 | 311.852 | 0.195 | 0.282
633 | 20.175 | 0.115 | 315.774 | 0.197 | 0.286
634 | 20.206 | 0.118 | 319.698 | 0.2 | 0.296
635 | 20.235 | 0.118 | 325.582 | 0.203 | 0.296
636 | 20.263 | 0.12 | 329.504 | 0.206 | 0.301
637 | 20.295 | 0.123 | 333.427 | 0.208 | 0.308
638 | 20.327 | 0.126 | 339.311 | 0.212 | 0.315
639 | 20.359 | 0.128 | 345.194 | 0.216 | 0.32
640 | 20.39 | 0.13 | 349.118 | 0.218 | 0.324
641 | 20.422 | 0.132 | 355.001 | 0.222 | 0.329
642 | 20.447 | 0.134 | 358.924 | 0.224 | 0.334
643 | 20.479 | 0.136 | 364.808 | 0.228 | 0.339
644 | 20.534 | 0.139 | 372.653 | 0.233 | 0.348
645 | 20.56 | 0.141 | 378.537 | 0.237 | 0.353
646 | 20.59 | 0.143 | 382.46 | 0.239 | 0.358
647 | 20.622 | 0.145 | 388.344 | 0.243 | 0.363
648 | 20.647 | 0.147 | 394.228 | 0.246 | 0.367
649 | 20.679 | 0.149 | 398.15 | 0.249 | 0.372
650 | 20.711 | 0.151 | 404.034 | 0.253 | 0.377
651 | 20.743 | 0.153 | 407.957 | 0.255 | 0.382
652 | 20.774 | 0.155 | 413.841 | 0.259 | 0.386
653 | 20.807 | 0.157 | 419.725 | 0.262 | 0.391
654 | 20.83 | 0.158 | 423.648 | 0.265 | 0.396
655 | 20.855 | 0.16 | 429.532 | 0.268 | 0.401
656 | 20.887 | 0.162 | 433.455 | 0.271 | 0.406
657 | 20.919 | 0.164 | 439.338 | 0.275 | 0.41
658 | 20.952 | 0.166 | 445.223 | 0.278 | 0.415
659 | 21.012 | 0.172 | 455.029 | 0.284 | 0.429
660 | 21.038 | 0.174 | 460.913 | 0.288 | 0.434
661 | 21.07 | 0.176 | 466.797 | 0.292 | 0.439
662 | 21.095 | 0.177 | 470.72 | 0.294 | 0.444
663 | 21.127 | 0.179 | 478.565 | 0.299 | 0.449
664 | 21.159 | 0.181 | 482.487 | 0.302 | 0.453
665 | 21.19 | 0.183 | 488.372 | 0.305 | 0.458
666 | 21.215 | 0.185 | 494.255 | 0.309 | 0.463
667 | 21.247 | 0.187 | 500.14 | 0.313 | 0.468
668 | 21.279 | 0.189 | 504.062 | 0.315 | 0.472
669 | 21.302 | 0.189 | 509.947 | 0.319 | 0.472
670 | 21.335 | 0.193 | 515.83 | 0.322 | 0.482
671 | 21.366 | 0.195 | 519.753 | 0.325 | 0.487
672 | 21.399 | 0.197 | 525.637 | 0.329 | 0.491
673 | 21.43 | 0.198 | 531.52 | 0.332 | 0.496
674 | 21.464 | 0.201 | 537.405 | 0.336 | 0.503
675 | 21.495 | 0.202 | 545.251 | 0.341 | 0.506
676 | 21.519 | 0.204 | 551.134 | 0.344 | 0.511
677 | 21.55 | 0.206 | 557.018 | 0.348 | 0.515
678 | 21.58 | 0.208 | 560.941 | 0.351 | 0.52
679 | 21.678 | 0.216 | 576.631 | 0.36 | 0.539
680 | 21.734 | 0.219 | 588.4 | 0.368 | 0.549
681 | 21.768 | 0.221 | 594.283 | 0.371 | 0.553
682 | 21.799 | 0.223 | 604.09 | 0.378 | 0.558
683 | 21.83 | 0.225 | 609.974 | 0.381 | 0.563
684 | 21.856 | 0.227 | 617.819 | 0.386 | 0.568
685 | 21.887 | 0.229 | 623.704 | 0.39 | 0.573
686 | 21.911 | 0.231 | 629.588 | 0.393 | 0.577
687 | 21.942 | 0.233 | 635.471 | 0.397 | 0.582
688 | 21.967 | 0.235 | 641.355 | 0.401 | 0.587
689 | 22.014 | 0.239 | 651.162 | 0.407 | 0.596
690 | 22.039 | 0.24 | 655.085 | 0.409 | 0.601
691 | 22.071 | 0.242 | 660.969 | 0.413 | 0.606
692 | 22.103 | 0.244 | 666.853 | 0.417 | 0.611
693 | 22.134 | 0.246 | 674.698 | 0.422 | 0.616
694 | 22.167 | 0.248 | 680.582 | 0.425 | 0.62
695 | 22.198 | 0.25 | 686.466 | 0.429 | 0.625
696 | 22.231 | 0.252 | 694.312 | 0.434 | 0.63
697 | 22.262 | 0.254 | 700.196 | 0.438 | 0.635
698 | 22.295 | 0.258 | 708.041 | 0.443 | 0.644
699 | 22.327 | 0.26 | 713.925 | 0.446 | 0.649
700 | 22.358 | 0.261 | 721.77 | 0.451 | 0.654
701 | 22.391 | 0.263 | 729.615 | 0.456 | 0.658
702 | 22.422 | 0.265 | 735.5 | 0.46 | 0.663
703 | 22.454 | 0.267 | 743.345 | 0.465 | 0.668
704 | 22.487 | 0.269 | 749.229 | 0.468 | 0.673
705 | 22.511 | 0.271 | 757.074 | 0.473 | 0.678
706 | 22.543 | 0.275 | 764.919 | 0.478 | 0.687
707 | 22.574 | 0.275 | 770.803 | 0.482 | 0.687
708 | 22.603 | 0.277 | 776.687 | 0.485 | 0.692
709 | 22.63 | 0.279 | 782.571 | 0.489 | 0.697
710 | 22.662 | 0.282 | 790.416 | 0.494 | 0.706
711 | 22.687 | 0.282 | 796.3 | 0.498 | 0.706
712 | 22.71 | 0.284 | 802.185 | 0.501 | 0.711
713 | 22.734 | 0.286 | 808.068 | 0.505 | 0.716
714 | 22.759 | 0.288 | 813.953 | 0.509 | 0.72
715 | 22.79 | 0.29 | 819.836 | 0.512 | 0.725
716 | 22.814 | 0.292 | 825.721 | 0.516 | 0.73
717 | 22.839 | 0.294 | 831.604 | 0.52 | 0.735
718 | 22.863 | 0.294 | 837.489 | 0.523 | 0.735
719 | 22.887 | 0.296 | 843.372 | 0.527 | 0.74
720 | 22.91 | 0.298 | 849.256 | 0.531 | 0.744
721 | 22.935 | 0.3 | 855.141 | 0.534 | 0.749
722 | 22.982 | 0.303 | 864.947 | 0.541 | 0.759
723 | 23.007 | 0.303 | 868.87 | 0.543 | 0.759
724 | 23.039 | 0.307 | 874.754 | 0.547 | 0.768
725 | 23.103 | 0.311 | 888.483 | 0.555 | 0.778
726 | 23.134 | 0.313 | 894.367 | 0.559 | 0.783
727 | 23.163 | 0.315 | 902.212 | 0.564 | 0.787
728 | 23.191 | 0.317 | 908.096 | 0.568 | 0.792
729 | 23.223 | 0.319 | 917.903 | 0.574 | 0.797
730 | 23.255 | 0.321 | 923.787 | 0.577 | 0.802
731 | 23.286 | 0.323 | 931.632 | 0.582 | 0.806
732 | 23.319 | 0.324 | 937.516 | 0.586 | 0.811
733 | 23.35 | 0.328 | 945.362 | 0.591 | 0.821
734 | 23.383 | 0.33 | 953.207 | 0.596 | 0.825
735 | 23.415 | 0.332 | 961.052 | 0.601 | 0.83
736 | 23.446 | 0.334 | 968.897 | 0.606 | 0.835
737 | 23.479 | 0.336 | 976.743 | 0.61 | 0.84
738 | 23.511 | 0.338 | 984.588 | 0.615 | 0.845
739 | 23.54 | 0.34 | 990.472 | 0.619 | 0.849
740 | 23.567 | 0.342 | 998.318 | 0.624 | 0.854
741 | 23.599 | 0.344 | 1006.162 | 0.629 | 0.859
742 | 23.622 | 0.345 | 1012.047 | 0.633 | 0.864
743 | 23.647 | 0.347 | 1017.931 | 0.636 | 0.868
744 | 23.678 | 0.349 | 1023.815 | 0.64 | 0.873
745 | 23.707 | 0.351 | 1031.66 | 0.645 | 0.878
746 | 23.734 | 0.353 | 1037.544 | 0.648 | 0.883
747 | 23.758 | 0.355 | 1045.389 | 0.653 | 0.887
748 | 23.792 | 0.357 | 1051.273 | 0.657 | 0.892
749 | 23.823 | 0.359 | 1059.119 | 0.662 | 0.897
750 | 23.847 | 0.362 | 1065.003 | 0.666 | 0.904
751 | 23.878 | 0.363 | 1072.848 | 0.671 | 0.907
752 | 23.903 | 0.365 | 1080.693 | 0.675 | 0.911
753 | 23.935 | 0.366 | 1086.577 | 0.679 | 0.916
754 | 23.968 | 0.368 | 1094.423 | 0.684 | 0.921
755 | 23.999 | 0.372 | 1100.307 | 0.688 | 0.93
756 | 24.03 | 0.374 | 1108.152 | 0.693 | 0.935
757 | 24.063 | 0.374 | 1115.997 | 0.697 | 0.935
758 | 24.087 | 0.376 | 1123.843 | 0.702 | 0.94
759 | 24.118 | 0.378 | 1129.727 | 0.706 | 0.945
760 | 24.151 | 0.382 | 1137.572 | 0.711 | 0.954
761 | 24.23 | 0.387 | 1155.224 | 0.722 | 0.966
762 | 24.262 | 0.389 | 1163.069 | 0.727 | 0.973
763 | 24.294 | 0.391 | 1168.953 | 0.731 | 0.978
764 | 24.326 | 0.393 | 1178.76 | 0.737 | 0.983
765 | 24.358 | 0.395 | 1188.566 | 0.743 | 0.988
766 | 24.387 | 0.397 | 1194.45 | 0.747 | 0.992
767 | 24.416 | 0.399 | 1202.296 | 0.751 | 0.997
768 | 24.448 | 0.401 | 1210.142 | 0.756 | 1.002
769 | 24.479 | 0.403 | 1217.987 | 0.761 | 1.007
770 | 24.511 | 0.405 | 1225.831 | 0.766 | 1.012
771 | 24.542 | 0.407 | 1233.677 | 0.771 | 1.016
772 | 24.567 | 0.408 | 1241.522 | 0.776 | 1.021
773 | 24.59 | 0.41 | 1247.407 | 0.78 | 1.026
774 | 24.623 | 0.412 | 1255.252 | 0.785 | 1.031
775 | 24.653 | 0.414 | 1261.136 | 0.788 | 1.035
776 | 24.678 | 0.416 | 1268.981 | 0.793 | 1.04
777 | 24.702 | 0.418 | 1274.865 | 0.797 | 1.045
778 | 24.751 | 0.422 | 1288.594 | 0.805 | 1.055
779 | 24.775 | 0.424 | 1294.478 | 0.809 | 1.059
780 | 24.807 | 0.426 | 1300.362 | 0.813 | 1.064
781 | 24.839 | 0.428 | 1308.208 | 0.818 | 1.069
782 | 24.919 | 0.433 | 1325.86 | 0.829 | 1.083
783 | 24.942 | 0.433 | 1333.705 | 0.834 | 1.083
784 | 24.966 | 0.435 | 1339.589 | 0.837 | 1.088
785 | 24.991 | 0.437 | 1347.434 | 0.842 | 1.093
786 | 25.023 | 0.439 | 1357.241 | 0.848 | 1.097
787 | 25.054 | 0.442 | 1365.086 | 0.853 | 1.104
788 | 25.086 | 0.445 | 1370.97 | 0.857 | 1.112
789 | 25.119 | 0.447 | 1380.777 | 0.863 | 1.117
790 | 25.15 | 0.449 | 1388.622 | 0.868 | 1.121
791 | 25.182 | 0.45 | 1396.467 | 0.873 | 1.126
792 | 25.214 | 0.452 | 1406.274 | 0.879 | 1.131
793 | 25.247 | 0.454 | 1414.119 | 0.884 | 1.136
794 | 25.279 | 0.456 | 1421.965 | 0.889 | 1.14
795 | 25.309 | 0.458 | 1429.81 | 0.894 | 1.145
796 | 25.335 | 0.462 | 1437.656 | 0.899 | 1.155
797 | 25.367 | 0.464 | 1445.5 | 0.903 | 1.159
798 | 25.399 | 0.464 | 1453.346 | 0.908 | 1.159
799 | 25.431 | 0.466 | 1461.192 | 0.913 | 1.164
800 | 25.462 | 0.47 | 1470.998 | 0.919 | 1.174
801 | 25.495 | 0.471 | 1478.843 | 0.924 | 1.179
802 | 25.525 | 0.473 | 1486.688 | 0.929 | 1.183
803 | 25.551 | 0.475 | 1492.572 | 0.933 | 1.188
804 | 25.583 | 0.477 | 1500.418 | 0.938 | 1.193
805 | 25.607 | 0.479 | 1508.264 | 0.943 | 1.198
806 | 25.639 | 0.481 | 1516.109 | 0.948 | 1.202
807 | 25.671 | 0.483 | 1523.954 | 0.952 | 1.207
808 | 25.702 | 0.485 | 1531.799 | 0.957 | 1.212
809 | 25.735 | 0.487 | 1541.606 | 0.964 | 1.217
810 | 25.764 | 0.489 | 1549.452 | 0.968 | 1.222
811 | 25.79 | 0.491 | 1557.296 | 0.973 | 1.226
812 | 25.815 | 0.492 | 1565.142 | 0.978 | 1.231
813 | 25.838 | 0.494 | 1572.987 | 0.983 | 1.236
814 | 25.887 | 0.498 | 1584.755 | 0.99 | 1.245
815 | 25.944 | 0.502 | 1596.523 | 0.998 | 1.255
816 | 25.976 | 0.502 | 1602.407 | 1.002 | 1.255
817 | 26.006 | 0.506 | 1612.214 | 1.008 | 1.264
818 | 26.032 | 0.507 | 1618.097 | 1.011 | 1.267
819 | 26.064 | 0.51 | 1627.904 | 1.017 | 1.274
820 | 26.094 | 0.512 | 1635.75 | 1.022 | 1.279
821 | 26.118 | 0.512 | 1643.595 | 1.027 | 1.279
822 | 26.167 | 0.515 | 1655.363 | 1.035 | 1.288
823 | 26.191 | 0.517 | 1663.208 | 1.04 | 1.293
824 | 26.222 | 0.519 | 1669.092 | 1.043 | 1.298
825 | 26.246 | 0.521 | 1676.938 | 1.048 | 1.303
826 | 26.271 | 0.523 | 1684.783 | 1.053 | 1.307
827 | 26.295 | 0.525 | 1690.667 | 1.057 | 1.312
828 | 26.327 | 0.527 | 1698.513 | 1.062 | 1.317
829 | 26.358 | 0.529 | 1706.358 | 1.066 | 1.322
830 | 26.391 | 0.531 | 1714.203 | 1.071 | 1.326
831 | 26.423 | 0.532 | 1722.048 | 1.076 | 1.331
832 | 26.446 | 0.534 | 1729.893 | 1.081 | 1.336
833 | 26.479 | 0.536 | 1737.739 | 1.086 | 1.341
834 | 26.511 | 0.54 | 1745.584 | 1.091 | 1.35
835 | 26.543 | 0.542 | 1753.43 | 1.096 | 1.355
836 | 26.574 | 0.544 | 1763.236 | 1.102 | 1.36
837 | 26.603 | 0.544 | 1771.082 | 1.107 | 1.36
838 | 26.631 | 0.547 | 1778.927 | 1.112 | 1.367
839 | 26.663 | 0.55 | 1786.772 | 1.117 | 1.374
840 | 26.695 | 0.553 | 1796.579 | 1.123 | 1.381
841 | 26.727 | 0.553 | 1804.424 | 1.128 | 1.384
842 | 26.759 | 0.555 | 1812.269 | 1.133 | 1.389
843 | 26.79 | 0.557 | 1820.114 | 1.138 | 1.393
844 | 26.823 | 0.561 | 1829.921 | 1.144 | 1.403
845 | 26.855 | 0.563 | 1837.767 | 1.149 | 1.408
846 | 26.887 | 0.565 | 1845.612 | 1.154 | 1.412
847 | 26.919 | 0.565 | 1855.418 | 1.16 | 1.412
848 | 26.942 | 0.567 | 1863.264 | 1.165 | 1.417
849 | 26.967 | 0.569 | 1869.148 | 1.168 | 1.422
850 | 26.991 | 0.572 | 1876.993 | 1.173 | 1.429
851 | 27.023 | 0.573 | 1884.839 | 1.178 | 1.431
852 | 27.059 | 0.576 | 1892.684 | 1.183 | 1.441
853 | 27.087 | 0.578 | 1900.529 | 1.188 | 1.446
854 | 27.119 | 0.58 | 1908.375 | 1.193 | 1.451
855 | 27.151 | 0.582 | 1916.22 | 1.198 | 1.455
856 | 27.212 | 0.586 | 1931.911 | 1.207 | 1.465
857 | 27.239 | 0.588 | 1939.756 | 1.212 | 1.47
858 | 27.27 | 0.59 | 1947.601 | 1.217 | 1.474
859 | 27.294 | 0.592 | 1955.446 | 1.222 | 1.479
860 | 27.318 | 0.594 | 1965.254 | 1.228 | 1.484
861 | 27.351 | 0.595 | 1973.099 | 1.233 | 1.489
862 | 27.383 | 0.597 | 1980.944 | 1.238 | 1.493
863 | 27.406 | 0.599 | 1986.827 | 1.242 | 1.498
864 | 27.43 | 0.601 | 1994.673 | 1.247 | 1.503
865 | 27.456 | 0.603 | 2002.519 | 1.252 | 1.508
866 | 27.487 | 0.605 | 2010.364 | 1.256 | 1.513
867 | 27.519 | 0.607 | 2016.248 | 1.26 | 1.517
868 | 27.551 | 0.609 | 2026.054 | 1.266 | 1.522
869 | 27.582 | 0.611 | 2033.9 | 1.271 | 1.527
870 | 27.614 | 0.613 | 2041.745 | 1.276 | 1.532
871 | 27.639 | 0.615 | 2049.59 | 1.281 | 1.536
872 | 27.67 | 0.616 | 2057.435 | 1.286 | 1.541
873 | 27.694 | 0.618 | 2065.281 | 1.291 | 1.546
874 | 27.727 | 0.62 | 2073.126 | 1.296 | 1.551
875 | 27.759 | 0.622 | 2080.972 | 1.301 | 1.556
876 | 27.79 | 0.625 | 2088.817 | 1.306 | 1.563
877 | 27.823 | 0.628 | 2096.662 | 1.31 | 1.57
878 | 27.854 | 0.63 | 2104.508 | 1.315 | 1.575
879 | 27.878 | 0.63 | 2112.352 | 1.32 | 1.575
880 | 27.903 | 0.632 | 2120.198 | 1.325 | 1.579
881 | 27.935 | 0.635 | 2128.044 | 1.33 | 1.586
882 | 27.967 | 0.637 | 2135.889 | 1.335 | 1.594
883 | 27.998 | 0.639 | 2143.734 | 1.34 | 1.598
884 | 28.031 | 0.641 | 2151.58 | 1.345 | 1.603
885 | 28.062 | 0.643 | 2159.425 | 1.35 | 1.608
886 | 28.119 | 0.647 | 2175.115 | 1.359 | 1.618
887 | 28.179 | 0.651 | 2188.844 | 1.368 | 1.627
888 | 28.23 | 0.655 | 2204.535 | 1.378 | 1.637
889 | 28.263 | 0.657 | 2212.381 | 1.383 | 1.641
890 | 28.294 | 0.658 | 2222.187 | 1.389 | 1.646
891 | 28.327 | 0.66 | 2230.032 | 1.394 | 1.651
892 | 28.358 | 0.662 | 2239.84 | 1.4 | 1.656
893 | 28.391 | 0.665 | 2249.646 | 1.406 | 1.663
894 | 28.423 | 0.668 | 2257.492 | 1.411 | 1.67
895 | 28.455 | 0.67 | 2265.337 | 1.416 | 1.675
896 | 28.486 | 0.672 | 2273.182 | 1.421 | 1.68
897 | 28.511 | 0.674 | 2281.028 | 1.426 | 1.684
898 | 28.542 | 0.676 | 2288.872 | 1.431 | 1.689
899 | 28.574 | 0.678 | 2296.718 | 1.435 | 1.694
900 | 28.607 | 0.679 | 2304.564 | 1.44 | 1.699
901 | 28.639 | 0.681 | 2312.409 | 1.445 | 1.703
902 | 28.67 | 0.683 | 2322.215 | 1.451 | 1.708
903 | 28.7 | 0.685 | 2330.061 | 1.456 | 1.713
904 | 28.751 | 0.689 | 2345.751 | 1.466 | 1.723
905 | 28.783 | 0.691 | 2353.597 | 1.471 | 1.727
906 | 28.814 | 0.693 | 2359.48 | 1.475 | 1.732
907 | 28.847 | 0.695 | 2367.325 | 1.48 | 1.737
908 | 28.88 | 0.699 | 2377.132 | 1.486 | 1.746
909 | 28.911 | 0.7 | 2384.977 | 1.491 | 1.751
910 | 28.943 | 0.702 | 2394.785 | 1.497 | 1.756
911 | 28.975 | 0.704 | 2402.629 | 1.502 | 1.761
912 | 29.007 | 0.706 | 2412.437 | 1.508 | 1.765
913 | 29.038 | 0.708 | 2420.282 | 1.513 | 1.77
914 | 29.087 | 0.712 | 2434.011 | 1.521 | 1.78
915 | 29.111 | 0.714 | 2441.856 | 1.526 | 1.785
916 | 29.135 | 0.716 | 2449.702 | 1.531 | 1.789
917 | 29.167 | 0.718 | 2455.586 | 1.535 | 1.794
918 | 29.197 | 0.72 | 2465.392 | 1.541 | 1.799
919 | 29.223 | 0.72 | 2473.238 | 1.546 | 1.799
920 | 29.255 | 0.721 | 2479.122 | 1.549 | 1.804
921 | 29.287 | 0.725 | 2486.967 | 1.554 | 1.813
922 | 29.318 | 0.727 | 2494.813 | 1.559 | 1.818
923 | 29.351 | 0.729 | 2502.658 | 1.564 | 1.823
924 | 29.383 | 0.731 | 2510.503 | 1.569 | 1.827
925 | 29.414 | 0.733 | 2520.31 | 1.575 | 1.832
926 | 29.439 | 0.735 | 2528.155 | 1.58 | 1.837
927 | 29.462 | 0.737 | 2536 | 1.585 | 1.842
928 | 29.495 | 0.739 | 2543.846 | 1.59 | 1.847
929 | 29.527 | 0.741 | 2551.691 | 1.595 | 1.854
930 | 29.558 | 0.743 | 2559.536 | 1.6 | 1.858
931 | 29.591 | 0.744 | 2567.381 | 1.605 | 1.861
932 | 29.623 | 0.748 | 2575.227 | 1.61 | 1.87
933 | 29.654 | 0.75 | 2585.033 | 1.616 | 1.875
934 | 29.687 | 0.752 | 2592.878 | 1.621 | 1.88
935 | 29.718 | 0.754 | 2600.724 | 1.625 | 1.885
936 | 29.767 | 0.758 | 2616.415 | 1.635 | 1.894
937 | 29.823 | 0.762 | 2628.183 | 1.643 | 1.904
938 | 29.854 | 0.763 | 2636.028 | 1.648 | 1.909
939 | 29.887 | 0.765 | 2645.835 | 1.654 | 1.913
940 | 29.919 | 0.767 | 2653.68 | 1.659 | 1.918
941 | 29.952 | 0.769 | 2663.487 | 1.665 | 1.923
942 | 29.983 | 0.771 | 2673.293 | 1.671 | 1.928
943 | 30.014 | 0.775 | 2681.139 | 1.676 | 1.937
944 | 30.048 | 0.777 | 2688.984 | 1.681 | 1.942
945 | 30.104 | 0.781 | 2704.674 | 1.69 | 1.952
946 | 30.163 | 0.783 | 2718.404 | 1.699 | 1.956
947 | 30.214 | 0.786 | 2732.134 | 1.708 | 1.966
948 | 30.239 | 0.788 | 2739.979 | 1.712 | 1.971
949 | 30.262 | 0.79 | 2747.824 | 1.717 | 1.975
950 | 30.287 | 0.792 | 2753.707 | 1.721 | 1.98
951 | 30.311 | 0.794 | 2761.554 | 1.726 | 1.985
952 | 30.335 | 0.796 | 2767.437 | 1.73 | 1.99
953 | 30.367 | 0.798 | 2775.282 | 1.735 | 1.994
954 | 30.39 | 0.8 | 2781.166 | 1.738 | 1.999
955 | 30.414 | 0.8 | 2789.012 | 1.743 | 1.999
956 | 30.446 | 0.802 | 2794.895 | 1.747 | 2.004
957 | 30.479 | 0.805 | 2802.741 | 1.752 | 2.014
958 | 30.508 | 0.807 | 2810.586 | 1.757 | 2.018
959 | 30.558 | 0.809 | 2824.315 | 1.765 | 2.023
960 | 30.591 | 0.811 | 2830.2 | 1.769 | 2.028
961 | 30.623 | 0.815 | 2838.045 | 1.774 | 2.037
962 | 30.655 | 0.818 | 2847.851 | 1.78 | 2.044
963 | 30.687 | 0.819 | 2857.658 | 1.786 | 2.047
964 | 30.718 | 0.821 | 2865.504 | 1.791 | 2.052
965 | 30.75 | 0.823 | 2873.349 | 1.796 | 2.057
966 | 30.782 | 0.826 | 2883.156 | 1.802 | 2.066
967 | 30.814 | 0.828 | 2891.001 | 1.807 | 2.071
968 | 30.847 | 0.829 | 2898.846 | 1.812 | 2.073
969 | 30.879 | 0.83 | 2906.691 | 1.817 | 2.076
970 | 30.911 | 0.834 | 2914.537 | 1.822 | 2.085
971 | 30.942 | 0.836 | 2924.344 | 1.828 | 2.09
972 | 30.999 | 0.84 | 2938.072 | 1.836 | 2.099
973 | 31.055 | 0.844 | 2951.802 | 1.845 | 2.109
974 | 31.087 | 0.846 | 2959.648 | 1.85 | 2.114
975 | 31.119 | 0.847 | 2969.455 | 1.856 | 2.119
976 | 31.15 | 0.849 | 2977.3 | 1.861 | 2.123
977 | 31.176 | 0.851 | 2985.144 | 1.866 | 2.128
978 | 31.206 | 0.853 | 2992.99 | 1.871 | 2.133
979 | 31.235 | 0.855 | 2998.874 | 1.874 | 2.138
980 | 31.263 | 0.857 | 3006.719 | 1.879 | 2.142
981 | 31.287 | 0.859 | 3014.565 | 1.884 | 2.147
982 | 31.311 | 0.861 | 3020.449 | 1.888 | 2.152
983 | 31.343 | 0.863 | 3028.294 | 1.893 | 2.157
984 | 31.367 | 0.865 | 3034.178 | 1.896 | 2.161
985 | 31.391 | 0.867 | 3042.024 | 1.901 | 2.166
986 | 31.454 | 0.87 | 3053.791 | 1.909 | 2.176
987 | 31.479 | 0.872 | 3061.637 | 1.914 | 2.181
988 | 31.511 | 0.874 | 3069.482 | 1.918 | 2.185
989 | 31.542 | 0.876 | 3077.327 | 1.923 | 2.19
990 | 31.575 | 0.878 | 3087.134 | 1.929 | 2.195
991 | 31.607 | 0.88 | 3094.979 | 1.934 | 2.2
992 | 31.639 | 0.882 | 3102.825 | 1.939 | 2.204
993 | 31.662 | 0.884 | 3110.67 | 1.944 | 2.209
994 | 31.695 | 0.886 | 3118.515 | 1.949 | 2.216
995 | 31.728 | 0.889 | 3126.36 | 1.954 | 2.224
996 | 31.759 | 0.891 | 3134.205 | 1.959 | 2.228
997 | 31.791 | 0.893 | 3142.051 | 1.964 | 2.233
998 | 31.823 | 0.895 | 3149.896 | 1.969 | 2.238
999 | 31.855 | 0.897 | 3157.742 | 1.974 | 2.243
1000 | 31.886 | 0.899 | 3165.587 | 1.978 | 2.247
1001 | 31.919 | 0.899 | 3173.432 | 1.983 | 2.247
1002 | 31.95 | 0.903 | 3179.316 | 1.987 | 2.257
1003 | 31.974 | 0.907 | 3187.161 | 1.992 | 2.266
1004 | 32.007 | 0.908 | 3196.968 | 1.998 | 2.271
1005 | 32.038 | 0.908 | 3204.814 | 2.003 | 2.271
1006 | 32.063 | 0.91 | 3212.659 | 2.008 | 2.276
1007 | 32.095 | 0.912 | 3220.505 | 2.013 | 2.281
1008 | 32.118 | 0.915 | 3228.349 | 2.018 | 2.288
1009 | 32.151 | 0.917 | 3234.233 | 2.021 | 2.293
1010 | 32.183 | 0.918 | 3242.079 | 2.026 | 2.295
1011 | 32.207 | 0.92 | 3247.963 | 2.03 | 2.3
1012 | 32.239 | 0.923 | 3255.808 | 2.035 | 2.307
1013 | 32.271 | 0.926 | 3263.654 | 2.04 | 2.314
1014 | 32.302 | 0.928 | 3271.499 | 2.045 | 2.319
1015 | 32.358 | 0.931 | 3285.229 | 2.053 | 2.328
1016 | 32.391 | 0.933 | 3293.073 | 2.058 | 2.333
1017 | 32.423 | 0.935 | 3300.919 | 2.063 | 2.338
1018 | 32.454 | 0.937 | 3308.765 | 2.068 | 2.343
1019 | 32.487 | 0.94 | 3318.57 | 2.074 | 2.35
1020 | 32.519 | 0.941 | 3326.416 | 2.079 | 2.352
1021 | 32.551 | 0.943 | 3334.261 | 2.084 | 2.357
1022 | 32.582 | 0.945 | 3342.106 | 2.089 | 2.362
1023 | 32.608 | 0.947 | 3349.952 | 2.094 | 2.367
1024 | 32.639 | 0.949 | 3355.836 | 2.097 | 2.374
1025 | 32.671 | 0.95 | 3363.682 | 2.102 | 2.376
1026 | 32.703 | 0.954 | 3371.527 | 2.107 | 2.386
1027 | 32.727 | 0.954 | 3377.411 | 2.111 | 2.386
1028 | 32.759 | 0.958 | 3385.256 | 2.116 | 2.395
1029 | 32.79 | 0.96 | 3393.102 | 2.121 | 2.4
1030 | 32.824 | 0.962 | 3400.947 | 2.126 | 2.405
1031 | 32.883 | 0.966 | 3414.676 | 2.134 | 2.414
1032 | 32.91 | 0.968 | 3422.522 | 2.139 | 2.419
1033 | 32.943 | 0.97 | 3430.366 | 2.144 | 2.424
1034 | 32.974 | 0.971 | 3438.212 | 2.149 | 2.429
1035 | 33.007 | 0.973 | 3448.018 | 2.155 | 2.433
1036 | 33.039 | 0.977 | 3455.864 | 2.16 | 2.443
1037 | 33.1 | 0.979 | 3469.593 | 2.168 | 2.448
1038 | 33.127 | 0.983 | 3477.438 | 2.173 | 2.457
1039 | 33.159 | 0.985 | 3485.283 | 2.178 | 2.462
1040 | 33.19 | 0.987 | 3493.129 | 2.183 | 2.467
1041 | 33.223 | 0.989 | 3502.936 | 2.189 | 2.472
1042 | 33.255 | 0.991 | 3508.82 | 2.193 | 2.476
1043 | 33.286 | 0.992 | 3516.666 | 2.198 | 2.481
1044 | 33.319 | 0.996 | 3526.471 | 2.204 | 2.491
1045 | 33.351 | 0.998 | 3532.356 | 2.208 | 2.495
1046 | 33.383 | 0.998 | 3540.201 | 2.213 | 2.495
1047 | 33.412 | 1 | 3548.047 | 2.218 | 2.5
1048 | 33.438 | 1.004 | 3555.892 | 2.222 | 2.51
1049 | 33.487 | 1.006 | 3569.621 | 2.231 | 2.515
1050 | 33.519 | 1.008 | 3575.505 | 2.235 | 2.519
1051 | 33.551 | 1.01 | 3581.389 | 2.238 | 2.524
1052 | 33.581 | 1.012 | 3589.235 | 2.243 | 2.529
1053 | 33.607 | 1.013 | 3597.079 | 2.248 | 2.534
1054 | 33.631 | 1.015 | 3602.963 | 2.252 | 2.538
1055 | 33.655 | 1.017 | 3610.809 | 2.257 | 2.543
1056 | 33.688 | 1.019 | 3616.693 | 2.26 | 2.548
1057 | 33.718 | 1.022 | 3622.577 | 2.264 | 2.555
1058 | 33.751 | 1.023 | 3630.422 | 2.269 | 2.558
1059 | 33.776 | 1.025 | 3638.268 | 2.274 | 2.562
1060 | 33.807 | 1.029 | 3644.152 | 2.278 | 2.572
1061 | 33.838 | 1.031 | 3651.997 | 2.282 | 2.577
1062 | 33.863 | 1.031 | 3659.843 | 2.287 | 2.577
1063 | 33.886 | 1.033 | 3665.726 | 2.291 | 2.581
1064 | 33.935 | 1.036 | 3677.495 | 2.298 | 2.591
1065 | 33.958 | 1.038 | 3683.378 | 2.302 | 2.596
1066 | 33.99 | 1.04 | 3689.263 | 2.306 | 2.6
1067 | 34.047 | 1.044 | 3702.991 | 2.314 | 2.61
1068 | 34.071 | 1.046 | 3708.876 | 2.318 | 2.615
1069 | 34.103 | 1.048 | 3714.76 | 2.322 | 2.62
1070 | 34.163 | 1.052 | 3728.489 | 2.33 | 2.629
1071 | 34.19 | 1.054 | 3734.372 | 2.334 | 2.634
1072 | 34.223 | 1.055 | 3742.218 | 2.339 | 2.639
1073 | 34.285 | 1.055 | 3753.986 | 2.346 | 2.639
1074 | 34.311 | 1.057 | 3757.909 | 2.349 | 2.643