## 工作表1
No. | 時間( s) | 變形( mm) | 力量( N) | 應力( N/mm^2) | 應變( %)
1 | 0 | 0 | 0 | 0 | 0
2 | 0.057 | 0 | 0 | 0 | 0
3 | 0.082 | 0 | 0 | 0 | 0
4 | 0.106 | 0 | 0 | 0 | 0
5 | 0.167 | 0 | 0 | 0 | 0
6 | 0.209 | 0 | 0 | 0 | 0
7 | 0.235 | 0 | 0 | 0 | 0
8 | 0.294 | 0 | 0 | 0 | 0
9 | 0.324 | 0 | 0 | 0 | 0
10 | 0.378 | 0 | 0 | 0 | 0
11 | 0.41 | 0 | 0 | 0 | 0
12 | 0.468 | 0 | 0 | 0 | 0
13 | 0.498 | 0 | 0 | 0 | 0
14 | 0.561 | 0 | 0 | 0 | 0
15 | 0.588 | 0 | 0 | 0 | 0
16 | 0.619 | 0 | 0 | 0 | 0
17 | 0.659 | 0 | 0 | 0 | 0
18 | 0.69 | 0 | 0 | 0 | 0
19 | 0.723 | 0 | 0 | 0 | 0
20 | 0.763 | 0 | 0 | 0 | 0
21 | 0.794 | 0 | 0 | 0 | 0
22 | 0.818 | 0 | 0 | 0 | 0
23 | 0.846 | 0 | 0 | 0 | 0
24 | 0.875 | 0 | 0 | 0 | 0
25 | 0.906 | 0 | 0 | 0 | 0
26 | 0.932 | 0 | 0 | 0 | 0
27 | 0.963 | 0 | 0 | 0 | 0
28 | 0.994 | 0 | 0 | 0 | 0
29 | 1.021 | 0 | 0 | 0 | 0
30 | 1.05 | 0 | 0 | 0 | 0
31 | 1.074 | 0 | 0 | 0 | 0
32 | 1.108 | 0 | 0 | 0 | 0
33 | 1.138 | 0 | 0 | 0 | 0
34 | 1.162 | 0 | 0 | 0 | 0
35 | 1.187 | 0 | 0 | 0 | 0
36 | 1.218 | 0 | 0 | 0 | 0
37 | 1.242 | 0 | 0 | 0 | 0
38 | 1.27 | 0 | 0 | 0 | 0
39 | 1.298 | 0 | 0 | 0 | 0
40 | 1.33 | 0 | 0 | 0 | 0
41 | 1.357 | 0 | 0 | 0 | 0
42 | 1.386 | 0 | 0 | 0 | 0
43 | 1.41 | 0 | 0 | 0 | 0
44 | 1.434 | 0 | 0 | 0 | 0
45 | 1.459 | 0 | 0 | 0 | 0
46 | 1.517 | 0 | 0 | 0 | 0
47 | 1.546 | 0 | 0 | 0 | 0
48 | 1.578 | 0 | 0 | 0 | 0
49 | 1.611 | 0 | 0 | 0 | 0
50 | 1.652 | 0 | 0 | 0 | 0
51 | 1.682 | 0 | 0 | 0 | 0
52 | 1.706 | 0 | 0 | 0 | 0
53 | 1.73 | 0 | 0 | 0 | 0
54 | 1.755 | 0 | 0 | 0 | 0
55 | 1.786 | 0 | 0 | 0 | 0
56 | 1.815 | 0 | 0 | 0 | 0
57 | 1.842 | 0 | 0 | 0 | 0
58 | 1.867 | 0 | 0 | 0 | 0
59 | 1.898 | 0 | 0 | 0 | 0
60 | 1.922 | 0 | 0 | 0 | 0
61 | 1.954 | 0 | 0 | 0 | 0
62 | 1.982 | 0 | 0 | 0 | 0
63 | 2.01 | 0 | 0 | 0 | 0
64 | 2.034 | 0 | 0 | 0 | 0
65 | 2.059 | 0 | 0 | 0 | 0
66 | 2.09 | 0 | 0 | 0 | 0
67 | 2.141 | 0 | 0 | 0 | 0
68 | 2.194 | 0 | 0 | 0 | 0
69 | 2.226 | 0 | 0 | 0 | 0
70 | 2.259 | 0 | 0 | 0 | 0
71 | 2.3 | 0 | 0 | 0 | 0
72 | 2.331 | 0 | 0 | 0 | 0
73 | 2.363 | 0 | 0 | 0 | 0
74 | 2.421 | 0 | 0 | 0 | 0
75 | 2.45 | 0 | 0 | 0 | 0
76 | 2.481 | 0 | 0 | 0 | 0
77 | 2.526 | 0 | 0 | 0 | 0
78 | 2.554 | 0 | 0 | 0 | 0
79 | 2.578 | 0 | 0 | 0 | 0
80 | 2.605 | 0 | 0 | 0 | 0
81 | 2.634 | 0 | 0 | 0 | 0
82 | 2.658 | 0 | 0 | 0 | 0
83 | 2.685 | 0 | 0 | 0 | 0
84 | 2.714 | 0 | 0 | 0 | 0
85 | 2.746 | 0 | 0 | 0 | 0
86 | 2.771 | 0 | 0 | 0 | 0
87 | 2.803 | 0 | 0 | 0 | 0
88 | 2.834 | 0 | 0 | 0 | 0
89 | 2.866 | 0 | 0 | 0 | 0
90 | 2.899 | 0 | 0 | 0 | 0
91 | 2.93 | 0 | 0 | 0 | 0
92 | 2.965 | 0 | 0 | 0 | 0
93 | 2.995 | 0 | 0 | 0 | 0
94 | 3.026 | 0 | 0 | 0 | 0
95 | 3.056 | 0 | 0 | 0 | 0
96 | 3.083 | 0 | 0 | 0 | 0
97 | 3.115 | 0 | 0 | 0 | 0
98 | 3.146 | 0 | 0 | 0 | 0
99 | 3.178 | 0 | 0 | 0 | 0
100 | 3.202 | 0 | 0 | 0 | 0
101 | 3.23 | 0 | 0 | 0 | 0
102 | 3.258 | 0 | 0 | 0 | 0
103 | 3.282 | 0 | 0 | 0 | 0
104 | 3.308 | 0 | 0 | 0 | 0
105 | 3.338 | 0 | 0 | 0 | 0
106 | 3.362 | 0 | 0 | 0 | 0
107 | 3.391 | 0 | 0 | 0 | 0
108 | 3.418 | 0 | 0 | 0 | 0
109 | 3.45 | 0 | 0 | 0 | 0
110 | 3.474 | 0 | 0 | 0 | 0
111 | 3.498 | 0 | 0 | 0 | 0
112 | 3.522 | 0 | 0 | 0 | 0
113 | 3.551 | 0 | 0 | 0 | 0
114 | 3.627 | 0 | 0 | 0 | 0
115 | 3.658 | 0 | 0 | 0 | 0
116 | 3.699 | 0 | 0 | 0 | 0
117 | 3.73 | 0 | 0 | 0 | 0
118 | 3.786 | 0 | 0 | 0 | 0
119 | 3.842 | 0 | 0 | 0 | 0
120 | 3.867 | 0 | 0 | 0 | 0
121 | 3.9 | 0 | 0 | 0 | 0
122 | 3.941 | 0 | 0 | 0 | 0
123 | 3.97 | 0 | 0 | 0 | 0
124 | 4.002 | 0 | 0 | 0 | 0
125 | 4.026 | 0 | 0 | 0 | 0
126 | 4.058 | 0 | 0 | 0 | 0
127 | 4.087 | 0 | 0 | 0 | 0
128 | 4.131 | 0 | 0 | 0 | 0
129 | 4.162 | 0 | 0 | 0 | 0
130 | 4.186 | 0 | 0 | 0 | 0
131 | 4.21 | 0 | 0 | 0 | 0
132 | 4.242 | 0 | 0 | 0 | 0
133 | 4.267 | 0 | 0 | 0 | 0
134 | 4.298 | 0 | 0 | 0 | 0
135 | 4.322 | 0 | 0 | 0 | 0
136 | 4.347 | 0 | 0 | 0 | 0
137 | 4.378 | 0 | 0 | 0 | 0
138 | 4.411 | 0 | 0 | 0 | 0
139 | 4.443 | 0 | 0 | 0 | 0
140 | 4.483 | 0 | 0 | 0 | 0
141 | 4.514 | 0 | 0 | 0 | 0
142 | 4.538 | 0 | 0 | 0 | 0
143 | 4.563 | 0 | 0 | 0 | 0
144 | 4.594 | 0 | 0 | 0 | 0
145 | 4.617 | 0 | 0 | 0 | 0
146 | 4.649 | 0 | 0 | 0 | 0
147 | 4.674 | 0 | 0 | 0 | 0
148 | 4.706 | 0 | 0 | 0 | 0
149 | 4.732 | 0 | 0 | 0 | 0
150 | 4.763 | 0 | 0 | 0 | 0
151 | 4.795 | 0 | 0 | 0 | 0
152 | 4.828 | 0 | 0 | 0 | 0
153 | 4.858 | 0 | 0 | 0 | 0
154 | 4.89 | 0 | 0 | 0 | 0
155 | 4.919 | 0 | 0 | 0 | 0
156 | 4.946 | 0 | 0 | 0 | 0
157 | 4.97 | 0 | 0 | 0 | 0
158 | 4.996 | 0 | 0 | 0 | 0
159 | 5.027 | 0 | 0 | 0 | 0
160 | 5.06 | 0 | 0 | 0 | 0
161 | 5.09 | 0 | 0 | 0 | 0
162 | 5.115 | 0 | 0 | 0 | 0
163 | 5.147 | 0 | 0 | 0 | 0
164 | 5.178 | 0 | 0 | 0 | 0
165 | 5.203 | 0 | 0 | 0 | 0
166 | 5.234 | 0 | 0 | 0 | 0
167 | 5.263 | 0 | 0 | 0 | 0
168 | 5.291 | 0 | 0 | 0 | 0
169 | 5.322 | 0 | 0 | 0 | 0
170 | 5.35 | 0 | 0 | 0 | 0
171 | 5.378 | 0 | 0 | 0 | 0
172 | 5.411 | 0 | 0 | 0 | 0
173 | 5.442 | 0 | 0 | 0 | 0
174 | 5.466 | 0 | 0 | 0 | 0
175 | 5.49 | 0 | 0 | 0 | 0
176 | 5.514 | 0 | 0 | 0 | 0
177 | 5.547 | 0 | 0 | 0 | 0
178 | 5.578 | 0 | 0 | 0 | 0
179 | 5.607 | 0 | 0 | 0 | 0
180 | 5.634 | 0 | 0 | 0 | 0
181 | 5.659 | 0 | 0 | 0 | 0
182 | 5.698 | 0 | 0 | 0 | 0
183 | 5.722 | 0 | 0 | 0 | 0
184 | 5.78 | 0 | 0 | 0 | 0
185 | 5.81 | 0 | 0 | 0 | 0
186 | 5.837 | 0 | 0 | 0 | 0
187 | 5.867 | 0 | 0 | 0 | 0
188 | 5.908 | 0 | 0 | 0 | 0
189 | 5.938 | 0 | 0 | 0 | 0
190 | 5.962 | 0 | 0 | 0 | 0
191 | 5.987 | 0 | 0 | 0 | 0
192 | 6.018 | 0 | 0 | 0 | 0
193 | 6.044 | 0 | 0 | 0 | 0
194 | 6.074 | 0 | 0 | 0 | 0
195 | 6.098 | 0 | 0 | 0 | 0
196 | 6.123 | 0 | 0 | 0 | 0
197 | 6.154 | 0 | 0 | 0 | 0
198 | 6.179 | 0 | 0 | 0 | 0
199 | 6.21 | 0 | 0 | 0 | 0
200 | 6.239 | 0 | 0 | 0 | 0
201 | 6.266 | 0 | 0 | 0 | 0
202 | 6.299 | 0 | 0 | 0 | 0
203 | 6.33 | 0 | 0 | 0 | 0
204 | 6.362 | 0 | 0 | 0 | 0
205 | 6.386 | 0 | 0 | 0 | 0
206 | 6.41 | 0 | 0 | 0 | 0
207 | 6.458 | 0 | 0 | 0 | 0
208 | 6.491 | 0 | 0 | 0 | 0
209 | 6.537 | 0 | 0 | 0 | 0
210 | 6.562 | 0 | 0 | 0 | 0
211 | 6.594 | 0 | 0 | 0 | 0
212 | 6.618 | 0 | 0 | 0 | 0
213 | 6.651 | 0 | 0 | 0 | 0
214 | 6.682 | 0 | 0 | 0 | 0
215 | 6.711 | 0 | 0 | 0 | 0
216 | 6.738 | 0 | 0 | 0 | 0
217 | 6.771 | 0 | 0 | 0 | 0
218 | 6.802 | 0 | 0 | 0 | 0
219 | 6.834 | 0 | 0 | 0 | 0
220 | 6.867 | 0 | 0 | 0 | 0
221 | 6.902 | 0 | 0 | 0 | 0
222 | 6.93 | 0 | 0 | 0 | 0
223 | 6.963 | 0 | 0 | 0 | 0
224 | 6.994 | 0 | 0 | 0 | 0
225 | 7.027 | 0 | 0 | 0 | 0
226 | 7.059 | 0 | 0 | 0 | 0
227 | 7.104 | 0 | 0 | 0 | 0
228 | 7.13 | 0 | 0 | 0 | 0
229 | 7.154 | 0 | 0 | 0 | 0
230 | 7.178 | 0 | 0 | 0 | 0
231 | 7.21 | 0 | 0 | 0 | 0
232 | 7.234 | 0 | 0 | 0 | 0
233 | 7.267 | 0 | 0 | 0 | 0
234 | 7.297 | 0 | 0 | 0 | 0
235 | 7.322 | 0 | 0 | 0 | 0
236 | 7.346 | 0 | 0 | 0 | 0
237 | 7.378 | 0 | 0 | 0 | 0
238 | 7.41 | 0 | 0 | 0 | 0
239 | 7.441 | 0 | 0 | 0 | 0
240 | 7.466 | 0 | 0 | 0 | 0
241 | 7.49 | 0 | 0 | 0 | 0
242 | 7.516 | 0 | 0 | 0 | 0
243 | 7.546 | 0 | 0 | 0 | 0
244 | 7.579 | 0 | 0 | 0 | 0
245 | 7.61 | 0 | 0 | 0 | 0
246 | 7.635 | 0 | 0 | 0 | 0
247 | 7.666 | 0 | 0 | 0 | 0
248 | 7.691 | 0 | 0 | 0 | 0
249 | 7.722 | 0 | 0 | 0 | 0
250 | 7.755 | 0 | 0 | 0 | 0
251 | 7.786 | 0 | 0 | 0 | 0
252 | 7.818 | 0 | 0 | 0 | 0
253 | 7.844 | 0 | 0 | 0 | 0
254 | 7.881 | 0 | 0 | 0 | 0
255 | 7.906 | 0 | 0 | 0 | 0
256 | 7.939 | 0 | 0 | 0 | 0
257 | 7.971 | 0 | 0 | 0 | 0
258 | 8.002 | 0 | 0 | 0 | 0
259 | 8.062 | 0 | 0 | 0 | 0
260 | 8.09 | 0 | 0 | 0 | 0
261 | 8.114 | 0 | 0 | 0 | 0
262 | 8.139 | 0 | 0 | 0 | 0
263 | 8.181 | 0 | 0 | 0 | 0
264 | 8.21 | 0 | 0 | 0 | 0
265 | 8.242 | 0 | 0 | 0 | 0
266 | 8.274 | 0 | 0 | 0 | 0
267 | 8.306 | 0 | 0 | 0 | 0
268 | 8.331 | 0 | 0 | 0 | 0
269 | 8.367 | 0 | 0 | 0 | 0
270 | 8.395 | 0 | 0 | 0 | 0
271 | 8.426 | 0 | 0 | 0 | 0
272 | 8.46 | 0 | 0 | 0 | 0
273 | 8.514 | 0 | 0 | 0 | 0
274 | 8.538 | 0 | 0 | 0 | 0
275 | 8.582 | 0 | 0 | 0 | 0
276 | 8.611 | 0 | 0 | 0 | 0
277 | 8.643 | 0 | 0 | 0 | 0
278 | 8.675 | 0 | 0 | 0 | 0
279 | 8.706 | 0 | 0 | 0 | 0
280 | 8.731 | 0 | 0 | 0 | 0
281 | 8.772 | 0 | 0 | 0 | 0
282 | 8.803 | 0 | 0 | 0 | 0
283 | 8.834 | 0 | 0 | 0 | 0
284 | 8.862 | 0 | 0 | 0 | 0
285 | 8.89 | 0 | 0 | 0 | 0
286 | 8.923 | 0 | 0 | 0 | 0
287 | 9.002 | 0 | 0 | 0 | 0
288 | 9.027 | 0 | 0 | 0 | 0
289 | 9.059 | 0 | 0 | 0 | 0
290 | 9.102 | 0 | 0 | 0 | 0
291 | 9.131 | 0 | 0 | 0 | 0
292 | 9.161 | 0 | 0 | 0 | 0
293 | 9.187 | 0 | 0 | 0 | 0
294 | 9.219 | 0 | 0 | 0 | 0
295 | 9.251 | 0 | 0 | 0 | 0
296 | 9.282 | 0 | 0 | 0 | 0
297 | 9.339 | 0 | 0 | 0 | 0
298 | 9.371 | 0 | 0 | 0 | 0
299 | 9.41 | 0 | 0 | 0 | 0
300 | 9.436 | 0 | 0 | 0 | 0
301 | 9.466 | 0 | 0 | 0 | 0
302 | 9.49 | 0 | 0 | 0 | 0
303 | 9.514 | 0 | 0 | 0 | 0
304 | 9.546 | 0 | 0 | 0 | 0
305 | 9.578 | 0 | 0 | 0 | 0
306 | 9.602 | 0 | 0 | 0 | 0
307 | 9.635 | 0 | 0 | 0 | 0
308 | 9.666 | 0 | 0 | 0 | 0
309 | 9.69 | 0 | 0 | 0 | 0
310 | 9.721 | 0 | 0 | 0 | 0
311 | 9.748 | 0 | 0 | 0 | 0
312 | 9.779 | 0 | 0 | 0 | 0
313 | 9.81 | 0 | 0 | 0 | 0
314 | 9.84 | 0 | 0 | 0 | 0
315 | 9.867 | 0 | 0 | 0 | 0
316 | 9.898 | 0 | 0 | 0 | 0
317 | 9.926 | 0 | 0 | 0 | 0
318 | 9.954 | 0 | 0 | 0 | 0
319 | 9.978 | 0 | 0 | 0 | 0
320 | 10.017 | 0 | 0 | 0 | 0
321 | 10.042 | 0 | 0 | 0 | 0
322 | 10.075 | 0 | 0 | 0 | 0
323 | 10.106 | 0 | 0 | 0 | 0
324 | 10.134 | 0 | 0 | 0 | 0
325 | 10.162 | 0 | 0 | 0 | 0
326 | 10.19 | 0 | 0 | 0 | 0
327 | 10.218 | 0 | 0 | 0 | 0
328 | 10.242 | 0 | 0 | 0 | 0
329 | 10.267 | 0 | 0 | 0 | 0
330 | 10.297 | 0 | 0 | 0 | 0
331 | 10.326 | 0 | 0 | 0 | 0
332 | 10.353 | 0 | 0 | 0 | 0
333 | 10.378 | 0 | 0 | 0 | 0
334 | 10.41 | 0 | 0 | 0 | 0
335 | 10.441 | 0 | 0 | 0 | 0
336 | 10.466 | 0 | 0 | 0 | 0
337 | 10.5 | 0 | 0 | 0 | 0
338 | 10.533 | 0 | 0 | 0 | 0
339 | 10.563 | 0 | 0 | 0 | 0
340 | 10.594 | 0 | 0 | 0 | 0
341 | 10.626 | 0 | 0 | 0 | 0
342 | 10.658 | 0 | 0 | 0 | 0
343 | 10.69 | 0 | 0 | 0 | 0
344 | 10.721 | 0 | 0 | 0 | 0
345 | 10.746 | 0 | 0 | 0 | 0
346 | 10.778 | 0 | 0 | 0 | 0
347 | 10.816 | 0 | 0 | 0 | 0
348 | 10.843 | 0 | 0 | 0 | 0
349 | 10.874 | 0 | 0 | 0 | 0
350 | 10.908 | 0 | 0 | 0 | 0
351 | 10.939 | 0 | 0 | 0 | 0
352 | 10.97 | 0 | 0 | 0 | 0
353 | 10.994 | 0 | 0 | 0 | 0
354 | 11.018 | 0 | 0 | 0 | 0
355 | 11.051 | 0 | 0 | 0 | 0
356 | 11.082 | 0 | 0 | 0 | 0
357 | 11.106 | 0 | 0 | 0 | 0
358 | 11.129 | 0 | 0 | 0 | 0
359 | 11.155 | 0 | 0 | 0 | 0
360 | 11.187 | 0 | 0 | 0 | 0
361 | 11.218 | 0 | 0 | 0 | 0
362 | 11.245 | 0 | 0 | 0 | 0
363 | 11.274 | 0 | 0 | 0 | 0
364 | 11.306 | 0 | 0 | 0 | 0
365 | 11.334 | 0 | 0 | 0 | 0
366 | 11.362 | 0 | 0 | 0 | 0
367 | 11.387 | 0 | 0 | 0 | 0
368 | 11.418 | 0 | 0 | 0 | 0
369 | 11.442 | 0 | 0 | 0 | 0
370 | 11.472 | 0 | 0 | 0 | 0
371 | 11.498 | 0 | 0 | 0 | 0
372 | 11.522 | 0 | 0 | 0 | 0
373 | 11.547 | 0 | 0 | 0 | 0
374 | 11.578 | 0 | 0 | 0 | 0
375 | 11.603 | 0 | 0 | 0 | 0
376 | 11.635 | 0 | 0 | 0 | 0
377 | 11.666 | 0 | 0 | 0 | 0
378 | 11.698 | 0 | 0 | 0 | 0
379 | 11.726 | 0 | 0 | 0 | 0
380 | 11.755 | 0 | 0 | 0 | 0
381 | 11.786 | 0 | 0 | 0 | 0
382 | 11.818 | 0 | 0 | 0 | 0
383 | 11.85 | 0 | 0 | 0 | 0
384 | 11.874 | 0 | 0 | 0 | 0
385 | 11.906 | 0 | 0 | 0 | 0
386 | 11.932 | 0 | 0 | 0 | 0
387 | 11.963 | 0 | 0 | 0 | 0
388 | 11.994 | 0 | 0 | 0 | 0
389 | 12.024 | 0 | 0 | 0 | 0
390 | 12.05 | 0 | 0 | 0 | 0
391 | 12.074 | 0 | 0 | 0 | 0
392 | 12.1 | 0 | 0 | 0 | 0
393 | 12.13 | 0 | 0 | 0 | 0
394 | 12.154 | 0 | 0 | 0 | 0
395 | 12.183 | 0 | 0 | 0 | 0
396 | 12.21 | 0 | 0 | 0 | 0
397 | 12.242 | 0 | 0 | 0 | 0
398 | 12.268 | 0 | 0 | 0 | 0
399 | 12.298 | 0 | 0 | 0 | 0
400 | 12.322 | 0 | 0 | 0 | 0
401 | 12.347 | 0 | 0 | 0 | 0
402 | 12.378 | 0 | 0 | 0 | 0
403 | 12.406 | 0 | 0 | 0 | 0
404 | 12.435 | 0 | 0 | 0 | 0
405 | 12.466 | 0 | 0 | 0 | 0
406 | 12.49 | 0 | 0 | 0 | 0
407 | 12.515 | 0 | 0 | 0 | 0
408 | 12.545 | 0 | 0 | 0 | 0
409 | 12.57 | 0 | 0 | 0 | 0
410 | 12.594 | 0 | 0 | 0 | 0
411 | 12.626 | 0 | 0 | 0 | 0
412 | 12.675 | 0 | 0 | 0 | 0
413 | 12.733 | 0 | 0 | 0 | 0
414 | 12.762 | 0 | 0 | 0 | 0
415 | 12.794 | 0 | 0 | 0 | 0
416 | 12.834 | 0 | 0 | 0 | 0
417 | 12.866 | 0 | 0 | 0 | 0
418 | 12.895 | 0 | 0 | 0 | 0
419 | 12.922 | 0 | 0 | 0 | 0
420 | 12.946 | 0 | 0 | 0 | 0
421 | 12.97 | 0 | 0 | 0 | 0
422 | 12.994 | 0 | 0 | 0 | 0
423 | 13.026 | 0 | 0 | 0 | 0
424 | 13.081 | 0 | 0 | 0 | 0
425 | 13.106 | 0 | 0 | 0 | 0
426 | 13.139 | 0 | 0 | 0 | 0
427 | 13.171 | 0 | 0 | 0 | 0
428 | 13.21 | 0 | 0 | 0 | 0
429 | 13.234 | 0 | 0 | 0 | 0
430 | 13.258 | 0 | 0 | 0 | 0
431 | 13.282 | 0 | 0 | 0 | 0
432 | 13.314 | 0 | 0 | 0 | 0
433 | 13.344 | 0 | 0 | 0 | 0
434 | 13.374 | 0 | 0 | 0 | 0
435 | 13.402 | 0 | 0 | 0 | 0
436 | 13.434 | 0 | 0 | 0 | 0
437 | 13.462 | 0 | 0 | 0 | 0
438 | 13.491 | 0 | 0 | 0 | 0
439 | 13.553 | 0 | 0 | 0 | 0
440 | 13.578 | 0 | 0 | 0 | 0
441 | 13.603 | 0 | 0 | 0 | 0
442 | 13.634 | 0 | 0 | 0 | 0
443 | 13.677 | 0 | 0 | 0 | 0
444 | 13.73 | 0 | 0 | 0 | 0
445 | 13.754 | 0 | 0 | 0 | 0
446 | 13.791 | 0 | 0 | 0 | 0
447 | 13.819 | 0 | 0 | 0 | 0
448 | 13.85 | 0 | 0 | 0 | 0
449 | 13.883 | 0 | 0 | 0 | 0
450 | 13.914 | 0 | 0 | 0 | 0
451 | 13.938 | 0 | 0 | 0 | 0
452 | 13.968 | 0 | 0 | 0 | 0
453 | 13.994 | 0 | 0 | 0 | 0
454 | 14.026 | 0 | 0 | 0 | 0
455 | 14.056 | 0 | 0 | 0 | 0
456 | 14.083 | 0 | 0 | 0 | 0
457 | 14.115 | 0 | 0 | 0 | 0
458 | 14.146 | 0 | 0 | 0 | 0
459 | 14.178 | 0 | 0 | 0 | 0
460 | 14.202 | 0 | 0 | 0 | 0
461 | 14.227 | 0 | 0 | 0 | 0
462 | 14.259 | 0 | 0 | 0 | 0
463 | 14.29 | 0 | 0 | 0 | 0
464 | 14.315 | 0 | 0 | 0 | 0
465 | 14.37 | 0 | 0 | 0 | 0
466 | 14.403 | 0 | 0 | 0 | 0
467 | 14.446 | 0 | 0 | 0 | 0
468 | 14.474 | 0 | 0 | 0 | 0
469 | 14.498 | 0 | 0 | 0 | 0
470 | 14.522 | 0 | 0 | 0 | 0
471 | 14.554 | 0 | 0 | 0 | 0
472 | 14.578 | 0 | 0 | 0 | 0
473 | 14.608 | 0 | 0 | 0 | 0
474 | 14.634 | 0 | 0 | 0 | 0
475 | 14.666 | 0 | 0 | 0 | 0
476 | 14.694 | 0 | 0 | 0 | 0
477 | 14.722 | 0 | 0 | 0 | 0
478 | 14.754 | 0 | 0 | 0 | 0
479 | 14.78 | 0 | 0 | 0 | 0
480 | 14.81 | 0 | 0 | 0 | 0
481 | 14.834 | 0 | 0 | 0 | 0
482 | 14.859 | 0 | 0 | 0 | 0
483 | 14.89 | 0 | 0 | 0 | 0
484 | 14.919 | 0 | 0 | 0 | 0
485 | 14.946 | 0 | 0 | 0 | 0
486 | 14.97 | 0 | 0 | 0 | 0
487 | 14.994 | 0 | 0 | 0 | 0
488 | 15.019 | 0 | 0 | 0 | 0
489 | 15.05 | 0 | 0 | 0 | 0
490 | 15.074 | 0 | 0 | 0 | 0
491 | 15.098 | 0 | 0 | 0 | 0
492 | 15.13 | 0 | 0 | 0 | 0
493 | 15.155 | 0 | 0 | 0 | 0
494 | 15.186 | 0 | 0 | 0 | 0
495 | 15.21 | 0 | 0 | 0 | 0
496 | 15.234 | 0 | 0 | 0 | 0
497 | 15.283 | 0 | 0 | 0 | 0
498 | 15.338 | 0 | 0 | 0 | 0
499 | 15.371 | 0 | 0 | 0 | 0
500 | 15.416 | 0 | 0 | 0 | 0
501 | 15.443 | 0 | 0 | 0 | 0
502 | 15.474 | 0 | 0 | 0 | 0
503 | 15.503 | 0 | 0 | 0 | 0
504 | 15.53 | 0 | 0 | 0 | 0
505 | 15.554 | 0 | 0 | 0 | 0
506 | 15.579 | 0 | 0 | 0 | 0
507 | 15.61 | 0 | 0 | 0 | 0
508 | 15.634 | 0 | 0 | 0 | 0
509 | 15.659 | 0 | 0 | 0 | 0
510 | 15.689 | 0 | 0 | 0 | 0
511 | 15.718 | 0 | 0 | 0 | 0
512 | 15.746 | 0 | 0 | 0 | 0
513 | 15.778 | 0 | 0 | 0 | 0
514 | 15.807 | 0 | 0 | 0 | 0
515 | 15.837 | 0 | 0 | 0 | 0
516 | 15.866 | 0 | 0 | 0 | 0
517 | 15.898 | 0 | 0 | 0 | 0
518 | 15.93 | 0 | 0 | 0 | 0
519 | 15.954 | 0 | 0 | 0 | 0
520 | 15.986 | 0 | 0 | 0 | 0
521 | 16.011 | 0 | 0 | 0 | 0
522 | 16.043 | 0 | 0 | 0 | 0
523 | 16.074 | 0 | 1.961 | 0.001 | 0
524 | 16.103 | 0 | 1.961 | 0.001 | 0
525 | 16.13 | 0 | 1.961 | 0.001 | 0
526 | 16.162 | 0 | 1.961 | 0.001 | 0
527 | 16.191 | 0 | 1.961 | 0.001 | 0
528 | 16.218 | 0 | 3.923 | 0.002 | 0
529 | 16.25 | 0 | 3.923 | 0.002 | 0
530 | 16.278 | 0 | 3.923 | 0.002 | 0
531 | 16.306 | 0 | 3.923 | 0.002 | 0
532 | 16.33 | 0 | 3.923 | 0.002 | 0
533 | 16.354 | 0 | 3.923 | 0.002 | 0
534 | 16.386 | 0 | 3.923 | 0.002 | 0
535 | 16.41 | 0 | 3.923 | 0.002 | 0
536 | 16.44 | 0 | 3.923 | 0.002 | 0
537 | 16.467 | 0 | 5.884 | 0.004 | 0
538 | 16.498 | 0 | 5.884 | 0.004 | 0
539 | 16.526 | 0 | 5.884 | 0.004 | 0
540 | 16.554 | 0 | 5.884 | 0.004 | 0
541 | 16.586 | 0 | 5.884 | 0.004 | 0
542 | 16.611 | 0 | 7.846 | 0.005 | 0
543 | 16.642 | 0 | 7.845 | 0.005 | 0
544 | 16.666 | 0 | 7.845 | 0.005 | 0
545 | 16.692 | 0 | 7.845 | 0.005 | 0
546 | 16.723 | 0 | 9.807 | 0.006 | 0
547 | 16.754 | 0 | 9.807 | 0.006 | 0
548 | 16.787 | 0 | 9.807 | 0.006 | 0
549 | 16.818 | 0 | 9.807 | 0.006 | 0
550 | 16.842 | 0 | 11.768 | 0.007 | 0
551 | 16.868 | 0 | 11.768 | 0.007 | 0
552 | 16.899 | 0 | 11.768 | 0.007 | 0
553 | 16.93 | 0 | 11.768 | 0.007 | 0
554 | 16.958 | 0 | 13.729 | 0.009 | 0
555 | 16.986 | 0 | 13.729 | 0.009 | 0
556 | 17.01 | 0 | 13.729 | 0.009 | 0
557 | 17.034 | 0 | 15.691 | 0.01 | 0
558 | 17.066 | 0 | 15.691 | 0.01 | 0
559 | 17.098 | 0 | 15.691 | 0.01 | 0
560 | 17.128 | 0 | 15.691 | 0.01 | 0
561 | 17.154 | 0 | 17.652 | 0.011 | 0
562 | 17.178 | 0 | 17.652 | 0.011 | 0
563 | 17.203 | 0 | 17.652 | 0.011 | 0
564 | 17.235 | 0 | 19.614 | 0.012 | 0
565 | 17.266 | 0 | 19.613 | 0.012 | 0
566 | 17.298 | 0 | 19.613 | 0.012 | 0
567 | 17.323 | 0 | 21.575 | 0.013 | 0
568 | 17.355 | 0 | 21.575 | 0.013 | 0
569 | 17.387 | 0 | 21.575 | 0.013 | 0
570 | 17.418 | 0 | 23.537 | 0.015 | 0
571 | 17.442 | 0 | 23.536 | 0.015 | 0
572 | 17.469 | 0 | 25.498 | 0.016 | 0
573 | 17.498 | 0 | 25.497 | 0.016 | 0
574 | 17.522 | 0 | 25.497 | 0.016 | 0
575 | 17.548 | 0 | 27.459 | 0.017 | 0
576 | 17.578 | 0 | 27.459 | 0.017 | 0
577 | 17.606 | 0 | 29.42 | 0.018 | 0
578 | 17.634 | 0 | 29.42 | 0.018 | 0
579 | 17.659 | 0 | 31.381 | 0.02 | 0
580 | 17.69 | 0 | 31.381 | 0.02 | 0
581 | 17.721 | 0 | 33.343 | 0.021 | 0
582 | 17.746 | 0 | 33.343 | 0.021 | 0
583 | 17.77 | 0 | 35.305 | 0.022 | 0
584 | 17.795 | 0 | 35.304 | 0.022 | 0
585 | 17.826 | 0 | 37.265 | 0.023 | 0
586 | 17.85 | 0 | 39.228 | 0.025 | 0
587 | 17.875 | 0 | 39.227 | 0.025 | 0
588 | 17.907 | 0 | 41.188 | 0.026 | 0
589 | 17.939 | 0 | 43.15 | 0.027 | 0
590 | 17.97 | 0 | 45.111 | 0.028 | 0
591 | 17.994 | 0 | 47.073 | 0.029 | 0
592 | 18.019 | 0 | 47.072 | 0.029 | 0
593 | 18.05 | 0 | 49.034 | 0.031 | 0
594 | 18.078 | 0 | 50.995 | 0.032 | 0
595 | 18.133 | 0 | 54.918 | 0.034 | 0
596 | 18.163 | 0 | 56.88 | 0.036 | 0
597 | 18.195 | 0 | 58.84 | 0.037 | 0
598 | 18.227 | 0 | 60.802 | 0.038 | 0
599 | 18.269 | 0 | 62.763 | 0.039 | 0
600 | 18.298 | 0 | 64.725 | 0.04 | 0
601 | 18.323 | 0 | 66.686 | 0.042 | 0
602 | 18.354 | 0 | 70.608 | 0.044 | 0
603 | 18.403 | 0 | 74.531 | 0.047 | 0
604 | 18.434 | 0 | 76.493 | 0.048 | 0
605 | 18.476 | 0 | 78.454 | 0.049 | 0
606 | 18.506 | 0 | 80.415 | 0.05 | 0
607 | 18.53 | 0 | 84.338 | 0.053 | 0
608 | 18.554 | 0 | 86.299 | 0.054 | 0
609 | 18.586 | 0 | 90.222 | 0.056 | 0
610 | 18.618 | 0 | 92.183 | 0.058 | 0
611 | 18.646 | 0.002 | 96.105 | 0.06 | 0.005
612 | 18.674 | 0.004 | 98.067 | 0.061 | 0.01
613 | 18.706 | 0.006 | 100.028 | 0.063 | 0.014
614 | 18.737 | 0.008 | 103.951 | 0.065 | 0.019
615 | 18.763 | 0.011 | 107.874 | 0.067 | 0.029
616 | 18.826 | 0.013 | 111.796 | 0.07 | 0.033
617 | 18.851 | 0.015 | 115.719 | 0.072 | 0.038
618 | 18.882 | 0.017 | 119.642 | 0.075 | 0.043
619 | 18.914 | 0.019 | 121.603 | 0.076 | 0.048
620 | 18.962 | 0.023 | 125.526 | 0.078 | 0.057
621 | 18.994 | 0.025 | 129.449 | 0.081 | 0.062
622 | 19.018 | 0.027 | 133.371 | 0.083 | 0.067
623 | 19.047 | 0.029 | 137.293 | 0.086 | 0.072
624 | 19.074 | 0.031 | 141.217 | 0.088 | 0.076
625 | 19.102 | 0.032 | 145.139 | 0.091 | 0.081
626 | 19.13 | 0.034 | 149.061 | 0.093 | 0.086
627 | 19.164 | 0.036 | 151.023 | 0.094 | 0.091
628 | 19.226 | 0.04 | 158.868 | 0.099 | 0.1
629 | 19.258 | 0.044 | 162.791 | 0.102 | 0.11
630 | 19.282 | 0.044 | 166.714 | 0.104 | 0.11
631 | 19.307 | 0.046 | 170.636 | 0.107 | 0.115
632 | 19.344 | 0.048 | 174.558 | 0.109 | 0.119
633 | 19.371 | 0.05 | 178.481 | 0.112 | 0.124
634 | 19.402 | 0.052 | 182.404 | 0.114 | 0.129
635 | 19.43 | 0.055 | 186.327 | 0.116 | 0.138
636 | 19.458 | 0.055 | 190.249 | 0.119 | 0.138
637 | 19.483 | 0.058 | 194.172 | 0.121 | 0.146
638 | 19.515 | 0.06 | 198.095 | 0.124 | 0.15
639 | 19.548 | 0.063 | 202.018 | 0.126 | 0.157
640 | 19.578 | 0.065 | 205.94 | 0.129 | 0.162
641 | 19.615 | 0.067 | 209.863 | 0.131 | 0.167
642 | 19.643 | 0.069 | 215.747 | 0.135 | 0.172
643 | 19.674 | 0.071 | 219.669 | 0.137 | 0.177
644 | 19.708 | 0.073 | 223.593 | 0.14 | 0.181
645 | 19.738 | 0.074 | 227.515 | 0.142 | 0.186
646 | 19.792 | 0.078 | 235.36 | 0.147 | 0.196
647 | 19.843 | 0.082 | 243.206 | 0.152 | 0.205
648 | 19.874 | 0.084 | 247.128 | 0.154 | 0.21
649 | 19.907 | 0.086 | 251.051 | 0.157 | 0.215
650 | 19.964 | 0.09 | 256.934 | 0.161 | 0.224
651 | 19.994 | 0.092 | 262.819 | 0.164 | 0.229
652 | 20.026 | 0.094 | 266.741 | 0.167 | 0.234
653 | 20.059 | 0.095 | 272.626 | 0.17 | 0.239
654 | 20.09 | 0.099 | 276.548 | 0.173 | 0.248
655 | 20.114 | 0.101 | 282.432 | 0.177 | 0.253
656 | 20.142 | 0.103 | 286.354 | 0.179 | 0.258
657 | 20.17 | 0.103 | 292.238 | 0.183 | 0.258
658 | 20.199 | 0.105 | 296.162 | 0.185 | 0.262
659 | 20.226 | 0.107 | 300.084 | 0.188 | 0.267
660 | 20.251 | 0.11 | 304.006 | 0.19 | 0.274
661 | 20.282 | 0.113 | 307.93 | 0.192 | 0.282
662 | 20.306 | 0.113 | 311.852 | 0.195 | 0.282
663 | 20.354 | 0.116 | 319.697 | 0.2 | 0.291
664 | 20.379 | 0.118 | 323.62 | 0.202 | 0.296
665 | 20.418 | 0.121 | 327.543 | 0.205 | 0.303
666 | 20.45 | 0.122 | 333.427 | 0.208 | 0.305
667 | 20.483 | 0.125 | 337.349 | 0.211 | 0.312
668 | 20.515 | 0.127 | 343.233 | 0.215 | 0.317
669 | 20.547 | 0.13 | 349.117 | 0.218 | 0.324
670 | 20.578 | 0.132 | 355.001 | 0.222 | 0.329
671 | 20.603 | 0.134 | 358.924 | 0.224 | 0.334
672 | 20.635 | 0.136 | 364.807 | 0.228 | 0.339
673 | 20.666 | 0.137 | 368.731 | 0.23 | 0.344
674 | 20.698 | 0.139 | 374.615 | 0.234 | 0.348
675 | 20.722 | 0.141 | 378.537 | 0.237 | 0.353
676 | 20.746 | 0.143 | 384.421 | 0.24 | 0.358
677 | 20.779 | 0.145 | 388.344 | 0.243 | 0.363
678 | 20.811 | 0.147 | 394.227 | 0.246 | 0.367
679 | 20.842 | 0.149 | 398.151 | 0.249 | 0.372
680 | 20.902 | 0.153 | 404.035 | 0.253 | 0.382
681 | 20.931 | 0.155 | 409.919 | 0.256 | 0.386
682 | 20.962 | 0.157 | 417.764 | 0.261 | 0.391
683 | 21.002 | 0.16 | 423.648 | 0.265 | 0.401
684 | 21.034 | 0.162 | 429.531 | 0.268 | 0.406
685 | 21.066 | 0.164 | 435.416 | 0.272 | 0.41
686 | 21.109 | 0.167 | 443.261 | 0.277 | 0.417
687 | 21.139 | 0.168 | 449.145 | 0.281 | 0.42
688 | 21.17 | 0.172 | 455.029 | 0.284 | 0.429
689 | 21.218 | 0.174 | 464.835 | 0.291 | 0.434
690 | 21.243 | 0.176 | 468.758 | 0.293 | 0.439
691 | 21.274 | 0.177 | 474.642 | 0.297 | 0.444
692 | 21.322 | 0.181 | 480.527 | 0.3 | 0.453
693 | 21.354 | 0.183 | 486.411 | 0.304 | 0.458
694 | 21.386 | 0.185 | 492.294 | 0.308 | 0.463
695 | 21.419 | 0.187 | 498.179 | 0.311 | 0.468
696 | 21.45 | 0.189 | 504.062 | 0.315 | 0.472
697 | 21.474 | 0.191 | 509.947 | 0.319 | 0.477
698 | 21.503 | 0.193 | 515.83 | 0.322 | 0.482
699 | 21.531 | 0.195 | 521.714 | 0.326 | 0.487
700 | 21.561 | 0.197 | 525.637 | 0.329 | 0.491
701 | 21.592 | 0.198 | 531.521 | 0.332 | 0.496
702 | 21.618 | 0.2 | 537.405 | 0.336 | 0.501
703 | 21.65 | 0.202 | 543.289 | 0.34 | 0.506
704 | 21.681 | 0.204 | 549.173 | 0.343 | 0.511
705 | 21.706 | 0.206 | 553.095 | 0.346 | 0.515
706 | 21.729 | 0.208 | 558.979 | 0.349 | 0.52
707 | 21.757 | 0.21 | 564.864 | 0.353 | 0.525
708 | 21.786 | 0.212 | 568.787 | 0.355 | 0.53
709 | 21.818 | 0.214 | 574.67 | 0.359 | 0.534
710 | 21.85 | 0.216 | 580.554 | 0.363 | 0.539
711 | 21.874 | 0.218 | 586.438 | 0.367 | 0.544
712 | 21.899 | 0.219 | 592.322 | 0.37 | 0.549
713 | 21.93 | 0.221 | 598.206 | 0.374 | 0.553
714 | 21.962 | 0.223 | 604.09 | 0.378 | 0.558
715 | 21.994 | 0.227 | 609.974 | 0.381 | 0.568
716 | 22.048 | 0.229 | 617.819 | 0.386 | 0.573
717 | 22.075 | 0.231 | 623.703 | 0.39 | 0.577
718 | 22.106 | 0.233 | 631.549 | 0.395 | 0.582
719 | 22.129 | 0.235 | 637.433 | 0.398 | 0.587
720 | 22.154 | 0.237 | 645.278 | 0.403 | 0.592
721 | 22.203 | 0.24 | 655.085 | 0.409 | 0.601
722 | 22.234 | 0.242 | 659.007 | 0.412 | 0.606
723 | 22.266 | 0.244 | 664.891 | 0.416 | 0.611
724 | 22.29 | 0.246 | 670.775 | 0.419 | 0.616
725 | 22.337 | 0.248 | 678.621 | 0.424 | 0.62
726 | 22.361 | 0.25 | 684.505 | 0.428 | 0.625
727 | 22.387 | 0.252 | 692.35 | 0.433 | 0.63
728 | 22.418 | 0.254 | 698.234 | 0.436 | 0.635
729 | 22.45 | 0.258 | 706.079 | 0.441 | 0.644
730 | 22.479 | 0.26 | 711.964 | 0.445 | 0.649
731 | 22.508 | 0.26 | 717.847 | 0.449 | 0.649
732 | 22.538 | 0.261 | 725.693 | 0.454 | 0.654
733 | 22.561 | 0.263 | 731.576 | 0.457 | 0.658
734 | 22.593 | 0.267 | 737.46 | 0.461 | 0.668
735 | 22.618 | 0.269 | 745.306 | 0.466 | 0.673
736 | 22.652 | 0.269 | 751.19 | 0.469 | 0.673
737 | 22.682 | 0.271 | 757.074 | 0.473 | 0.678
738 | 22.706 | 0.273 | 762.958 | 0.477 | 0.682
739 | 22.737 | 0.277 | 768.842 | 0.481 | 0.692
740 | 22.774 | 0.279 | 776.687 | 0.485 | 0.697
741 | 22.802 | 0.281 | 782.571 | 0.489 | 0.701
742 | 22.835 | 0.282 | 790.416 | 0.494 | 0.706
743 | 22.869 | 0.284 | 796.301 | 0.498 | 0.711
744 | 22.898 | 0.286 | 804.146 | 0.503 | 0.716
745 | 22.923 | 0.288 | 810.029 | 0.506 | 0.72
746 | 22.954 | 0.29 | 817.875 | 0.511 | 0.725
747 | 23.002 | 0.294 | 827.682 | 0.517 | 0.735
748 | 23.026 | 0.296 | 833.566 | 0.521 | 0.74
749 | 23.051 | 0.298 | 839.449 | 0.525 | 0.744
750 | 23.082 | 0.3 | 845.333 | 0.528 | 0.749
751 | 23.106 | 0.3 | 853.179 | 0.533 | 0.749
752 | 23.131 | 0.302 | 859.063 | 0.537 | 0.754
753 | 23.163 | 0.304 | 864.947 | 0.541 | 0.761
754 | 23.194 | 0.305 | 870.831 | 0.544 | 0.763
755 | 23.241 | 0.309 | 878.676 | 0.549 | 0.773
756 | 23.29 | 0.313 | 890.444 | 0.557 | 0.783
757 | 23.322 | 0.315 | 898.29 | 0.561 | 0.787
758 | 23.363 | 0.318 | 906.134 | 0.566 | 0.795
759 | 23.394 | 0.321 | 912.019 | 0.57 | 0.802
760 | 23.418 | 0.321 | 921.826 | 0.576 | 0.802
761 | 23.459 | 0.324 | 929.671 | 0.581 | 0.811
762 | 23.49 | 0.326 | 937.516 | 0.586 | 0.816
763 | 23.514 | 0.328 | 945.361 | 0.591 | 0.821
764 | 23.538 | 0.33 | 951.245 | 0.595 | 0.825
765 | 23.594 | 0.334 | 963.013 | 0.602 | 0.835
766 | 23.626 | 0.336 | 968.897 | 0.606 | 0.84
767 | 23.693 | 0.34 | 976.743 | 0.61 | 0.849
768 | 23.746 | 0.344 | 994.395 | 0.621 | 0.859
769 | 23.771 | 0.345 | 1002.241 | 0.626 | 0.864
770 | 23.809 | 0.347 | 1010.085 | 0.631 | 0.868
771 | 23.859 | 0.351 | 1023.814 | 0.64 | 0.878
772 | 23.89 | 0.353 | 1031.66 | 0.645 | 0.883
773 | 23.925 | 0.357 | 1039.506 | 0.65 | 0.892
774 | 23.954 | 0.357 | 1045.389 | 0.653 | 0.892
775 | 23.986 | 0.359 | 1055.196 | 0.659 | 0.897
776 | 24.015 | 0.361 | 1061.08 | 0.663 | 0.902
777 | 24.043 | 0.365 | 1068.926 | 0.668 | 0.911
778 | 24.074 | 0.366 | 1074.809 | 0.672 | 0.916
779 | 24.123 | 0.368 | 1082.655 | 0.677 | 0.921
780 | 24.156 | 0.37 | 1090.5 | 0.682 | 0.926
781 | 24.187 | 0.374 | 1100.306 | 0.688 | 0.935
782 | 24.219 | 0.376 | 1110.114 | 0.694 | 0.94
783 | 24.251 | 0.376 | 1117.959 | 0.699 | 0.94
784 | 24.282 | 0.38 | 1125.804 | 0.704 | 0.95
785 | 24.321 | 0.382 | 1133.649 | 0.709 | 0.954
786 | 24.346 | 0.384 | 1141.494 | 0.713 | 0.959
787 | 24.378 | 0.386 | 1149.34 | 0.718 | 0.964
788 | 24.412 | 0.387 | 1157.185 | 0.723 | 0.969
789 | 24.442 | 0.389 | 1165.031 | 0.728 | 0.973
790 | 24.466 | 0.391 | 1170.915 | 0.732 | 0.978
791 | 24.491 | 0.393 | 1178.76 | 0.737 | 0.983
792 | 24.522 | 0.395 | 1186.605 | 0.742 | 0.988
793 | 24.554 | 0.397 | 1192.489 | 0.745 | 0.992
794 | 24.581 | 0.399 | 1198.374 | 0.749 | 0.997
795 | 24.61 | 0.401 | 1206.218 | 0.754 | 1.002
796 | 24.634 | 0.403 | 1212.102 | 0.758 | 1.007
797 | 24.678 | 0.407 | 1219.948 | 0.762 | 1.016
798 | 24.706 | 0.408 | 1227.793 | 0.767 | 1.021
799 | 24.738 | 0.41 | 1235.639 | 0.772 | 1.026
800 | 24.769 | 0.412 | 1243.484 | 0.777 | 1.031
801 | 24.794 | 0.412 | 1251.329 | 0.782 | 1.031
802 | 24.818 | 0.414 | 1259.175 | 0.787 | 1.035
803 | 24.842 | 0.416 | 1265.059 | 0.791 | 1.04
804 | 24.89 | 0.42 | 1276.827 | 0.798 | 1.05
805 | 24.914 | 0.422 | 1282.71 | 0.802 | 1.055
806 | 24.942 | 0.424 | 1290.556 | 0.807 | 1.059
807 | 24.97 | 0.426 | 1296.439 | 0.81 | 1.064
808 | 25.002 | 0.428 | 1304.285 | 0.815 | 1.069
809 | 25.032 | 0.429 | 1312.131 | 0.82 | 1.074
810 | 25.058 | 0.431 | 1319.975 | 0.825 | 1.078
811 | 25.082 | 0.433 | 1325.86 | 0.829 | 1.083
812 | 25.116 | 0.435 | 1333.705 | 0.834 | 1.088
813 | 25.149 | 0.437 | 1341.55 | 0.838 | 1.093
814 | 25.207 | 0.441 | 1355.279 | 0.847 | 1.102
815 | 25.234 | 0.443 | 1363.125 | 0.852 | 1.107
816 | 25.258 | 0.445 | 1370.97 | 0.857 | 1.112
817 | 25.282 | 0.447 | 1378.815 | 0.862 | 1.117
818 | 25.312 | 0.447 | 1386.661 | 0.867 | 1.117
819 | 25.339 | 0.449 | 1392.545 | 0.87 | 1.121
820 | 25.37 | 0.452 | 1398.429 | 0.874 | 1.131
821 | 25.401 | 0.456 | 1406.274 | 0.879 | 1.14
822 | 25.426 | 0.456 | 1414.119 | 0.884 | 1.14
823 | 25.503 | 0.46 | 1429.81 | 0.894 | 1.15
824 | 25.531 | 0.464 | 1439.617 | 0.9 | 1.159
825 | 25.562 | 0.466 | 1447.462 | 0.905 | 1.164
826 | 25.586 | 0.466 | 1455.308 | 0.91 | 1.164
827 | 25.619 | 0.468 | 1463.153 | 0.914 | 1.169
828 | 25.65 | 0.471 | 1470.998 | 0.919 | 1.179
829 | 25.678 | 0.473 | 1478.843 | 0.924 | 1.183
830 | 25.706 | 0.475 | 1486.689 | 0.929 | 1.188
831 | 25.739 | 0.477 | 1494.534 | 0.934 | 1.193
832 | 25.77 | 0.479 | 1502.38 | 0.939 | 1.198
833 | 25.799 | 0.481 | 1510.225 | 0.944 | 1.202
834 | 25.826 | 0.483 | 1518.07 | 0.949 | 1.207
835 | 25.851 | 0.485 | 1525.915 | 0.954 | 1.212
836 | 25.882 | 0.487 | 1533.76 | 0.959 | 1.217
837 | 25.91 | 0.489 | 1539.645 | 0.962 | 1.222
838 | 25.938 | 0.491 | 1547.49 | 0.967 | 1.226
839 | 25.962 | 0.492 | 1555.335 | 0.972 | 1.231
840 | 25.994 | 0.494 | 1561.219 | 0.976 | 1.236
841 | 26.026 | 0.496 | 1569.064 | 0.981 | 1.241
842 | 26.055 | 0.498 | 1576.91 | 0.986 | 1.245
843 | 26.082 | 0.5 | 1584.755 | 0.99 | 1.25
844 | 26.115 | 0.502 | 1592.6 | 0.995 | 1.255
845 | 26.149 | 0.504 | 1600.446 | 1 | 1.26
846 | 26.178 | 0.506 | 1608.291 | 1.005 | 1.264
847 | 26.202 | 0.508 | 1614.175 | 1.009 | 1.269
848 | 26.232 | 0.51 | 1622.021 | 1.014 | 1.274
849 | 26.258 | 0.512 | 1629.866 | 1.019 | 1.279
850 | 26.29 | 0.513 | 1637.711 | 1.024 | 1.284
851 | 26.32 | 0.515 | 1645.556 | 1.028 | 1.288
852 | 26.347 | 0.517 | 1653.402 | 1.033 | 1.293
853 | 26.378 | 0.519 | 1661.247 | 1.038 | 1.298
854 | 26.409 | 0.521 | 1669.092 | 1.043 | 1.303
855 | 26.434 | 0.524 | 1676.937 | 1.048 | 1.31
856 | 26.466 | 0.525 | 1684.783 | 1.053 | 1.312
857 | 26.528 | 0.529 | 1692.628 | 1.058 | 1.322
858 | 26.554 | 0.531 | 1702.435 | 1.064 | 1.326
859 | 26.586 | 0.534 | 1712.241 | 1.07 | 1.336
860 | 26.619 | 0.536 | 1722.048 | 1.076 | 1.341
861 | 26.65 | 0.536 | 1731.855 | 1.082 | 1.341
862 | 26.674 | 0.538 | 1739.7 | 1.087 | 1.346
863 | 26.698 | 0.54 | 1747.545 | 1.092 | 1.35
864 | 26.722 | 0.544 | 1753.429 | 1.096 | 1.36
865 | 26.746 | 0.546 | 1759.314 | 1.1 | 1.365
866 | 26.794 | 0.548 | 1773.042 | 1.108 | 1.369
867 | 26.818 | 0.548 | 1778.927 | 1.112 | 1.369
868 | 26.85 | 0.552 | 1786.772 | 1.117 | 1.379
869 | 26.882 | 0.553 | 1792.656 | 1.12 | 1.384
870 | 26.915 | 0.555 | 1802.463 | 1.127 | 1.389
871 | 26.946 | 0.557 | 1810.308 | 1.131 | 1.393
872 | 27.019 | 0.563 | 1825.999 | 1.141 | 1.408
873 | 27.051 | 0.565 | 1833.844 | 1.146 | 1.412
874 | 27.082 | 0.567 | 1843.65 | 1.152 | 1.417
875 | 27.12 | 0.569 | 1853.457 | 1.158 | 1.422
876 | 27.147 | 0.571 | 1863.264 | 1.165 | 1.427
877 | 27.206 | 0.574 | 1878.954 | 1.174 | 1.436
878 | 27.234 | 0.576 | 1886.8 | 1.179 | 1.441
879 | 27.258 | 0.578 | 1894.646 | 1.184 | 1.446
880 | 27.282 | 0.58 | 1900.53 | 1.188 | 1.451
881 | 27.309 | 0.582 | 1910.336 | 1.194 | 1.455
882 | 27.338 | 0.584 | 1916.22 | 1.198 | 1.46
883 | 27.362 | 0.586 | 1924.065 | 1.203 | 1.465
884 | 27.395 | 0.588 | 1929.949 | 1.206 | 1.47
885 | 27.427 | 0.59 | 1937.795 | 1.211 | 1.474
886 | 27.458 | 0.592 | 1945.64 | 1.216 | 1.479
887 | 27.487 | 0.594 | 1953.485 | 1.221 | 1.484
888 | 27.514 | 0.596 | 1963.292 | 1.227 | 1.491
889 | 27.546 | 0.597 | 1971.137 | 1.232 | 1.493
890 | 27.57 | 0.599 | 1978.983 | 1.237 | 1.498
891 | 27.603 | 0.601 | 1986.828 | 1.242 | 1.503
892 | 27.634 | 0.603 | 1994.673 | 1.247 | 1.508
893 | 27.666 | 0.605 | 2002.519 | 1.252 | 1.513
894 | 27.691 | 0.608 | 2010.364 | 1.256 | 1.52
895 | 27.722 | 0.609 | 2016.247 | 1.26 | 1.522
896 | 27.748 | 0.612 | 2024.093 | 1.265 | 1.529
897 | 27.778 | 0.613 | 2031.939 | 1.27 | 1.532
898 | 27.81 | 0.615 | 2039.783 | 1.275 | 1.536
899 | 27.834 | 0.616 | 2047.629 | 1.28 | 1.541
900 | 27.867 | 0.618 | 2055.475 | 1.285 | 1.546
901 | 27.928 | 0.622 | 2069.203 | 1.293 | 1.556
902 | 27.978 | 0.626 | 2082.932 | 1.302 | 1.565
903 | 28.034 | 0.63 | 2096.662 | 1.31 | 1.575
904 | 28.067 | 0.632 | 2102.547 | 1.314 | 1.579
905 | 28.11 | 0.636 | 2112.353 | 1.32 | 1.589
906 | 28.138 | 0.637 | 2122.16 | 1.326 | 1.594
907 | 28.17 | 0.639 | 2131.966 | 1.332 | 1.598
908 | 28.196 | 0.641 | 2141.773 | 1.339 | 1.603
909 | 28.227 | 0.643 | 2149.619 | 1.344 | 1.608
910 | 28.284 | 0.647 | 2163.348 | 1.352 | 1.618
911 | 28.315 | 0.649 | 2171.192 | 1.357 | 1.622
912 | 28.346 | 0.651 | 2180.999 | 1.363 | 1.627
913 | 28.375 | 0.653 | 2188.845 | 1.368 | 1.632
914 | 28.421 | 0.657 | 2196.691 | 1.373 | 1.641
915 | 28.451 | 0.658 | 2206.496 | 1.379 | 1.646
916 | 28.482 | 0.66 | 2214.342 | 1.384 | 1.651
917 | 28.515 | 0.662 | 2224.149 | 1.39 | 1.656
918 | 28.548 | 0.665 | 2231.994 | 1.395 | 1.663
919 | 28.578 | 0.666 | 2241.801 | 1.401 | 1.665
920 | 28.602 | 0.668 | 2249.646 | 1.406 | 1.67
921 | 28.627 | 0.67 | 2257.491 | 1.411 | 1.675
922 | 28.658 | 0.672 | 2263.376 | 1.415 | 1.68
923 | 28.69 | 0.674 | 2271.221 | 1.42 | 1.684
924 | 28.715 | 0.676 | 2279.066 | 1.424 | 1.689
925 | 28.746 | 0.678 | 2286.911 | 1.429 | 1.694
926 | 28.778 | 0.68 | 2294.757 | 1.434 | 1.701
927 | 28.811 | 0.681 | 2302.602 | 1.439 | 1.703
928 | 28.874 | 0.687 | 2318.292 | 1.449 | 1.718
929 | 28.898 | 0.689 | 2326.138 | 1.454 | 1.723
930 | 28.922 | 0.689 | 2332.022 | 1.458 | 1.723
931 | 28.946 | 0.691 | 2339.867 | 1.462 | 1.727
932 | 28.97 | 0.693 | 2347.713 | 1.467 | 1.732
933 | 29.002 | 0.696 | 2355.558 | 1.472 | 1.739
934 | 29.035 | 0.697 | 2363.403 | 1.477 | 1.742
935 | 29.066 | 0.699 | 2371.248 | 1.482 | 1.746
936 | 29.091 | 0.7 | 2379.094 | 1.487 | 1.751
937 | 29.154 | 0.706 | 2392.823 | 1.496 | 1.765
938 | 29.178 | 0.708 | 2400.668 | 1.5 | 1.77
939 | 29.202 | 0.71 | 2408.513 | 1.505 | 1.775
940 | 29.226 | 0.71 | 2416.359 | 1.51 | 1.775
941 | 29.256 | 0.712 | 2424.204 | 1.515 | 1.78
942 | 29.311 | 0.716 | 2435.972 | 1.522 | 1.789
943 | 29.338 | 0.718 | 2443.818 | 1.527 | 1.794
944 | 29.368 | 0.72 | 2449.702 | 1.531 | 1.799
945 | 29.395 | 0.721 | 2457.547 | 1.536 | 1.804
946 | 29.426 | 0.723 | 2465.392 | 1.541 | 1.808
947 | 29.451 | 0.725 | 2473.238 | 1.546 | 1.813
948 | 29.482 | 0.727 | 2483.044 | 1.552 | 1.818
949 | 29.514 | 0.729 | 2488.928 | 1.556 | 1.823
950 | 29.539 | 0.731 | 2496.773 | 1.56 | 1.827
951 | 29.57 | 0.733 | 2504.619 | 1.565 | 1.832
952 | 29.594 | 0.735 | 2512.465 | 1.57 | 1.837
953 | 29.618 | 0.737 | 2520.309 | 1.575 | 1.842
954 | 29.65 | 0.739 | 2526.193 | 1.579 | 1.847
955 | 29.682 | 0.741 | 2536 | 1.585 | 1.851
956 | 29.714 | 0.742 | 2543.845 | 1.59 | 1.856
957 | 29.77 | 0.746 | 2557.575 | 1.598 | 1.866
958 | 29.794 | 0.748 | 2565.42 | 1.603 | 1.87
959 | 29.829 | 0.75 | 2573.265 | 1.608 | 1.875
960 | 29.858 | 0.752 | 2579.15 | 1.612 | 1.88
961 | 29.883 | 0.754 | 2588.956 | 1.618 | 1.885
962 | 29.914 | 0.756 | 2596.802 | 1.623 | 1.89
963 | 29.938 | 0.758 | 2604.647 | 1.628 | 1.894
964 | 29.962 | 0.76 | 2612.492 | 1.633 | 1.899
965 | 29.988 | 0.762 | 2618.376 | 1.636 | 1.904
966 | 30.019 | 0.763 | 2626.221 | 1.641 | 1.909
967 | 30.05 | 0.765 | 2634.067 | 1.646 | 1.913
968 | 30.074 | 0.767 | 2639.951 | 1.65 | 1.918
969 | 30.098 | 0.769 | 2647.796 | 1.655 | 1.923
970 | 30.122 | 0.771 | 2655.641 | 1.66 | 1.928
971 | 30.146 | 0.771 | 2661.526 | 1.663 | 1.928
972 | 30.17 | 0.773 | 2667.41 | 1.667 | 1.932
973 | 30.195 | 0.775 | 2673.293 | 1.671 | 1.937
974 | 30.227 | 0.777 | 2681.139 | 1.676 | 1.942
975 | 30.258 | 0.78 | 2687.022 | 1.679 | 1.949
976 | 30.291 | 0.781 | 2694.868 | 1.684 | 1.952
977 | 30.323 | 0.783 | 2702.714 | 1.689 | 1.956
978 | 30.354 | 0.786 | 2710.559 | 1.694 | 1.966
979 | 30.386 | 0.788 | 2718.404 | 1.699 | 1.971
980 | 30.411 | 0.79 | 2726.249 | 1.704 | 1.975
981 | 30.442 | 0.792 | 2736.056 | 1.71 | 1.98
982 | 30.499 | 0.795 | 2749.785 | 1.719 | 1.987
983 | 30.53 | 0.798 | 2755.669 | 1.722 | 1.994
984 | 30.562 | 0.8 | 2763.514 | 1.727 | 1.999
985 | 30.621 | 0.804 | 2779.205 | 1.737 | 2.009
986 | 30.65 | 0.804 | 2787.05 | 1.742 | 2.009
987 | 30.675 | 0.808 | 2794.896 | 1.747 | 2.021
988 | 30.707 | 0.811 | 2802.741 | 1.752 | 2.028
989 | 30.756 | 0.811 | 2814.509 | 1.759 | 2.028
990 | 30.786 | 0.813 | 2822.355 | 1.764 | 2.033
991 | 30.818 | 0.817 | 2830.2 | 1.769 | 2.042
992 | 30.852 | 0.821 | 2840.006 | 1.775 | 2.052
993 | 30.882 | 0.822 | 2849.813 | 1.781 | 2.054
994 | 30.914 | 0.823 | 2857.659 | 1.786 | 2.057
995 | 30.939 | 0.825 | 2865.503 | 1.791 | 2.061
996 | 30.97 | 0.826 | 2873.349 | 1.796 | 2.066
997 | 30.995 | 0.829 | 2881.194 | 1.801 | 2.073
998 | 31.027 | 0.831 | 2887.079 | 1.804 | 2.078
999 | 31.059 | 0.832 | 2894.923 | 1.809 | 2.08
1000 | 31.09 | 0.834 | 2902.769 | 1.814 | 2.085
1001 | 31.115 | 0.837 | 2910.614 | 1.819 | 2.092
1002 | 31.147 | 0.84 | 2918.46 | 1.824 | 2.099
1003 | 31.204 | 0.842 | 2932.189 | 1.833 | 2.104
1004 | 31.234 | 0.844 | 2940.034 | 1.838 | 2.109
1005 | 31.259 | 0.847 | 2945.918 | 1.841 | 2.116
1006 | 31.291 | 0.849 | 2953.763 | 1.846 | 2.123
1007 | 31.327 | 0.851 | 2963.57 | 1.852 | 2.128
1008 | 31.354 | 0.853 | 2971.415 | 1.857 | 2.133
1009 | 31.38 | 0.855 | 2979.261 | 1.862 | 2.138
1010 | 31.411 | 0.857 | 2987.106 | 1.867 | 2.142
1011 | 31.442 | 0.859 | 2994.951 | 1.872 | 2.147
1012 | 31.474 | 0.861 | 3000.835 | 1.876 | 2.152
1013 | 31.503 | 0.863 | 3008.681 | 1.88 | 2.157
1014 | 31.53 | 0.865 | 3016.526 | 1.885 | 2.161
1015 | 31.562 | 0.867 | 3026.333 | 1.891 | 2.166
1016 | 31.597 | 0.868 | 3034.178 | 1.896 | 2.171
1017 | 31.626 | 0.87 | 3042.023 | 1.901 | 2.176
1018 | 31.689 | 0.874 | 3055.752 | 1.91 | 2.185
1019 | 31.714 | 0.877 | 3063.598 | 1.915 | 2.192
1020 | 31.747 | 0.88 | 3069.482 | 1.918 | 2.2
1021 | 31.778 | 0.882 | 3077.327 | 1.923 | 2.204
1022 | 31.818 | 0.884 | 3087.134 | 1.929 | 2.209
1023 | 31.842 | 0.886 | 3094.979 | 1.934 | 2.214
1024 | 31.867 | 0.887 | 3102.825 | 1.939 | 2.219
1025 | 31.898 | 0.889 | 3112.631 | 1.945 | 2.224
1026 | 31.93 | 0.891 | 3118.515 | 1.949 | 2.228
1027 | 31.962 | 0.891 | 3126.36 | 1.954 | 2.228
1028 | 32 | 0.895 | 3132.244 | 1.958 | 2.238
1029 | 32.05 | 0.901 | 3147.935 | 1.967 | 2.252
1030 | 32.075 | 0.901 | 3155.781 | 1.972 | 2.252
1031 | 32.113 | 0.903 | 3163.626 | 1.977 | 2.257
1032 | 32.162 | 0.907 | 3179.316 | 1.987 | 2.266
1033 | 32.196 | 0.908 | 3185.2 | 1.991 | 2.271
1034 | 32.226 | 0.91 | 3191.084 | 1.994 | 2.276
1035 | 32.251 | 0.912 | 3198.93 | 1.999 | 2.281
1036 | 32.306 | 0.916 | 3214.621 | 2.009 | 2.29
1037 | 32.338 | 0.919 | 3220.504 | 2.013 | 2.297
1038 | 32.371 | 0.92 | 3228.35 | 2.018 | 2.3
1039 | 32.402 | 0.924 | 3236.195 | 2.023 | 2.309
1040 | 32.456 | 0.926 | 3247.963 | 2.03 | 2.314
1041 | 32.482 | 0.928 | 3255.808 | 2.035 | 2.319
1042 | 32.514 | 0.931 | 3263.653 | 2.04 | 2.328
1043 | 32.539 | 0.931 | 3273.46 | 2.046 | 2.328
1044 | 32.57 | 0.933 | 3281.306 | 2.051 | 2.333
1045 | 32.594 | 0.935 | 3289.151 | 2.056 | 2.338
1046 | 32.618 | 0.937 | 3295.035 | 2.059 | 2.343
1047 | 32.65 | 0.939 | 3302.88 | 2.064 | 2.348
1048 | 32.682 | 0.941 | 3308.764 | 2.068 | 2.352
1049 | 32.709 | 0.943 | 3314.648 | 2.072 | 2.357
1050 | 32.738 | 0.946 | 3322.494 | 2.077 | 2.364
1051 | 32.77 | 0.947 | 3330.338 | 2.081 | 2.367
1052 | 32.794 | 0.949 | 3338.184 | 2.086 | 2.371
1053 | 32.818 | 0.95 | 3344.068 | 2.09 | 2.376
1054 | 32.85 | 0.952 | 3351.913 | 2.095 | 2.381
1055 | 32.881 | 0.954 | 3357.798 | 2.099 | 2.386
1056 | 32.906 | 0.957 | 3365.643 | 2.104 | 2.393
1057 | 32.938 | 0.958 | 3371.527 | 2.107 | 2.395
1058 | 32.963 | 0.96 | 3379.373 | 2.112 | 2.4
1059 | 32.995 | 0.962 | 3387.218 | 2.117 | 2.405
1060 | 33.026 | 0.964 | 3395.063 | 2.122 | 2.41
1061 | 33.05 | 0.966 | 3400.947 | 2.126 | 2.414
1062 | 33.075 | 0.968 | 3408.793 | 2.13 | 2.419
1063 | 33.107 | 0.97 | 3414.676 | 2.134 | 2.424
1064 | 33.14 | 0.971 | 3422.521 | 2.139 | 2.429
1065 | 33.194 | 0.977 | 3434.289 | 2.146 | 2.443
1066 | 33.227 | 0.979 | 3442.135 | 2.151 | 2.448
1067 | 33.259 | 0.981 | 3449.98 | 2.156 | 2.453
1068 | 33.29 | 0.981 | 3457.825 | 2.161 | 2.453
1069 | 33.314 | 0.983 | 3465.671 | 2.166 | 2.457
1070 | 33.351 | 0.987 | 3473.515 | 2.171 | 2.467
1071 | 33.378 | 0.989 | 3481.361 | 2.176 | 2.472
1072 | 33.41 | 0.991 | 3487.245 | 2.18 | 2.476
1073 | 33.468 | 0.994 | 3497.052 | 2.186 | 2.486
1074 | 33.498 | 0.996 | 3506.859 | 2.192 | 2.491
1075 | 33.53 | 0.998 | 3514.704 | 2.197 | 2.495
1076 | 33.555 | 1 | 3522.549 | 2.202 | 2.5
1077 | 33.586 | 1.002 | 3530.395 | 2.206 | 2.505
1078 | 33.618 | 1.004 | 3538.24 | 2.211 | 2.51
1079 | 33.653 | 1.006 | 3546.085 | 2.216 | 2.515
1080 | 33.683 | 1.009 | 3553.93 | 2.221 | 2.522
1081 | 33.714 | 1.01 | 3561.776 | 2.226 | 2.524
1082 | 33.747 | 1.013 | 3569.621 | 2.231 | 2.534
1083 | 33.778 | 1.015 | 3577.466 | 2.236 | 2.538
1084 | 33.802 | 1.017 | 3583.35 | 2.24 | 2.543
1085 | 33.826 | 1.017 | 3591.195 | 2.244 | 2.543
1086 | 33.85 | 1.019 | 3597.08 | 2.248 | 2.548
1087 | 33.874 | 1.021 | 3602.964 | 2.252 | 2.553
1088 | 33.906 | 1.023 | 3610.809 | 2.257 | 2.558
1089 | 33.945 | 1.027 | 3616.693 | 2.26 | 2.567
1090 | 33.97 | 1.029 | 3624.539 | 2.265 | 2.572
1091 | 33.994 | 1.031 | 3630.423 | 2.269 | 2.577
1092 | 34.027 | 1.033 | 3638.268 | 2.274 | 2.581
1093 | 34.058 | 1.034 | 3646.113 | 2.279 | 2.586
1094 | 34.082 | 1.034 | 3651.997 | 2.282 | 2.586
1095 | 34.114 | 1.038 | 3657.881 | 2.286 | 2.596
1096 | 34.146 | 1.04 | 3665.726 | 2.291 | 2.6
1097 | 34.178 | 1.042 | 3671.611 | 2.295 | 2.605
1098 | 34.21 | 1.044 | 3679.455 | 2.3 | 2.61
1099 | 34.242 | 1.046 | 3687.301 | 2.305 | 2.615
1100 | 34.274 | 1.048 | 3695.146 | 2.309 | 2.62
1101 | 34.323 | 1.052 | 3706.914 | 2.317 | 2.629
1102 | 34.378 | 1.055 | 3718.682 | 2.324 | 2.639
1103 | 34.402 | 1.057 | 3724.566 | 2.328 | 2.643
1104 | 34.434 | 1.059 | 3732.411 | 2.333 | 2.648
1105 | 34.479 | 1.061 | 3740.257 | 2.338 | 2.653
1106 | 34.539 | 1.063 | 3752.025 | 2.345 | 2.658