## 工作表1
No. | 時間( s) | 變形( mm) | 力量( N) | 應力( N/mm^2) | 應變( %)
1 | 0 | 0 | 0 | 0 | 0
2 | 0.095 | 0 | 0 | 0 | 0
3 | 0.128 | 0 | 0 | 0 | 0
4 | 0.205 | 0 | 0 | 0 | 0
5 | 0.243 | 0 | 0 | 0 | 0
6 | 0.269 | 0 | 0 | 0 | 0
7 | 0.32 | 0 | 0 | 0 | 0
8 | 0.349 | 0 | 0 | 0 | 0
9 | 0.413 | 0 | 0 | 0 | 0
10 | 0.438 | 0 | 0 | 0 | 0
11 | 0.471 | 0 | 0 | 0 | 0
12 | 0.526 | 0 | 0 | 0 | 0
13 | 0.557 | 0 | 0 | 0 | 0
14 | 0.6 | 0 | 0 | 0 | 0
15 | 0.629 | 0 | 0 | 0 | 0
16 | 0.653 | 0 | 0 | 0 | 0
17 | 0.677 | 0 | 0 | 0 | 0
18 | 0.702 | 0 | 0 | 0 | 0
19 | 0.725 | 0 | 0 | 0 | 0
20 | 0.753 | 0 | 0 | 0 | 0
21 | 0.781 | 0 | 0 | 0 | 0
22 | 0.805 | 0 | 0 | 0 | 0
23 | 0.83 | 0 | 0 | 0 | 0
24 | 0.863 | 0 | 0 | 0 | 0
25 | 0.894 | 0 | 0 | 0 | 0
26 | 0.922 | 0 | 0 | 0 | 0
27 | 0.95 | 0 | 0 | 0 | 0
28 | 0.982 | 0 | 0 | 0 | 0
29 | 1.013 | 0 | 0 | 0 | 0
30 | 1.037 | 0 | 0 | 0 | 0
31 | 1.061 | 0 | 0 | 0 | 0
32 | 1.087 | 0 | 0 | 0 | 0
33 | 1.117 | 0 | 0 | 0 | 0
34 | 1.166 | 0 | 0 | 0 | 0
35 | 1.221 | 0 | 0 | 0 | 0
36 | 1.254 | 0 | 0 | 0 | 0
37 | 1.285 | 0 | 0 | 0 | 0
38 | 1.309 | 0 | 0 | 0 | 0
39 | 1.333 | 0 | 0 | 0 | 0
40 | 1.358 | 0 | 0 | 0 | 0
41 | 1.389 | 0 | 0 | 0 | 0
42 | 1.414 | 0 | 0 | 0 | 0
43 | 1.438 | 0 | 0 | 0 | 0
44 | 1.47 | 0 | 0 | 0 | 0
45 | 1.503 | 0 | 0 | 0 | 0
46 | 1.534 | 0 | 0 | 0 | 0
47 | 1.559 | 0 | 0 | 0 | 0
48 | 1.59 | 0 | 0 | 0 | 0
49 | 1.621 | 0 | 0 | 0 | 0
50 | 1.647 | 0 | 0 | 0 | 0
51 | 1.677 | 0 | 0 | 0 | 0
52 | 1.707 | 0 | 0 | 0 | 0
53 | 1.733 | 0 | 0 | 0 | 0
54 | 1.758 | 0 | 0 | 0 | 0
55 | 1.783 | 0 | 0 | 0 | 0
56 | 1.815 | 0 | 0 | 0 | 0
57 | 1.846 | 0 | 0 | 0 | 0
58 | 1.878 | 0 | 0 | 0 | 0
59 | 1.918 | 0 | 0 | 0 | 0
60 | 1.949 | 0 | 0 | 0 | 0
61 | 1.973 | 0 | 0 | 0 | 0
62 | 1.998 | 0 | 0 | 0 | 0
63 | 2.03 | 0 | 0 | 0 | 0
64 | 2.061 | 0 | 0 | 0 | 0
65 | 2.091 | 0 | 0 | 0 | 0
66 | 2.165 | 0 | 0 | 0 | 0
67 | 2.198 | 0 | 0 | 0 | 0
68 | 2.241 | 0 | 0 | 0 | 0
69 | 2.27 | 0 | 0 | 0 | 0
70 | 2.301 | 0 | 0 | 0 | 0
71 | 2.326 | 0 | 0 | 0 | 0
72 | 2.358 | 0 | 0 | 0 | 0
73 | 2.381 | 0 | 0 | 0 | 0
74 | 2.408 | 0 | 0 | 0 | 0
75 | 2.437 | 0 | 0 | 0 | 0
76 | 2.461 | 0 | 0 | 0 | 0
77 | 2.485 | 0 | 0 | 0 | 0
78 | 2.534 | 0 | 0 | 0 | 0
79 | 2.558 | 0 | 0 | 0 | 0
80 | 2.589 | 0 | 0 | 0 | 0
81 | 2.614 | 0 | 0 | 0 | 0
82 | 2.645 | 0 | 0 | 0 | 0
83 | 2.676 | 0 | 0 | 0 | 0
84 | 2.702 | 0 | 0 | 0 | 0
85 | 2.726 | 0 | 0 | 0 | 0
86 | 2.75 | 0 | 0 | 0 | 0
87 | 2.782 | 0 | 0 | 0 | 0
88 | 2.814 | 0 | 0 | 0 | 0
89 | 2.846 | 0 | 0 | 0 | 0
90 | 2.877 | 0 | 0 | 0 | 0
91 | 2.906 | 0 | 0 | 0 | 0
92 | 2.934 | 0 | 0 | 0 | 0
93 | 2.966 | 0 | 0 | 0 | 0
94 | 2.991 | 0 | 0 | 0 | 0
95 | 3.023 | 0 | 0 | 0 | 0
96 | 3.055 | 0 | 0 | 0 | 0
97 | 3.086 | 0 | 0 | 0 | 0
98 | 3.116 | 0 | 0 | 0 | 0
99 | 3.141 | 0 | 0 | 0 | 0
100 | 3.165 | 0 | 0 | 0 | 0
101 | 3.19 | 0 | 0 | 0 | 0
102 | 3.221 | 0 | 0 | 0 | 0
103 | 3.246 | 0 | 0 | 0 | 0
104 | 3.274 | 0 | 0 | 0 | 0
105 | 3.301 | 0 | 0 | 0 | 0
106 | 3.326 | 0 | 0 | 0 | 0
107 | 3.351 | 0 | 0 | 0 | 0
108 | 3.396 | 0 | 0 | 0 | 0
109 | 3.423 | 0 | 0 | 0 | 0
110 | 3.453 | 0 | 0 | 0 | 0
111 | 3.477 | 0 | 0 | 0 | 0
112 | 3.501 | 0 | 0 | 0 | 0
113 | 3.535 | 0 | 0 | 0 | 0
114 | 3.566 | 0 | 0 | 0 | 0
115 | 3.598 | 0 | 0 | 0 | 0
116 | 3.634 | 0 | 0 | 0 | 0
117 | 3.662 | 0 | 0 | 0 | 0
118 | 3.695 | 0 | 0 | 0 | 0
119 | 3.726 | 0 | 0 | 0 | 0
120 | 3.759 | 0 | 0 | 0 | 0
121 | 3.789 | 0 | 0 | 0 | 0
122 | 3.835 | 0 | 0 | 0 | 0
123 | 3.862 | 0 | 0 | 0 | 0
124 | 3.911 | 0 | 0 | 0 | 0
125 | 3.942 | 0 | 0 | 0 | 0
126 | 3.973 | 0 | 0 | 0 | 0
127 | 4.005 | 0 | 0 | 0 | 0
128 | 4.048 | 0 | 0 | 0 | 0
129 | 4.077 | 0 | 0 | 0 | 0
130 | 4.101 | 0 | 0 | 0 | 0
131 | 4.126 | 0 | 0 | 0 | 0
132 | 4.157 | 0 | 0 | 0 | 0
133 | 4.181 | 0 | 0 | 0 | 0
134 | 4.212 | 0 | 0 | 0 | 0
135 | 4.238 | 0 | 0 | 0 | 0
136 | 4.269 | 0 | 0 | 0 | 0
137 | 4.295 | 0 | 0 | 0 | 0
138 | 4.326 | 0 | 0 | 0 | 0
139 | 4.357 | 0 | 0 | 0 | 0
140 | 4.382 | 0 | 0 | 0 | 0
141 | 4.414 | 0 | 0 | 0 | 0
142 | 4.446 | 0 | 0 | 0 | 0
143 | 4.479 | 0 | 0 | 0 | 0
144 | 4.534 | 0 | 0 | 0 | 0
145 | 4.566 | 0 | 0 | 0 | 0
146 | 4.607 | 0 | 0 | 0 | 0
147 | 4.638 | 0 | 0 | 0 | 0
148 | 4.661 | 0 | 0 | 0 | 0
149 | 4.686 | 0 | 0 | 0 | 0
150 | 4.717 | 0 | 0 | 0 | 0
151 | 4.741 | 0 | 0 | 0 | 0
152 | 4.773 | 0 | 0 | 0 | 0
153 | 4.799 | 0 | 0 | 0 | 0
154 | 4.829 | 0 | 0 | 0 | 0
155 | 4.858 | 0 | 0 | 0 | 0
156 | 4.886 | 0 | 0 | 0 | 0
157 | 4.918 | 0 | 0 | 0 | 0
158 | 4.963 | 0 | 0 | 0 | 0
159 | 4.991 | 0 | 0 | 0 | 0
160 | 5.022 | 0 | 0 | 0 | 0
161 | 5.046 | 0 | 0 | 0 | 0
162 | 5.078 | 0 | 0 | 0 | 0
163 | 5.109 | 0 | 0 | 0 | 0
164 | 5.135 | 0 | 0 | 0 | 0
165 | 5.166 | 0 | 0 | 0 | 0
166 | 5.19 | 0 | 0 | 0 | 0
167 | 5.214 | 0 | 0 | 0 | 0
168 | 5.246 | 0 | 0 | 0 | 0
169 | 5.277 | 0 | 0 | 0 | 0
170 | 5.316 | 0 | 0 | 0 | 0
171 | 5.341 | 0 | 0 | 0 | 0
172 | 5.365 | 0 | 0 | 0 | 0
173 | 5.389 | 0 | 0 | 0 | 0
174 | 5.414 | 0 | 0 | 0 | 0
175 | 5.445 | 0 | 0 | 0 | 0
176 | 5.47 | 0 | 0 | 0 | 0
177 | 5.502 | 0 | 0 | 0 | 0
178 | 5.53 | 0 | 0 | 0 | 0
179 | 5.581 | 0 | 0 | 0 | 0
180 | 5.605 | 0 | 0 | 0 | 0
181 | 5.637 | 0 | 0 | 0 | 0
182 | 5.71 | 0 | 0 | 0 | 0
183 | 5.766 | 0 | 0 | 0 | 0
184 | 5.798 | 0 | 0 | 0 | 0
185 | 5.842 | 0 | 0 | 0 | 0
186 | 5.87 | 0 | 0 | 0 | 0
187 | 5.894 | 0 | 0 | 0 | 0
188 | 5.918 | 0 | 0 | 0 | 0
189 | 5.95 | 0 | 0 | 0 | 0
190 | 5.978 | 0 | 0 | 0 | 0
191 | 6.005 | 0 | 0 | 0 | 0
192 | 6.038 | 0 | 0 | 0 | 0
193 | 6.069 | 0 | 0 | 0 | 0
194 | 6.099 | 0 | 0 | 0 | 0
195 | 6.125 | 0 | 0 | 0 | 0
196 | 6.15 | 0 | 0 | 0 | 0
197 | 6.174 | 0 | 0 | 0 | 0
198 | 6.206 | 0 | 0 | 0 | 0
199 | 6.237 | 0 | 0 | 0 | 0
200 | 6.266 | 0 | 0 | 0 | 0
201 | 6.293 | 0 | 0 | 0 | 0
202 | 6.325 | 0 | 0 | 0 | 0
203 | 6.353 | 0 | 0 | 0 | 0
204 | 6.381 | 0 | 0 | 0 | 0
205 | 6.405 | 0 | 0 | 0 | 0
206 | 6.43 | 0 | 0 | 0 | 0
207 | 6.461 | 0 | 0 | 0 | 0
208 | 6.485 | 0 | 0 | 0 | 0
209 | 6.511 | 0 | 0 | 0 | 0
210 | 6.542 | 0 | 0 | 0 | 0
211 | 6.573 | 0 | 0 | 0 | 0
212 | 6.61 | 0 | 0 | 0 | 0
213 | 6.637 | 0 | 0 | 0 | 0
214 | 6.661 | 0 | 0 | 0 | 0
215 | 6.686 | 0 | 0 | 0 | 0
216 | 6.717 | 0 | 0 | 0 | 0
217 | 6.741 | 0 | 0 | 0 | 0
218 | 6.773 | 0 | 0 | 0 | 0
219 | 6.797 | 0 | 0 | 0 | 0
220 | 6.822 | 0 | 0 | 0 | 0
221 | 6.853 | 0 | 0 | 0 | 0
222 | 6.877 | 0 | 0 | 0 | 0
223 | 6.901 | 0 | 0 | 0 | 0
224 | 6.929 | 0 | 0 | 0 | 0
225 | 6.957 | 0 | 0 | 0 | 0
226 | 6.981 | 0 | 0 | 0 | 0
227 | 7.006 | 0 | 0 | 0 | 0
228 | 7.037 | 0 | 0 | 0 | 0
229 | 7.061 | 0 | 0 | 0 | 0
230 | 7.09 | 0 | 0 | 0 | 0
231 | 7.118 | 0 | 0 | 0 | 0
232 | 7.15 | 0 | 0 | 0 | 0
233 | 7.175 | 0 | 0 | 0 | 0
234 | 7.206 | 0 | 0 | 0 | 0
235 | 7.237 | 0 | 0 | 0 | 0
236 | 7.267 | 0 | 0 | 0 | 0
237 | 7.294 | 0 | 0 | 0 | 0
238 | 7.325 | 0 | 0 | 0 | 0
239 | 7.369 | 0 | 0 | 0 | 0
240 | 7.422 | 0 | 0 | 0 | 0
241 | 7.447 | 0 | 0 | 0 | 0
242 | 7.478 | 0 | 0 | 0 | 0
243 | 7.509 | 0 | 0 | 0 | 0
244 | 7.536 | 0 | 0 | 0 | 0
245 | 7.568 | 0 | 0 | 0 | 0
246 | 7.598 | 0 | 0 | 0 | 0
247 | 7.629 | 0 | 0 | 0 | 0
248 | 7.658 | 0 | 0 | 0 | 0
249 | 7.686 | 0 | 0 | 0 | 0
250 | 7.717 | 0 | 0 | 0 | 0
251 | 7.747 | 0 | 0 | 0 | 0
252 | 7.774 | 0 | 0 | 0 | 0
253 | 7.806 | 0 | 0 | 0 | 0
254 | 7.832 | 0 | 0 | 0 | 0
255 | 7.862 | 0 | 0 | 0 | 0
256 | 7.893 | 0 | 0 | 0 | 0
257 | 7.923 | 0 | 0 | 0 | 0
258 | 7.949 | 0 | 0 | 0 | 0
259 | 7.974 | 0 | 0 | 0 | 0
260 | 7.998 | 0 | 0 | 0 | 0
261 | 8.029 | 0 | 0 | 0 | 0
262 | 8.054 | 0 | 0 | 0 | 0
263 | 8.084 | 0 | 0 | 0 | 0
264 | 8.11 | 0 | 0 | 0 | 0
265 | 8.133 | 0 | 0 | 0 | 0
266 | 8.158 | 0 | 0 | 0 | 0
267 | 8.189 | 0 | 0 | 0 | 0
268 | 8.248 | 0 | 0 | 0 | 0
269 | 8.278 | 0 | 0 | 0 | 0
270 | 8.302 | 0 | 0 | 0 | 0
271 | 8.325 | 0 | 0 | 0 | 0
272 | 8.369 | 0 | 0 | 0 | 0
273 | 8.398 | 0 | 0 | 0 | 0
274 | 8.422 | 0 | 0 | 0 | 0
275 | 8.447 | 0 | 0 | 0 | 0
276 | 8.477 | 0 | 0 | 0 | 0
277 | 8.507 | 0 | 0 | 0 | 0
278 | 8.54 | 0 | 0 | 0 | 0
279 | 8.566 | 0 | 0 | 0 | 0
280 | 8.598 | 0 | 0 | 0 | 0
281 | 8.63 | 0 | 0 | 0 | 0
282 | 8.662 | 0 | 0 | 0 | 0
283 | 8.694 | 0 | 0 | 0 | 0
284 | 8.717 | 0 | 0 | 0 | 0
285 | 8.741 | 0 | 0 | 0 | 0
286 | 8.766 | 0 | 0 | 0 | 0
287 | 8.821 | 0 | 0 | 0 | 0
288 | 8.846 | 0 | 0 | 0 | 0
289 | 8.87 | 0 | 0 | 0 | 0
290 | 8.913 | 0 | 0 | 0 | 0
291 | 8.942 | 0 | 0 | 0 | 0
292 | 8.973 | 0 | 0 | 0 | 0
293 | 8.997 | 0 | 0 | 0 | 0
294 | 9.023 | 0 | 0 | 0 | 0
295 | 9.054 | 0 | 0 | 0 | 0
296 | 9.077 | 0 | 0 | 0 | 0
297 | 9.11 | 0 | 0 | 0 | 0
298 | 9.139 | 0 | 0 | 0 | 0
299 | 9.178 | 0 | 0 | 0 | 0
300 | 9.206 | 0 | 0 | 0 | 0
301 | 9.237 | 0 | 0 | 0 | 0
302 | 9.262 | 0 | 0 | 0 | 0
303 | 9.294 | 0 | 0 | 0 | 0
304 | 9.325 | 0 | 0 | 0 | 0
305 | 9.349 | 0 | 0 | 0 | 0
306 | 9.374 | 0 | 0 | 0 | 0
307 | 9.406 | 0 | 0 | 0 | 0
308 | 9.437 | 0 | 0 | 0 | 0
309 | 9.465 | 0 | 0 | 0 | 0
310 | 9.493 | 0 | 0 | 0 | 0
311 | 9.532 | 0 | 0 | 0 | 0
312 | 9.558 | 0 | 0 | 0 | 0
313 | 9.59 | 0 | 0 | 0 | 0
314 | 9.615 | 0 | 0 | 0 | 0
315 | 9.645 | 0 | 0 | 0 | 0
316 | 9.674 | 0 | 0 | 0 | 0
317 | 9.701 | 0 | 0 | 0 | 0
318 | 9.725 | 0 | 0 | 0 | 0
319 | 9.749 | 0 | 0 | 0 | 0
320 | 9.774 | 0 | 0 | 0 | 0
321 | 9.806 | 0 | 0 | 0 | 0
322 | 9.837 | 0 | 0 | 0 | 0
323 | 9.876 | 0 | 0 | 0 | 0
324 | 9.902 | 0 | 0 | 0 | 0
325 | 9.934 | 0 | 0 | 0 | 0
326 | 9.958 | 0 | 0 | 0 | 0
327 | 9.99 | 0 | 0 | 0 | 0
328 | 10.013 | 0 | 0 | 0 | 0
329 | 10.037 | 0 | 0 | 0 | 0
330 | 10.086 | 0 | 0 | 0 | 0
331 | 10.109 | 0 | 0 | 0 | 0
332 | 10.147 | 0 | 0 | 0 | 0
333 | 10.175 | 0 | 0 | 0 | 0
334 | 10.205 | 0 | 0 | 0 | 0
335 | 10.236 | 0 | 0 | 0 | 0
336 | 10.262 | 0 | 0 | 0 | 0
337 | 10.293 | 0 | 0 | 0 | 0
338 | 10.321 | 0 | 0 | 0 | 0
339 | 10.349 | 0 | 0 | 0 | 0
340 | 10.377 | 0 | 0 | 0 | 0
341 | 10.406 | 0 | 0 | 0 | 0
342 | 10.438 | 0 | 0 | 0 | 0
343 | 10.463 | 0 | 0 | 0 | 0
344 | 10.493 | 0 | 0 | 0 | 0
345 | 10.52 | 0 | 0 | 0 | 0
346 | 10.549 | 0 | 0 | 0 | 0
347 | 10.593 | 0 | 0 | 0 | 0
348 | 10.645 | 0 | 0 | 0 | 0
349 | 10.669 | 0 | 0 | 0 | 0
350 | 10.704 | 0 | 0 | 0 | 0
351 | 10.734 | 0 | 0 | 0 | 0
352 | 10.765 | 0 | 0 | 0 | 0
353 | 10.79 | 0 | 0 | 0 | 0
354 | 10.821 | 0 | 0 | 0 | 0
355 | 10.853 | 0 | 0 | 0 | 0
356 | 10.879 | 0 | 0 | 0 | 0
357 | 10.909 | 0 | 0 | 0 | 0
358 | 10.934 | 0 | 0 | 0 | 0
359 | 10.962 | 0 | 0 | 0 | 0
360 | 10.989 | 0 | 0 | 0 | 0
361 | 11.015 | 0 | 0 | 0 | 0
362 | 11.046 | 0 | 0 | 0 | 0
363 | 11.077 | 0 | 0 | 0 | 0
364 | 11.106 | 0 | 0 | 0 | 0
365 | 11.136 | 0 | 0 | 0 | 0
366 | 11.167 | 0 | 0 | 0 | 0
367 | 11.198 | 0 | 0 | 0 | 0
368 | 11.228 | 0 | 0 | 0 | 0
369 | 11.254 | 0 | 0 | 0 | 0
370 | 11.285 | 0 | 0 | 0 | 0
371 | 11.31 | 0 | 0 | 0 | 0
372 | 11.341 | 0 | 0 | 0 | 0
373 | 11.365 | 0 | 0 | 0 | 0
374 | 11.396 | 0 | 0 | 0 | 0
375 | 11.421 | 0 | 0 | 0 | 0
376 | 11.455 | 0 | 0 | 0 | 0
377 | 11.485 | 0 | 0 | 0 | 0
378 | 11.511 | 0 | 0 | 0 | 0
379 | 11.541 | 0 | 0 | 0 | 0
380 | 11.57 | 0 | 0 | 0 | 0
381 | 11.598 | 0 | 0 | 0 | 0
382 | 11.621 | 0 | 0 | 0 | 0
383 | 11.646 | 0 | 0 | 0 | 0
384 | 11.677 | 0 | 0 | 0 | 0
385 | 11.701 | 0 | 0 | 0 | 0
386 | 11.726 | 0 | 0 | 0 | 0
387 | 11.788 | 0 | 0 | 0 | 0
388 | 11.814 | 0 | 0 | 0 | 0
389 | 11.86 | 0 | 0 | 0 | 0
390 | 11.886 | 0 | 0 | 0 | 0
391 | 11.919 | 0 | 0 | 0 | 0
392 | 11.95 | 0 | 0 | 0 | 0
393 | 12.005 | 0 | 0 | 0 | 0
394 | 12.037 | 0 | 0 | 0 | 0
395 | 12.084 | 0 | 0 | 0 | 0
396 | 12.111 | 0 | 0 | 0 | 0
397 | 12.141 | 0 | 0 | 0 | 0
398 | 12.166 | 0 | 0 | 0 | 0
399 | 12.19 | 0 | 0 | 0 | 0
400 | 12.222 | 0 | 0 | 0 | 0
401 | 12.251 | 0 | 0 | 0 | 0
402 | 12.301 | 0 | 0 | 0 | 0
403 | 12.334 | 0 | 0 | 0 | 0
404 | 12.378 | 0 | 0 | 0 | 0
405 | 12.406 | 0 | 0 | 0 | 0
406 | 12.437 | 0 | 0 | 0 | 0
407 | 12.464 | 0 | 0 | 0 | 0
408 | 12.494 | 0 | 0 | 0 | 0
409 | 12.525 | 0 | 0 | 0 | 0
410 | 12.555 | 0 | 0 | 0 | 0
411 | 12.582 | 0 | 0 | 0 | 0
412 | 12.613 | 0 | 0 | 0 | 0
413 | 12.648 | 0 | 0 | 0 | 0
414 | 12.677 | 0 | 0 | 0 | 0
415 | 12.71 | 0 | 0 | 0 | 0
416 | 12.753 | 0 | 0 | 0 | 0
417 | 12.781 | 0 | 0 | 0 | 0
418 | 12.806 | 0 | 0 | 0 | 0
419 | 12.838 | 0 | 1.962 | 0.001 | 0
420 | 12.861 | 0 | 3.923 | 0.002 | 0
421 | 12.885 | 0 | 3.923 | 0.002 | 0
422 | 12.911 | 0 | 3.923 | 0.002 | 0
423 | 12.942 | 0 | 3.923 | 0.002 | 0
424 | 12.974 | 0 | 3.923 | 0.002 | 0
425 | 13.004 | 0 | 5.885 | 0.004 | 0
426 | 13.03 | 0 | 5.884 | 0.004 | 0
427 | 13.061 | 0 | 5.884 | 0.004 | 0
428 | 13.095 | 0 | 5.884 | 0.004 | 0
429 | 13.126 | 0 | 7.846 | 0.005 | 0
430 | 13.15 | 0 | 7.845 | 0.005 | 0
431 | 13.174 | 0 | 7.845 | 0.005 | 0
432 | 13.221 | 0 | 7.845 | 0.005 | 0
433 | 13.253 | 0 | 9.807 | 0.006 | 0
434 | 13.297 | 0 | 9.807 | 0.006 | 0
435 | 13.325 | 0 | 9.807 | 0.006 | 0
436 | 13.354 | 0 | 9.807 | 0.006 | 0
437 | 13.382 | 0 | 11.769 | 0.007 | 0
438 | 13.407 | 0 | 11.768 | 0.007 | 0
439 | 13.438 | 0 | 11.768 | 0.007 | 0
440 | 13.47 | 0 | 11.768 | 0.007 | 0
441 | 13.501 | 0 | 13.73 | 0.009 | 0
442 | 13.525 | 0 | 13.729 | 0.009 | 0
443 | 13.557 | 0 | 13.729 | 0.009 | 0
444 | 13.583 | 0 | 13.729 | 0.009 | 0
445 | 13.614 | 0 | 15.691 | 0.01 | 0
446 | 13.637 | 0 | 15.691 | 0.01 | 0
447 | 13.662 | 0 | 15.691 | 0.01 | 0
448 | 13.685 | 0 | 15.691 | 0.01 | 0
449 | 13.734 | 0 | 17.652 | 0.011 | 0
450 | 13.794 | 0 | 17.652 | 0.011 | 0
451 | 13.821 | 0 | 17.652 | 0.011 | 0
452 | 13.865 | 0 | 19.613 | 0.012 | 0
453 | 13.895 | 0 | 19.613 | 0.012 | 0
454 | 13.926 | 0 | 19.613 | 0.012 | 0
455 | 13.951 | 0 | 21.575 | 0.013 | 0
456 | 13.981 | 0 | 21.575 | 0.013 | 0
457 | 14.006 | 0 | 23.537 | 0.015 | 0
458 | 14.037 | 0 | 23.536 | 0.015 | 0
459 | 14.062 | 0 | 23.536 | 0.015 | 0
460 | 14.095 | 0 | 25.498 | 0.016 | 0
461 | 14.126 | 0 | 25.497 | 0.016 | 0
462 | 14.161 | 0 | 27.459 | 0.017 | 0
463 | 14.19 | 0 | 27.459 | 0.017 | 0
464 | 14.222 | 0 | 29.42 | 0.018 | 0
465 | 14.246 | 0 | 29.42 | 0.018 | 0
466 | 14.278 | 0 | 31.382 | 0.02 | 0
467 | 14.309 | 0 | 31.381 | 0.02 | 0
468 | 14.333 | 0 | 33.343 | 0.021 | 0
469 | 14.358 | 0 | 33.343 | 0.021 | 0
470 | 14.382 | 0 | 35.304 | 0.022 | 0
471 | 14.415 | 0 | 35.304 | 0.022 | 0
472 | 14.447 | 0 | 37.266 | 0.023 | 0
473 | 14.478 | 0 | 37.265 | 0.023 | 0
474 | 14.51 | 0 | 39.227 | 0.025 | 0
475 | 14.542 | 0 | 41.188 | 0.026 | 0
476 | 14.597 | 0 | 43.149 | 0.027 | 0
477 | 14.63 | 0 | 45.111 | 0.028 | 0
478 | 14.662 | 0 | 45.111 | 0.028 | 0
479 | 14.703 | 0 | 47.072 | 0.029 | 0
480 | 14.734 | 0 | 49.034 | 0.031 | 0
481 | 14.766 | 0 | 50.995 | 0.032 | 0
482 | 14.825 | 0 | 52.957 | 0.033 | 0
483 | 14.854 | 0 | 54.918 | 0.034 | 0
484 | 14.885 | 0 | 54.917 | 0.034 | 0
485 | 14.918 | 0 | 56.879 | 0.036 | 0
486 | 14.95 | 0 | 58.84 | 0.037 | 0
487 | 14.981 | 0 | 60.801 | 0.038 | 0
488 | 15.016 | 0 | 62.763 | 0.039 | 0
489 | 15.045 | 0 | 64.724 | 0.04 | 0
490 | 15.07 | 0 | 64.724 | 0.04 | 0
491 | 15.094 | 0 | 66.686 | 0.042 | 0
492 | 15.117 | 0 | 68.647 | 0.043 | 0
493 | 15.165 | 0 | 70.608 | 0.044 | 0
494 | 15.189 | 0 | 72.57 | 0.045 | 0
495 | 15.213 | 0 | 74.531 | 0.047 | 0
496 | 15.237 | 0 | 74.531 | 0.047 | 0
497 | 15.268 | 0 | 76.493 | 0.048 | 0
498 | 15.294 | 0 | 78.453 | 0.049 | 0
499 | 15.325 | 0 | 80.415 | 0.05 | 0
500 | 15.367 | 0 | 82.376 | 0.051 | 0
501 | 15.421 | 0 | 86.299 | 0.054 | 0
502 | 15.478 | 0 | 90.221 | 0.056 | 0
503 | 15.51 | 0 | 92.183 | 0.058 | 0
504 | 15.541 | 0 | 94.144 | 0.059 | 0
505 | 15.565 | 0.002 | 96.106 | 0.06 | 0.005
506 | 15.594 | 0.004 | 100.028 | 0.063 | 0.01
507 | 15.621 | 0.006 | 101.99 | 0.064 | 0.014
508 | 15.645 | 0.008 | 103.951 | 0.065 | 0.019
509 | 15.677 | 0.01 | 105.913 | 0.066 | 0.024
510 | 15.701 | 0.01 | 107.874 | 0.067 | 0.024
511 | 15.725 | 0.011 | 109.835 | 0.069 | 0.029
512 | 15.757 | 0.015 | 111.796 | 0.07 | 0.038
513 | 15.784 | 0.017 | 113.758 | 0.071 | 0.043
514 | 15.816 | 0.019 | 115.719 | 0.072 | 0.048
515 | 15.851 | 0.021 | 117.68 | 0.074 | 0.052
516 | 15.899 | 0.025 | 121.603 | 0.076 | 0.062
517 | 15.927 | 0.027 | 123.565 | 0.077 | 0.067
518 | 15.957 | 0.029 | 127.486 | 0.08 | 0.072
519 | 15.982 | 0.03 | 129.449 | 0.081 | 0.074
520 | 16.013 | 0.032 | 131.409 | 0.082 | 0.081
521 | 16.045 | 0.034 | 135.332 | 0.085 | 0.086
522 | 16.071 | 0.036 | 137.294 | 0.086 | 0.091
523 | 16.101 | 0.038 | 139.255 | 0.087 | 0.095
524 | 16.16 | 0.042 | 143.178 | 0.089 | 0.105
525 | 16.19 | 0.044 | 145.139 | 0.091 | 0.11
526 | 16.222 | 0.046 | 149.061 | 0.093 | 0.115
527 | 16.254 | 0.048 | 152.984 | 0.096 | 0.119
528 | 16.285 | 0.05 | 156.907 | 0.098 | 0.124
529 | 16.318 | 0.052 | 158.868 | 0.099 | 0.129
530 | 16.35 | 0.055 | 162.791 | 0.102 | 0.138
531 | 16.382 | 0.057 | 164.752 | 0.103 | 0.143
532 | 16.438 | 0.061 | 172.598 | 0.108 | 0.153
533 | 16.47 | 0.063 | 174.559 | 0.109 | 0.157
534 | 16.501 | 0.065 | 178.482 | 0.112 | 0.162
535 | 16.533 | 0.067 | 180.442 | 0.113 | 0.167
536 | 16.589 | 0.071 | 188.288 | 0.118 | 0.177
537 | 16.621 | 0.073 | 190.249 | 0.119 | 0.181
538 | 16.653 | 0.074 | 194.172 | 0.121 | 0.186
539 | 16.679 | 0.076 | 198.095 | 0.124 | 0.191
540 | 16.757 | 0.082 | 205.94 | 0.129 | 0.205
541 | 16.79 | 0.084 | 209.863 | 0.131 | 0.21
542 | 16.821 | 0.086 | 213.785 | 0.134 | 0.215
543 | 16.846 | 0.088 | 217.708 | 0.136 | 0.219
544 | 16.877 | 0.09 | 221.631 | 0.139 | 0.224
545 | 16.911 | 0.092 | 225.554 | 0.141 | 0.229
546 | 16.942 | 0.095 | 229.476 | 0.143 | 0.239
547 | 17.003 | 0.097 | 237.322 | 0.148 | 0.243
548 | 17.03 | 0.099 | 241.244 | 0.151 | 0.248
549 | 17.054 | 0.101 | 245.167 | 0.153 | 0.253
550 | 17.086 | 0.105 | 249.09 | 0.156 | 0.262
551 | 17.117 | 0.107 | 253.013 | 0.158 | 0.267
552 | 17.15 | 0.107 | 256.935 | 0.161 | 0.267
553 | 17.182 | 0.111 | 260.857 | 0.163 | 0.277
554 | 17.211 | 0.113 | 266.741 | 0.167 | 0.282
555 | 17.262 | 0.116 | 272.626 | 0.17 | 0.291
556 | 17.294 | 0.118 | 276.548 | 0.173 | 0.296
557 | 17.325 | 0.12 | 280.471 | 0.175 | 0.301
558 | 17.357 | 0.122 | 286.355 | 0.179 | 0.305
559 | 17.39 | 0.124 | 290.277 | 0.181 | 0.31
560 | 17.451 | 0.128 | 298.123 | 0.186 | 0.32
561 | 17.478 | 0.13 | 304.007 | 0.19 | 0.324
562 | 17.509 | 0.132 | 307.929 | 0.192 | 0.329
563 | 17.558 | 0.136 | 315.774 | 0.197 | 0.339
564 | 17.614 | 0.139 | 323.62 | 0.202 | 0.348
565 | 17.67 | 0.143 | 331.465 | 0.207 | 0.358
566 | 17.73 | 0.147 | 341.272 | 0.213 | 0.367
567 | 17.782 | 0.151 | 349.118 | 0.218 | 0.377
568 | 17.838 | 0.155 | 358.924 | 0.224 | 0.386
569 | 17.893 | 0.158 | 366.77 | 0.229 | 0.396
570 | 17.918 | 0.158 | 370.692 | 0.232 | 0.396
571 | 17.949 | 0.162 | 376.576 | 0.235 | 0.406
572 | 17.973 | 0.164 | 380.498 | 0.238 | 0.41
573 | 18.006 | 0.166 | 386.383 | 0.241 | 0.415
574 | 18.038 | 0.168 | 390.305 | 0.244 | 0.42
575 | 18.069 | 0.17 | 396.189 | 0.248 | 0.425
576 | 18.094 | 0.172 | 400.112 | 0.25 | 0.429
577 | 18.118 | 0.174 | 405.996 | 0.254 | 0.434
578 | 18.149 | 0.176 | 409.918 | 0.256 | 0.439
579 | 18.207 | 0.177 | 417.764 | 0.261 | 0.444
580 | 18.237 | 0.181 | 423.647 | 0.265 | 0.453
581 | 18.261 | 0.183 | 427.57 | 0.267 | 0.458
582 | 18.294 | 0.185 | 433.454 | 0.271 | 0.463
583 | 18.318 | 0.187 | 439.338 | 0.275 | 0.468
584 | 18.35 | 0.188 | 445.222 | 0.278 | 0.47
585 | 18.382 | 0.191 | 449.145 | 0.281 | 0.477
586 | 18.414 | 0.193 | 455.029 | 0.284 | 0.482
587 | 18.438 | 0.195 | 458.952 | 0.287 | 0.487
588 | 18.461 | 0.195 | 464.835 | 0.291 | 0.487
589 | 18.494 | 0.198 | 468.759 | 0.293 | 0.496
590 | 18.526 | 0.2 | 474.642 | 0.297 | 0.501
591 | 18.557 | 0.202 | 480.526 | 0.3 | 0.506
592 | 18.59 | 0.204 | 486.41 | 0.304 | 0.511
593 | 18.622 | 0.206 | 492.294 | 0.308 | 0.515
594 | 18.654 | 0.208 | 498.179 | 0.311 | 0.52
595 | 18.68 | 0.21 | 502.101 | 0.314 | 0.525
596 | 18.709 | 0.212 | 507.985 | 0.317 | 0.53
597 | 18.734 | 0.214 | 513.869 | 0.321 | 0.534
598 | 18.765 | 0.216 | 519.753 | 0.325 | 0.539
599 | 18.813 | 0.219 | 529.56 | 0.331 | 0.549
600 | 18.837 | 0.221 | 533.483 | 0.333 | 0.553
601 | 18.861 | 0.223 | 539.366 | 0.337 | 0.558
602 | 18.894 | 0.225 | 543.289 | 0.34 | 0.563
603 | 18.925 | 0.227 | 549.173 | 0.343 | 0.568
604 | 18.949 | 0.229 | 555.057 | 0.347 | 0.573
605 | 18.973 | 0.231 | 560.941 | 0.351 | 0.577
606 | 18.998 | 0.231 | 564.864 | 0.353 | 0.577
607 | 19.022 | 0.233 | 570.748 | 0.357 | 0.582
608 | 19.054 | 0.235 | 576.631 | 0.36 | 0.587
609 | 19.079 | 0.237 | 580.554 | 0.363 | 0.592
610 | 19.109 | 0.239 | 586.438 | 0.367 | 0.596
611 | 19.135 | 0.24 | 590.361 | 0.369 | 0.601
612 | 19.165 | 0.242 | 596.245 | 0.373 | 0.606
613 | 19.213 | 0.246 | 606.052 | 0.379 | 0.616
614 | 19.238 | 0.248 | 611.935 | 0.382 | 0.62
615 | 19.269 | 0.25 | 617.819 | 0.386 | 0.625
616 | 19.298 | 0.252 | 623.703 | 0.39 | 0.63
617 | 19.326 | 0.254 | 631.548 | 0.395 | 0.635
618 | 19.349 | 0.256 | 635.472 | 0.397 | 0.639
619 | 19.374 | 0.258 | 641.355 | 0.401 | 0.644
620 | 19.398 | 0.258 | 647.24 | 0.405 | 0.644
621 | 19.429 | 0.261 | 653.123 | 0.408 | 0.654
622 | 19.454 | 0.261 | 659.008 | 0.412 | 0.654
623 | 19.502 | 0.266 | 668.814 | 0.418 | 0.666
624 | 19.533 | 0.267 | 674.698 | 0.422 | 0.668
625 | 19.565 | 0.269 | 680.582 | 0.425 | 0.673
626 | 19.599 | 0.273 | 686.466 | 0.429 | 0.682
627 | 19.629 | 0.275 | 694.312 | 0.434 | 0.687
628 | 19.661 | 0.277 | 700.196 | 0.438 | 0.692
629 | 19.693 | 0.277 | 708.041 | 0.443 | 0.692
630 | 19.726 | 0.281 | 713.924 | 0.446 | 0.701
631 | 19.75 | 0.284 | 719.808 | 0.45 | 0.711
632 | 19.781 | 0.284 | 727.654 | 0.455 | 0.711
633 | 19.813 | 0.286 | 733.538 | 0.458 | 0.716
634 | 19.837 | 0.286 | 739.422 | 0.462 | 0.716
635 | 19.862 | 0.288 | 747.267 | 0.467 | 0.72
636 | 19.893 | 0.292 | 753.152 | 0.471 | 0.73
637 | 19.926 | 0.294 | 757.074 | 0.473 | 0.735
638 | 19.958 | 0.296 | 762.958 | 0.477 | 0.74
639 | 19.989 | 0.298 | 770.803 | 0.482 | 0.744
640 | 20.021 | 0.3 | 778.648 | 0.487 | 0.749
641 | 20.053 | 0.302 | 784.533 | 0.49 | 0.754
642 | 20.085 | 0.305 | 792.378 | 0.495 | 0.763
643 | 20.166 | 0.309 | 810.03 | 0.506 | 0.773
644 | 20.189 | 0.311 | 815.914 | 0.51 | 0.778
645 | 20.237 | 0.315 | 827.682 | 0.517 | 0.787
646 | 20.261 | 0.317 | 835.527 | 0.522 | 0.792
647 | 20.286 | 0.319 | 841.411 | 0.526 | 0.797
648 | 20.31 | 0.319 | 847.295 | 0.53 | 0.797
649 | 20.341 | 0.321 | 853.179 | 0.533 | 0.802
650 | 20.369 | 0.323 | 859.063 | 0.537 | 0.806
651 | 20.398 | 0.326 | 864.947 | 0.541 | 0.816
652 | 20.422 | 0.326 | 870.831 | 0.544 | 0.816
653 | 20.454 | 0.328 | 878.677 | 0.549 | 0.821
654 | 20.477 | 0.33 | 884.56 | 0.553 | 0.825
655 | 20.502 | 0.332 | 890.444 | 0.557 | 0.83
656 | 20.534 | 0.334 | 898.29 | 0.561 | 0.835
657 | 20.581 | 0.338 | 908.096 | 0.568 | 0.845
658 | 20.605 | 0.34 | 913.98 | 0.571 | 0.849
659 | 20.63 | 0.342 | 921.826 | 0.576 | 0.854
660 | 20.653 | 0.344 | 927.709 | 0.58 | 0.859
661 | 20.677 | 0.344 | 935.555 | 0.585 | 0.859
662 | 20.71 | 0.347 | 941.439 | 0.588 | 0.868
663 | 20.742 | 0.349 | 947.323 | 0.592 | 0.873
664 | 20.774 | 0.351 | 955.169 | 0.597 | 0.878
665 | 20.798 | 0.352 | 961.052 | 0.601 | 0.88
666 | 20.83 | 0.355 | 968.897 | 0.606 | 0.887
667 | 20.853 | 0.355 | 974.782 | 0.609 | 0.887
668 | 20.877 | 0.358 | 982.627 | 0.614 | 0.895
669 | 20.939 | 0.363 | 994.395 | 0.621 | 0.907
670 | 20.966 | 0.365 | 1002.241 | 0.626 | 0.911
671 | 20.997 | 0.365 | 1010.086 | 0.631 | 0.911
672 | 21.021 | 0.366 | 1017.93 | 0.636 | 0.916
673 | 21.054 | 0.368 | 1025.776 | 0.641 | 0.921
674 | 21.085 | 0.373 | 1033.621 | 0.646 | 0.933
675 | 21.118 | 0.374 | 1041.467 | 0.651 | 0.935
676 | 21.15 | 0.376 | 1049.312 | 0.656 | 0.94
677 | 21.205 | 0.38 | 1065.003 | 0.666 | 0.95
678 | 21.237 | 0.382 | 1070.887 | 0.669 | 0.954
679 | 21.27 | 0.384 | 1078.732 | 0.674 | 0.959
680 | 21.294 | 0.386 | 1086.577 | 0.679 | 0.964
681 | 21.325 | 0.387 | 1094.423 | 0.684 | 0.969
682 | 21.358 | 0.39 | 1102.268 | 0.689 | 0.976
683 | 21.39 | 0.391 | 1110.113 | 0.694 | 0.978
684 | 21.421 | 0.393 | 1117.959 | 0.699 | 0.983
685 | 21.451 | 0.395 | 1125.804 | 0.704 | 0.988
686 | 21.477 | 0.398 | 1133.649 | 0.709 | 0.995
687 | 21.51 | 0.401 | 1141.495 | 0.713 | 1.002
688 | 21.543 | 0.403 | 1149.34 | 0.718 | 1.007
689 | 21.574 | 0.405 | 1159.147 | 0.724 | 1.012
690 | 21.606 | 0.407 | 1166.992 | 0.729 | 1.016
691 | 21.637 | 0.408 | 1174.837 | 0.734 | 1.021
692 | 21.672 | 0.41 | 1182.682 | 0.739 | 1.026
693 | 21.702 | 0.412 | 1192.489 | 0.745 | 1.031
694 | 21.733 | 0.414 | 1200.334 | 0.75 | 1.035
695 | 21.762 | 0.418 | 1208.18 | 0.755 | 1.045
696 | 21.79 | 0.418 | 1216.025 | 0.76 | 1.045
697 | 21.821 | 0.421 | 1223.87 | 0.765 | 1.052
698 | 21.854 | 0.424 | 1231.716 | 0.77 | 1.059
699 | 21.886 | 0.426 | 1239.561 | 0.775 | 1.064
700 | 21.917 | 0.428 | 1249.368 | 0.781 | 1.069
701 | 21.95 | 0.429 | 1257.213 | 0.786 | 1.074
702 | 21.982 | 0.431 | 1265.059 | 0.791 | 1.078
703 | 22.013 | 0.434 | 1274.865 | 0.797 | 1.086
704 | 22.045 | 0.435 | 1282.711 | 0.802 | 1.088
705 | 22.073 | 0.437 | 1290.555 | 0.807 | 1.093
706 | 22.102 | 0.439 | 1298.401 | 0.812 | 1.097
707 | 22.126 | 0.441 | 1306.246 | 0.816 | 1.102
708 | 22.157 | 0.443 | 1314.092 | 0.821 | 1.107
709 | 22.181 | 0.445 | 1321.937 | 0.826 | 1.112
710 | 22.214 | 0.447 | 1329.782 | 0.831 | 1.117
711 | 22.245 | 0.449 | 1337.627 | 0.836 | 1.124
712 | 22.325 | 0.454 | 1355.279 | 0.847 | 1.136
713 | 22.349 | 0.456 | 1363.125 | 0.852 | 1.14
714 | 22.381 | 0.458 | 1370.971 | 0.857 | 1.145
715 | 22.406 | 0.46 | 1378.816 | 0.862 | 1.15
716 | 22.455 | 0.464 | 1394.506 | 0.872 | 1.159
717 | 22.485 | 0.466 | 1402.352 | 0.876 | 1.164
718 | 22.565 | 0.471 | 1420.004 | 0.888 | 1.179
719 | 22.597 | 0.473 | 1427.849 | 0.892 | 1.183
720 | 22.63 | 0.475 | 1435.694 | 0.897 | 1.188
721 | 22.686 | 0.479 | 1455.308 | 0.91 | 1.198
722 | 22.746 | 0.483 | 1470.998 | 0.919 | 1.207
723 | 22.774 | 0.485 | 1478.843 | 0.924 | 1.212
724 | 22.806 | 0.487 | 1488.65 | 0.93 | 1.217
725 | 22.838 | 0.489 | 1496.495 | 0.935 | 1.222
726 | 22.869 | 0.491 | 1506.302 | 0.941 | 1.226
727 | 22.902 | 0.492 | 1514.148 | 0.946 | 1.231
728 | 22.933 | 0.494 | 1523.954 | 0.952 | 1.236
729 | 22.965 | 0.498 | 1531.8 | 0.957 | 1.245
730 | 22.99 | 0.5 | 1541.606 | 0.964 | 1.25
731 | 23.021 | 0.502 | 1549.451 | 0.968 | 1.255
732 | 23.084 | 0.506 | 1565.142 | 0.978 | 1.264
733 | 23.11 | 0.508 | 1572.987 | 0.983 | 1.269
734 | 23.142 | 0.51 | 1580.832 | 0.988 | 1.274
735 | 23.174 | 0.512 | 1588.677 | 0.993 | 1.279
736 | 23.205 | 0.513 | 1598.484 | 0.999 | 1.284
737 | 23.237 | 0.515 | 1606.33 | 1.004 | 1.288
738 | 23.27 | 0.517 | 1616.137 | 1.01 | 1.293
739 | 23.293 | 0.519 | 1623.982 | 1.015 | 1.298
740 | 23.318 | 0.521 | 1633.788 | 1.021 | 1.303
741 | 23.35 | 0.523 | 1641.634 | 1.026 | 1.307
742 | 23.384 | 0.525 | 1649.479 | 1.031 | 1.312
743 | 23.413 | 0.528 | 1657.324 | 1.036 | 1.319
744 | 23.445 | 0.531 | 1667.131 | 1.042 | 1.326
745 | 23.47 | 0.531 | 1674.977 | 1.047 | 1.326
746 | 23.495 | 0.532 | 1682.822 | 1.052 | 1.331
747 | 23.526 | 0.535 | 1692.629 | 1.058 | 1.339
748 | 23.557 | 0.538 | 1700.474 | 1.063 | 1.346
749 | 23.589 | 0.54 | 1708.319 | 1.068 | 1.35
750 | 23.613 | 0.54 | 1716.164 | 1.073 | 1.35
751 | 23.639 | 0.542 | 1724.009 | 1.078 | 1.355
752 | 23.67 | 0.544 | 1731.855 | 1.082 | 1.36
753 | 23.694 | 0.546 | 1737.739 | 1.086 | 1.365
754 | 23.726 | 0.549 | 1745.585 | 1.091 | 1.372
755 | 23.758 | 0.55 | 1755.39 | 1.097 | 1.374
756 | 23.789 | 0.552 | 1763.237 | 1.102 | 1.379
757 | 23.814 | 0.553 | 1771.081 | 1.107 | 1.384
758 | 23.845 | 0.555 | 1780.888 | 1.113 | 1.389
759 | 23.878 | 0.557 | 1788.734 | 1.118 | 1.393
760 | 23.909 | 0.561 | 1796.579 | 1.123 | 1.403
761 | 23.942 | 0.563 | 1806.385 | 1.129 | 1.408
762 | 23.998 | 0.567 | 1822.076 | 1.139 | 1.417
763 | 24.029 | 0.569 | 1831.883 | 1.145 | 1.422
764 | 24.062 | 0.571 | 1839.728 | 1.15 | 1.427
765 | 24.093 | 0.573 | 1849.535 | 1.156 | 1.431
766 | 24.126 | 0.574 | 1859.341 | 1.162 | 1.436
767 | 24.158 | 0.577 | 1869.148 | 1.168 | 1.443
768 | 24.19 | 0.58 | 1878.955 | 1.174 | 1.451
769 | 24.222 | 0.582 | 1888.761 | 1.18 | 1.455
770 | 24.246 | 0.584 | 1896.606 | 1.185 | 1.46
771 | 24.277 | 0.586 | 1906.414 | 1.192 | 1.465
772 | 24.311 | 0.588 | 1914.259 | 1.196 | 1.47
773 | 24.342 | 0.59 | 1924.065 | 1.203 | 1.474
774 | 24.374 | 0.592 | 1933.872 | 1.209 | 1.479
775 | 24.398 | 0.594 | 1941.717 | 1.214 | 1.484
776 | 24.429 | 0.595 | 1949.562 | 1.218 | 1.489
777 | 24.457 | 0.597 | 1959.369 | 1.225 | 1.493
778 | 24.51 | 0.601 | 1973.098 | 1.233 | 1.503
779 | 24.534 | 0.603 | 1980.944 | 1.238 | 1.508
780 | 24.558 | 0.603 | 1988.789 | 1.243 | 1.508
781 | 24.581 | 0.605 | 1996.635 | 1.248 | 1.513
782 | 24.605 | 0.607 | 2004.48 | 1.253 | 1.517
783 | 24.63 | 0.609 | 2012.325 | 1.258 | 1.522
784 | 24.654 | 0.611 | 2018.209 | 1.261 | 1.527
785 | 24.677 | 0.613 | 2026.054 | 1.266 | 1.532
786 | 24.711 | 0.615 | 2033.9 | 1.271 | 1.536
787 | 24.742 | 0.616 | 2041.745 | 1.276 | 1.541
788 | 24.774 | 0.618 | 2051.551 | 1.282 | 1.546
789 | 24.806 | 0.62 | 2059.397 | 1.287 | 1.551
790 | 24.838 | 0.622 | 2069.203 | 1.293 | 1.556
791 | 24.87 | 0.624 | 2077.049 | 1.298 | 1.56
792 | 24.902 | 0.628 | 2088.817 | 1.306 | 1.57
793 | 24.933 | 0.63 | 2098.624 | 1.312 | 1.575
794 | 24.957 | 0.63 | 2108.431 | 1.318 | 1.575
795 | 24.982 | 0.632 | 2116.276 | 1.323 | 1.579
796 | 25.013 | 0.634 | 2124.121 | 1.328 | 1.584
797 | 25.037 | 0.637 | 2131.966 | 1.332 | 1.594
798 | 25.07 | 0.639 | 2139.812 | 1.337 | 1.598
799 | 25.099 | 0.639 | 2149.618 | 1.344 | 1.598
800 | 25.125 | 0.641 | 2157.463 | 1.348 | 1.603
801 | 25.158 | 0.644 | 2167.27 | 1.355 | 1.61
802 | 25.19 | 0.647 | 2177.076 | 1.361 | 1.618
803 | 25.221 | 0.649 | 2184.922 | 1.366 | 1.622
804 | 25.253 | 0.651 | 2194.729 | 1.372 | 1.627
805 | 25.285 | 0.653 | 2204.535 | 1.378 | 1.632
806 | 25.317 | 0.655 | 2212.381 | 1.383 | 1.637
807 | 25.35 | 0.657 | 2224.149 | 1.39 | 1.644
808 | 25.381 | 0.658 | 2231.994 | 1.395 | 1.646
809 | 25.406 | 0.66 | 2241.801 | 1.401 | 1.651
810 | 25.43 | 0.662 | 2249.646 | 1.406 | 1.656
811 | 25.461 | 0.664 | 2259.452 | 1.412 | 1.66
812 | 25.494 | 0.667 | 2267.298 | 1.417 | 1.668
813 | 25.526 | 0.668 | 2277.105 | 1.423 | 1.67
814 | 25.557 | 0.672 | 2284.95 | 1.428 | 1.68
815 | 25.582 | 0.672 | 2294.757 | 1.434 | 1.68
816 | 25.613 | 0.674 | 2302.602 | 1.439 | 1.684
817 | 25.638 | 0.676 | 2312.409 | 1.445 | 1.689
818 | 25.669 | 0.678 | 2320.254 | 1.45 | 1.694
819 | 25.702 | 0.681 | 2328.099 | 1.455 | 1.703
820 | 25.733 | 0.683 | 2337.906 | 1.461 | 1.708
821 | 25.766 | 0.685 | 2347.712 | 1.467 | 1.713
822 | 25.797 | 0.687 | 2357.519 | 1.473 | 1.718
823 | 25.829 | 0.689 | 2367.325 | 1.48 | 1.723
824 | 25.855 | 0.691 | 2377.132 | 1.486 | 1.727
825 | 25.885 | 0.693 | 2386.939 | 1.492 | 1.732
826 | 25.909 | 0.695 | 2394.785 | 1.497 | 1.737
827 | 25.935 | 0.697 | 2404.591 | 1.503 | 1.742
828 | 25.966 | 0.699 | 2412.437 | 1.508 | 1.746
829 | 25.998 | 0.7 | 2420.281 | 1.513 | 1.751
830 | 26.029 | 0.702 | 2430.089 | 1.519 | 1.756
831 | 26.057 | 0.704 | 2437.934 | 1.524 | 1.761
832 | 26.086 | 0.706 | 2445.779 | 1.529 | 1.765
833 | 26.109 | 0.708 | 2455.586 | 1.535 | 1.77
834 | 26.133 | 0.71 | 2463.431 | 1.54 | 1.775
835 | 26.157 | 0.712 | 2471.276 | 1.545 | 1.78
836 | 26.189 | 0.714 | 2479.121 | 1.549 | 1.785
837 | 26.222 | 0.716 | 2486.967 | 1.554 | 1.789
838 | 26.254 | 0.718 | 2496.774 | 1.56 | 1.794
839 | 26.285 | 0.72 | 2506.58 | 1.567 | 1.799
840 | 26.318 | 0.721 | 2514.426 | 1.572 | 1.804
841 | 26.342 | 0.723 | 2522.271 | 1.576 | 1.808
842 | 26.374 | 0.727 | 2532.078 | 1.583 | 1.818
843 | 26.406 | 0.729 | 2541.884 | 1.589 | 1.823
844 | 26.438 | 0.729 | 2551.691 | 1.595 | 1.823
845 | 26.469 | 0.731 | 2561.497 | 1.601 | 1.827
846 | 26.518 | 0.735 | 2577.188 | 1.611 | 1.837
847 | 26.549 | 0.737 | 2585.033 | 1.616 | 1.842
848 | 26.581 | 0.741 | 2592.879 | 1.621 | 1.851
849 | 26.605 | 0.741 | 2600.724 | 1.625 | 1.851
850 | 26.638 | 0.742 | 2612.492 | 1.633 | 1.856
851 | 26.67 | 0.746 | 2620.337 | 1.638 | 1.866
852 | 26.694 | 0.746 | 2630.144 | 1.644 | 1.866
853 | 26.725 | 0.748 | 2637.989 | 1.649 | 1.87
854 | 26.757 | 0.752 | 2647.796 | 1.655 | 1.88
855 | 26.786 | 0.754 | 2655.641 | 1.66 | 1.885
856 | 26.814 | 0.756 | 2665.448 | 1.666 | 1.89
857 | 26.846 | 0.758 | 2673.294 | 1.671 | 1.894
858 | 26.877 | 0.76 | 2683.1 | 1.677 | 1.899
859 | 26.908 | 0.762 | 2692.906 | 1.683 | 1.904
860 | 26.934 | 0.763 | 2700.752 | 1.688 | 1.909
861 | 26.957 | 0.765 | 2710.558 | 1.694 | 1.913
862 | 26.982 | 0.766 | 2718.404 | 1.699 | 1.916
863 | 27.014 | 0.768 | 2726.25 | 1.704 | 1.921
864 | 27.045 | 0.771 | 2734.095 | 1.709 | 1.928
865 | 27.071 | 0.773 | 2741.94 | 1.714 | 1.932
866 | 27.102 | 0.775 | 2749.785 | 1.719 | 1.937
867 | 27.126 | 0.775 | 2759.592 | 1.725 | 1.937
868 | 27.158 | 0.779 | 2767.438 | 1.73 | 1.947
869 | 27.19 | 0.781 | 2777.244 | 1.736 | 1.952
870 | 27.222 | 0.783 | 2785.089 | 1.741 | 1.956
871 | 27.254 | 0.784 | 2794.895 | 1.747 | 1.961
872 | 27.283 | 0.786 | 2804.703 | 1.753 | 1.966
873 | 27.309 | 0.788 | 2814.509 | 1.759 | 1.971
874 | 27.334 | 0.79 | 2822.355 | 1.764 | 1.975
875 | 27.365 | 0.792 | 2832.161 | 1.77 | 1.98
876 | 27.398 | 0.794 | 2840.006 | 1.775 | 1.985
877 | 27.429 | 0.796 | 2847.852 | 1.78 | 1.99
878 | 27.454 | 0.798 | 2857.659 | 1.786 | 1.994
879 | 27.477 | 0.8 | 2865.504 | 1.791 | 1.999
880 | 27.502 | 0.802 | 2873.349 | 1.796 | 2.004
881 | 27.533 | 0.804 | 2881.195 | 1.801 | 2.009
882 | 27.566 | 0.805 | 2889.04 | 1.806 | 2.014
883 | 27.59 | 0.807 | 2898.847 | 1.812 | 2.018
884 | 27.637 | 0.809 | 2914.537 | 1.822 | 2.023
885 | 27.662 | 0.811 | 2920.421 | 1.825 | 2.028
886 | 27.686 | 0.813 | 2928.266 | 1.83 | 2.033
887 | 27.71 | 0.815 | 2934.15 | 1.834 | 2.037
888 | 27.742 | 0.817 | 2943.957 | 1.84 | 2.042
889 | 27.773 | 0.819 | 2951.803 | 1.845 | 2.047
890 | 27.806 | 0.821 | 2961.609 | 1.851 | 2.052
891 | 27.831 | 0.823 | 2969.454 | 1.856 | 2.057
892 | 27.861 | 0.825 | 2977.3 | 1.861 | 2.064
893 | 27.894 | 0.826 | 2987.106 | 1.867 | 2.066
894 | 27.926 | 0.83 | 2996.913 | 1.873 | 2.076
895 | 27.957 | 0.832 | 3004.758 | 1.878 | 2.08
896 | 27.989 | 0.834 | 3014.565 | 1.884 | 2.085
897 | 28.022 | 0.836 | 3022.41 | 1.889 | 2.09
898 | 28.054 | 0.838 | 3032.216 | 1.895 | 2.095
899 | 28.085 | 0.841 | 3042.024 | 1.901 | 2.102
900 | 28.118 | 0.842 | 3051.83 | 1.907 | 2.104
901 | 28.149 | 0.844 | 3061.636 | 1.914 | 2.109
902 | 28.177 | 0.846 | 3069.482 | 1.918 | 2.114
903 | 28.205 | 0.848 | 3079.288 | 1.925 | 2.121
904 | 28.238 | 0.851 | 3089.095 | 1.931 | 2.128
905 | 28.27 | 0.853 | 3098.902 | 1.937 | 2.133
906 | 28.301 | 0.855 | 3106.748 | 1.942 | 2.138
907 | 28.325 | 0.857 | 3116.554 | 1.948 | 2.142
908 | 28.358 | 0.859 | 3124.4 | 1.953 | 2.147
909 | 28.39 | 0.861 | 3134.206 | 1.959 | 2.152
910 | 28.421 | 0.863 | 3142.052 | 1.964 | 2.157
911 | 28.453 | 0.865 | 3151.858 | 1.97 | 2.161
912 | 28.485 | 0.867 | 3159.703 | 1.975 | 2.166
913 | 28.518 | 0.868 | 3169.509 | 1.981 | 2.171
914 | 28.542 | 0.87 | 3179.317 | 1.987 | 2.176
915 | 28.574 | 0.872 | 3187.161 | 1.992 | 2.181
916 | 28.605 | 0.875 | 3196.968 | 1.998 | 2.188
917 | 28.638 | 0.878 | 3204.813 | 2.003 | 2.195
918 | 28.669 | 0.88 | 3214.62 | 2.009 | 2.2
919 | 28.694 | 0.882 | 3224.427 | 2.015 | 2.204
920 | 28.726 | 0.884 | 3232.272 | 2.02 | 2.209
921 | 28.758 | 0.886 | 3242.079 | 2.026 | 2.214
922 | 28.789 | 0.887 | 3249.924 | 2.031 | 2.219
923 | 28.821 | 0.889 | 3259.731 | 2.037 | 2.224
924 | 28.854 | 0.891 | 3267.576 | 2.042 | 2.228
925 | 28.909 | 0.895 | 3283.267 | 2.052 | 2.238
926 | 28.942 | 0.897 | 3293.073 | 2.058 | 2.243
927 | 28.973 | 0.899 | 3300.919 | 2.063 | 2.247
928 | 29.006 | 0.903 | 3310.725 | 2.069 | 2.257
929 | 29.037 | 0.905 | 3320.532 | 2.075 | 2.262
930 | 29.07 | 0.907 | 3330.339 | 2.081 | 2.266
931 | 29.099 | 0.908 | 3340.145 | 2.088 | 2.271
932 | 29.125 | 0.91 | 3347.991 | 2.092 | 2.276
933 | 29.158 | 0.912 | 3357.798 | 2.099 | 2.281
934 | 29.19 | 0.914 | 3365.643 | 2.104 | 2.286
935 | 29.223 | 0.916 | 3375.449 | 2.11 | 2.29
936 | 29.253 | 0.918 | 3383.295 | 2.115 | 2.295
937 | 29.278 | 0.92 | 3393.102 | 2.121 | 2.3
938 | 29.31 | 0.922 | 3400.947 | 2.126 | 2.305
939 | 29.333 | 0.924 | 3408.792 | 2.13 | 2.309
940 | 29.365 | 0.926 | 3416.638 | 2.135 | 2.314
941 | 29.39 | 0.928 | 3424.482 | 2.14 | 2.319
942 | 29.421 | 0.929 | 3432.328 | 2.145 | 2.324
943 | 29.454 | 0.932 | 3442.135 | 2.151 | 2.331
944 | 29.485 | 0.934 | 3449.98 | 2.156 | 2.336
945 | 29.518 | 0.935 | 3457.825 | 2.161 | 2.338
946 | 29.55 | 0.937 | 3467.632 | 2.167 | 2.343
947 | 29.61 | 0.943 | 3483.323 | 2.177 | 2.357
948 | 29.661 | 0.945 | 3497.052 | 2.186 | 2.362
949 | 29.694 | 0.949 | 3506.859 | 2.192 | 2.371
950 | 29.726 | 0.95 | 3516.665 | 2.198 | 2.376
951 | 29.758 | 0.952 | 3524.51 | 2.203 | 2.381
952 | 29.79 | 0.954 | 3534.318 | 2.209 | 2.386
953 | 29.821 | 0.956 | 3544.124 | 2.215 | 2.391
954 | 29.854 | 0.958 | 3551.969 | 2.22 | 2.395
955 | 29.886 | 0.961 | 3561.775 | 2.226 | 2.403
956 | 29.942 | 0.964 | 3577.466 | 2.236 | 2.41
957 | 29.974 | 0.966 | 3585.312 | 2.241 | 2.414
958 | 30.005 | 0.97 | 3595.118 | 2.247 | 2.424
959 | 30.038 | 0.971 | 3602.964 | 2.252 | 2.429
960 | 30.069 | 0.973 | 3614.732 | 2.259 | 2.433
961 | 30.094 | 0.975 | 3622.577 | 2.264 | 2.438
962 | 30.117 | 0.977 | 3630.423 | 2.269 | 2.443
963 | 30.149 | 0.978 | 3638.268 | 2.274 | 2.446
964 | 30.182 | 0.981 | 3646.113 | 2.279 | 2.453
965 | 30.214 | 0.984 | 3655.92 | 2.285 | 2.46
966 | 30.245 | 0.985 | 3663.765 | 2.29 | 2.462
967 | 30.278 | 0.987 | 3671.61 | 2.295 | 2.467
968 | 30.309 | 0.989 | 3679.455 | 2.3 | 2.472
969 | 30.342 | 0.992 | 3687.301 | 2.305 | 2.481
970 | 30.365 | 0.992 | 3695.147 | 2.309 | 2.481
971 | 30.398 | 0.994 | 3702.991 | 2.314 | 2.486
972 | 30.429 | 0.996 | 3712.798 | 2.32 | 2.491
973 | 30.461 | 0.999 | 3720.643 | 2.325 | 2.498
974 | 30.494 | 1.002 | 3730.45 | 2.332 | 2.505
975 | 30.525 | 1.004 | 3738.295 | 2.336 | 2.51
976 | 30.554 | 1.004 | 3746.141 | 2.341 | 2.51
977 | 30.583 | 1.004 | 3753.986 | 2.346 | 2.51
978 | 30.613 | 1.004 | 3759.87 | 2.35 | 2.51