## 工作表1
No. | 時間( s) | 變形( mm) | 力量( N) | 應力( N/mm^2) | 應變( %)
1 | 0 | 0 | 0 | 0 | 0
2 | 0.072 | 0 | 0 | 0 | 0
3 | 0.098 | 0 | 0 | 0 | 0
4 | 0.129 | 0 | 0 | 0 | 0
5 | 0.167 | 0 | 0 | 0 | 0
6 | 0.204 | 0 | 0 | 0 | 0
7 | 0.233 | 0 | 0 | 0 | 0
8 | 0.265 | 0 | 0 | 0 | 0
9 | 0.297 | 0 | 0 | 0 | 0
10 | 0.329 | 0 | 0 | 0 | 0
11 | 0.361 | 0 | 0 | 0 | 0
12 | 0.392 | 0 | 0 | 0 | 0
13 | 0.425 | 0 | 0 | 0 | 0
14 | 0.456 | 0 | 0 | 0 | 0
15 | 0.49 | 0 | 0 | 0 | 0
16 | 0.521 | 0 | 0 | 0 | 0
17 | 0.553 | 0 | 0 | 0 | 0
18 | 0.586 | 0 | 0 | 0 | 0
19 | 0.617 | 0 | 0 | 0 | 0
20 | 0.648 | 0 | 0 | 0 | 0
21 | 0.681 | 0 | 0 | 0 | 0
22 | 0.712 | 0 | 0 | 0 | 0
23 | 0.744 | 0 | 0 | 0 | 0
24 | 0.776 | 0 | 0 | 0 | 0
25 | 0.809 | 0 | 0 | 0 | 0
26 | 0.84 | 0 | 0 | 0 | 0
27 | 0.872 | 0 | 0 | 0 | 0
28 | 0.906 | 0 | 0 | 0 | 0
29 | 0.937 | 0 | 0 | 0 | 0
30 | 0.968 | 0 | 0 | 0 | 0
31 | 1.001 | 0 | 0 | 0 | 0
32 | 1.033 | 0 | 0 | 0 | 0
33 | 1.064 | 0 | 0 | 0 | 0
34 | 1.096 | 0 | 0 | 0 | 0
35 | 1.129 | 0 | 0 | 0 | 0
36 | 1.161 | 0 | 0 | 0 | 0
37 | 1.192 | 0 | 0 | 0 | 0
38 | 1.225 | 0 | 0 | 0 | 0
39 | 1.257 | 0 | 0 | 0 | 0
40 | 1.29 | 0 | 0 | 0 | 0
41 | 1.32 | 0 | 0 | 0 | 0
42 | 1.353 | 0 | 0 | 0 | 0
43 | 1.384 | 0 | 0 | 0 | 0
44 | 1.416 | 0 | 0 | 0 | 0
45 | 1.45 | 0 | 0 | 0 | 0
46 | 1.481 | 0 | 0 | 0 | 0
47 | 1.513 | 0 | 0 | 0 | 0
48 | 1.545 | 0 | 0 | 0 | 0
49 | 1.577 | 0 | 0 | 0 | 0
50 | 1.609 | 0 | 0 | 0 | 0
51 | 1.641 | 0 | 0 | 0 | 0
52 | 1.673 | 0 | 0 | 0 | 0
53 | 1.705 | 0 | 0 | 0 | 0
54 | 1.738 | 0 | 0 | 0 | 0
55 | 1.768 | 0 | 0 | 0 | 0
56 | 1.8 | 0 | 0 | 0 | 0
57 | 1.833 | 0 | 0 | 0 | 0
58 | 1.865 | 0 | 0 | 0 | 0
59 | 1.896 | 0 | 0 | 0 | 0
60 | 1.93 | 0 | 0 | 0 | 0
61 | 1.96 | 0 | 0 | 0 | 0
62 | 1.993 | 0 | 0 | 0 | 0
63 | 2.026 | 0 | 0 | 0 | 0
64 | 2.056 | 0 | 0 | 0 | 0
65 | 2.088 | 0 | 0 | 0 | 0
66 | 2.12 | 0 | 0 | 0 | 0
67 | 2.154 | 0 | 0 | 0 | 0
68 | 2.185 | 0 | 0 | 0 | 0
69 | 2.216 | 0 | 0 | 0 | 0
70 | 2.249 | 0 | 0 | 0 | 0
71 | 2.281 | 0 | 0 | 0 | 0
72 | 2.312 | 0 | 0 | 0 | 0
73 | 2.345 | 0 | 0 | 0 | 0
74 | 2.376 | 0 | 0 | 0 | 0
75 | 2.409 | 0 | 0 | 0 | 0
76 | 2.441 | 0 | 0 | 0 | 0
77 | 2.472 | 0 | 0 | 0 | 0
78 | 2.506 | 0 | 0 | 0 | 0
79 | 2.536 | 0 | 0 | 0 | 0
80 | 2.568 | 0 | 0 | 0 | 0
81 | 2.602 | 0 | 0 | 0 | 0
82 | 2.632 | 0 | 0 | 0 | 0
83 | 2.665 | 0 | 0 | 0 | 0
84 | 2.698 | 0 | 0 | 0 | 0
85 | 2.729 | 0 | 0 | 0 | 0
86 | 2.761 | 0 | 0 | 0 | 0
87 | 2.794 | 0 | 0 | 0 | 0
88 | 2.824 | 0 | 0 | 0 | 0
89 | 2.856 | 0 | 0 | 0 | 0
90 | 2.888 | 0 | 0 | 0 | 0
91 | 2.921 | 0 | 0 | 0 | 0
92 | 2.952 | 0 | 0 | 0 | 0
93 | 2.985 | 0 | 0 | 0 | 0
94 | 3.018 | 0 | 0 | 0 | 0
95 | 3.049 | 0 | 0 | 0 | 0
96 | 3.08 | 0 | 0 | 0 | 0
97 | 3.113 | 0 | 0 | 0 | 0
98 | 3.145 | 0 | 0 | 0 | 0
99 | 3.176 | 0 | 0 | 0 | 0
100 | 3.209 | 0 | 0 | 0 | 0
101 | 3.241 | 0 | 0 | 0 | 0
102 | 3.272 | 0 | 0 | 0 | 0
103 | 3.304 | 0 | 0 | 0 | 0
104 | 3.336 | 0 | 0 | 0 | 0
105 | 3.369 | 0 | 0 | 0 | 0
106 | 3.401 | 0 | 0 | 0 | 0
107 | 3.432 | 0 | 0 | 0 | 0
108 | 3.464 | 0 | 0 | 0 | 0
109 | 3.497 | 0 | 0 | 0 | 0
110 | 3.528 | 0 | 0 | 0 | 0
111 | 3.561 | 0 | 0 | 0 | 0
112 | 3.593 | 0 | 0 | 0 | 0
113 | 3.624 | 0 | 0 | 0 | 0
114 | 3.656 | 0 | 0 | 0 | 0
115 | 3.688 | 0 | 0 | 0 | 0
116 | 3.721 | 0 | 0 | 0 | 0
117 | 3.753 | 0 | 0 | 0 | 0
118 | 3.784 | 0 | 0 | 0 | 0
119 | 3.816 | 0 | 0 | 0 | 0
120 | 3.849 | 0 | 0 | 0 | 0
121 | 3.88 | 0 | 0 | 0 | 0
122 | 3.912 | 0 | 0 | 0 | 0
123 | 3.945 | 0 | 0 | 0 | 0
124 | 3.977 | 0 | 0 | 0 | 0
125 | 4.009 | 0 | 0 | 0 | 0
126 | 4.041 | 0 | 0 | 0 | 0
127 | 4.073 | 0 | 0 | 0 | 0
128 | 4.105 | 0 | 0 | 0 | 0
129 | 4.138 | 0 | 0 | 0 | 0
130 | 4.168 | 0 | 0 | 0 | 0
131 | 4.2 | 0 | 0 | 0 | 0
132 | 4.233 | 0 | 0 | 0 | 0
133 | 4.264 | 0 | 0 | 0 | 0
134 | 4.296 | 0 | 0 | 0 | 0
135 | 4.329 | 0 | 0 | 0 | 0
136 | 4.361 | 0 | 0 | 0 | 0
137 | 4.393 | 0 | 0 | 0 | 0
138 | 4.424 | 0 | 0 | 0 | 0
139 | 4.457 | 0 | 0 | 0 | 0
140 | 4.489 | 0 | 0 | 0 | 0
141 | 4.521 | 0 | 0 | 0 | 0
142 | 4.553 | 0 | 0 | 0 | 0
143 | 4.584 | 0 | 0 | 0 | 0
144 | 4.617 | 0 | 0 | 0 | 0
145 | 4.649 | 0 | 0 | 0 | 0
146 | 4.68 | 0 | 0 | 0 | 0
147 | 4.713 | 0 | 0 | 0 | 0
148 | 4.744 | 0 | 0 | 0 | 0
149 | 4.776 | 0 | 0 | 0 | 0
150 | 4.81 | 0 | 0 | 0 | 0
151 | 4.842 | 0 | 0 | 0 | 0
152 | 4.872 | 0 | 0 | 0 | 0
153 | 4.904 | 0 | 0 | 0 | 0
154 | 4.936 | 0 | 0 | 0 | 0
155 | 4.969 | 0 | 0 | 0 | 0
156 | 5.001 | 0 | 0 | 0 | 0
157 | 5.033 | 0 | 0 | 0 | 0
158 | 5.064 | 0 | 0 | 0 | 0
159 | 5.097 | 0 | 0 | 0 | 0
160 | 5.13 | 0 | 0 | 0 | 0
161 | 5.16 | 0 | 0 | 0 | 0
162 | 5.193 | 0 | 0 | 0 | 0
163 | 5.225 | 0 | 0 | 0 | 0
164 | 5.257 | 0 | 0 | 0 | 0
165 | 5.288 | 0 | 0 | 0 | 0
166 | 5.321 | 0 | 0 | 0 | 0
167 | 5.352 | 0 | 0 | 0 | 0
168 | 5.385 | 0 | 0 | 0 | 0
169 | 5.416 | 0 | 0 | 0 | 0
170 | 5.45 | 0 | 0 | 0 | 0
171 | 5.481 | 0 | 0 | 0 | 0
172 | 5.512 | 0 | 0 | 0 | 0
173 | 5.544 | 0 | 0 | 0 | 0
174 | 5.577 | 0 | 0 | 0 | 0
175 | 5.608 | 0 | 0 | 0 | 0
176 | 5.64 | 0 | 0 | 0 | 0
177 | 5.674 | 0 | 0 | 0 | 0
178 | 5.704 | 0 | 0 | 0 | 0
179 | 5.737 | 0 | 0 | 0 | 0
180 | 5.768 | 0 | 0 | 0 | 0
181 | 5.8 | 0 | 0 | 0 | 0
182 | 5.832 | 0 | 0 | 0 | 0
183 | 5.866 | 0 | 0 | 0 | 0
184 | 5.896 | 0 | 0 | 0 | 0
185 | 5.928 | 0 | 0 | 0 | 0
186 | 5.961 | 0 | 0 | 0 | 0
187 | 5.993 | 0 | 0 | 0 | 0
188 | 6.024 | 0 | 0 | 0 | 0
189 | 6.057 | 0 | 0 | 0 | 0
190 | 6.089 | 0 | 0 | 0 | 0
191 | 6.121 | 0 | 0 | 0 | 0
192 | 6.152 | 0 | 0 | 0 | 0
193 | 6.184 | 0 | 0 | 0 | 0
194 | 6.217 | 0 | 0 | 0 | 0
195 | 6.248 | 0 | 0 | 0 | 0
196 | 6.28 | 0 | 0 | 0 | 0
197 | 6.313 | 0 | 0 | 0 | 0
198 | 6.344 | 0 | 0 | 0 | 0
199 | 6.377 | 0 | 0 | 0 | 0
200 | 6.409 | 0 | 0 | 0 | 0
201 | 6.441 | 0 | 0 | 0 | 0
202 | 6.472 | 0 | 0 | 0 | 0
203 | 6.504 | 0 | 0 | 0 | 0
204 | 6.538 | 0 | 0 | 0 | 0
205 | 6.568 | 0 | 0 | 0 | 0
206 | 6.601 | 0 | 0 | 0 | 0
207 | 6.633 | 0 | 0 | 0 | 0
208 | 6.664 | 0 | 0 | 0 | 0
209 | 6.696 | 0 | 0 | 0 | 0
210 | 6.728 | 0 | 0 | 0 | 0
211 | 6.762 | 0 | 0 | 0 | 0
212 | 6.792 | 0 | 0 | 0 | 0
213 | 6.825 | 0 | 0 | 0 | 0
214 | 6.857 | 0 | 0 | 0 | 0
215 | 6.89 | 0 | 0 | 0 | 0
216 | 6.921 | 0 | 0 | 0 | 0
217 | 6.952 | 0 | 0 | 0 | 0
218 | 6.985 | 0 | 0 | 0 | 0
219 | 7.016 | 0 | 0 | 0 | 0
220 | 7.049 | 0 | 0 | 0 | 0
221 | 7.104 | 0 | 0 | 0 | 0
222 | 7.128 | 0 | 0 | 0 | 0
223 | 7.16 | 0 | 0 | 0 | 0
224 | 7.192 | 0 | 0 | 0 | 0
225 | 7.225 | 0 | 0 | 0 | 0
226 | 7.257 | 0 | 0 | 0 | 0
227 | 7.289 | 0 | 0 | 0 | 0
228 | 7.321 | 0 | 0 | 0 | 0
229 | 7.353 | 0 | 0 | 0 | 0
230 | 7.385 | 0 | 0 | 0 | 0
231 | 7.416 | 0 | 0 | 0 | 0
232 | 7.449 | 0 | 0 | 0 | 0
233 | 7.482 | 0 | 0 | 0 | 0
234 | 7.513 | 0 | 0 | 0 | 0
235 | 7.545 | 0 | 0 | 0 | 0
236 | 7.576 | 0 | 0 | 0 | 0
237 | 7.608 | 0 | 0 | 0 | 0
238 | 7.641 | 0 | 0 | 0 | 0
239 | 7.672 | 0 | 0 | 0 | 0
240 | 7.705 | 0 | 0 | 0 | 0
241 | 7.736 | 0 | 0 | 0 | 0
242 | 7.769 | 0 | 0 | 0 | 0
243 | 7.8 | 0 | 0 | 0 | 0
244 | 7.833 | 0 | 0 | 0 | 0
245 | 7.864 | 0 | 0 | 0 | 0
246 | 7.897 | 0 | 0 | 0 | 0
247 | 7.929 | 0 | 0 | 0 | 0
248 | 7.96 | 0 | 0 | 0 | 0
249 | 7.993 | 0 | 0 | 0 | 0
250 | 8.027 | 0 | 0 | 0 | 0
251 | 8.056 | 0 | 0 | 0 | 0
252 | 8.088 | 0 | 0 | 0 | 0
253 | 8.122 | 0 | 0 | 0 | 0
254 | 8.152 | 0 | 0 | 0 | 0
255 | 8.185 | 0 | 0 | 0 | 0
256 | 8.216 | 0 | 0 | 0 | 0
257 | 8.248 | 0 | 0 | 0 | 0
258 | 8.281 | 0 | 0 | 0 | 0
259 | 8.313 | 0 | 0 | 0 | 0
260 | 8.344 | 0 | 0 | 0 | 0
261 | 8.376 | 0 | 0 | 0 | 0
262 | 8.41 | 0 | 0 | 0 | 0
263 | 8.441 | 0 | 0 | 0 | 0
264 | 8.472 | 0 | 0 | 0 | 0
265 | 8.504 | 0 | 0 | 0 | 0
266 | 8.536 | 0 | 0 | 0 | 0
267 | 8.568 | 0 | 0 | 0 | 0
268 | 8.601 | 0 | 0 | 0 | 0
269 | 8.632 | 0 | 0 | 0 | 0
270 | 8.665 | 0 | 0 | 0 | 0
271 | 8.697 | 0 | 0 | 0 | 0
272 | 8.729 | 0 | 0 | 0 | 0
273 | 8.761 | 0 | 0 | 0 | 0
274 | 8.793 | 0 | 0 | 0 | 0
275 | 8.824 | 0 | 0 | 0 | 0
276 | 8.856 | 0 | 0 | 0 | 0
277 | 8.889 | 0 | 0 | 0 | 0
278 | 8.921 | 0 | 0 | 0 | 0
279 | 8.953 | 0 | 0 | 0 | 0
280 | 8.984 | 0 | 0 | 0 | 0
281 | 9.016 | 0 | 0 | 0 | 0
282 | 9.048 | 0 | 0 | 0 | 0
283 | 9.08 | 0 | 0 | 0 | 0
284 | 9.112 | 0 | 0 | 0 | 0
285 | 9.144 | 0 | 0 | 0 | 0
286 | 9.176 | 0 | 0 | 0 | 0
287 | 9.209 | 0 | 0 | 0 | 0
288 | 9.24 | 0 | 0 | 0 | 0
289 | 9.273 | 0 | 0 | 0 | 0
290 | 9.304 | 0 | 0 | 0 | 0
291 | 9.338 | 0 | 0 | 0 | 0
292 | 9.37 | 0 | 0 | 0 | 0
293 | 9.4 | 0 | 0 | 0 | 0
294 | 9.434 | 0 | 0 | 0 | 0
295 | 9.464 | 0 | 0 | 0 | 0
296 | 9.497 | 0 | 0 | 0 | 0
297 | 9.528 | 0 | 0 | 0 | 0
298 | 9.561 | 0 | 0 | 0 | 0
299 | 9.592 | 0 | 0 | 0 | 0
300 | 9.624 | 0 | 0 | 0 | 0
301 | 9.658 | 0 | 0 | 0 | 0
302 | 9.689 | 0 | 0 | 0 | 0
303 | 9.721 | 0 | 0 | 0 | 0
304 | 9.753 | 0 | 0 | 0 | 0
305 | 9.784 | 0 | 0 | 0 | 0
306 | 9.817 | 0 | 0 | 0 | 0
307 | 9.848 | 0 | 0 | 0 | 0
308 | 9.881 | 0 | 0 | 0 | 0
309 | 9.913 | 0 | 0 | 0 | 0
310 | 9.945 | 0 | 0 | 0 | 0
311 | 9.976 | 0 | 0 | 0 | 0
312 | 10.008 | 0 | 0 | 0 | 0
313 | 10.041 | 0 | 0 | 0 | 0
314 | 10.072 | 0 | 0 | 0 | 0
315 | 10.104 | 0 | 0 | 0 | 0
316 | 10.136 | 0 | 0 | 0 | 0
317 | 10.169 | 0 | 0 | 0 | 0
318 | 10.201 | 0 | 0 | 0 | 0
319 | 10.233 | 0 | 0 | 0 | 0
320 | 10.264 | 0 | 0 | 0 | 0
321 | 10.296 | 0 | 0 | 0 | 0
322 | 10.329 | 0 | 0 | 0 | 0
323 | 10.361 | 0 | 0 | 0 | 0
324 | 10.392 | 0 | 0 | 0 | 0
325 | 10.424 | 0 | 0 | 0 | 0
326 | 10.456 | 0 | 0 | 0 | 0
327 | 10.489 | 0 | 0 | 0 | 0
328 | 10.521 | 0 | 0 | 0 | 0
329 | 10.552 | 0 | 0 | 0 | 0
330 | 10.585 | 0 | 0 | 0 | 0
331 | 10.617 | 0 | 0 | 0 | 0
332 | 10.648 | 0 | 0 | 0 | 0
333 | 10.681 | 0 | 0 | 0 | 0
334 | 10.714 | 0 | 0 | 0 | 0
335 | 10.746 | 0 | 0 | 0 | 0
336 | 10.776 | 0 | 0 | 0 | 0
337 | 10.809 | 0 | 0 | 0 | 0
338 | 10.841 | 0 | 0 | 0 | 0
339 | 10.873 | 0 | 0 | 0 | 0
340 | 10.904 | 0 | 0 | 0 | 0
341 | 10.937 | 0 | 0 | 0 | 0
342 | 10.968 | 0 | 0 | 0 | 0
343 | 11.002 | 0 | 0 | 0 | 0
344 | 11.032 | 0 | 0 | 0 | 0
345 | 11.064 | 0 | 0 | 0 | 0
346 | 11.097 | 0 | 0 | 0 | 0
347 | 11.129 | 0 | 0 | 0 | 0
348 | 11.162 | 0 | 0 | 0 | 0
349 | 11.193 | 0 | 0 | 0 | 0
350 | 11.225 | 0 | 0 | 0 | 0
351 | 11.256 | 0 | 0 | 0 | 0
352 | 11.288 | 0 | 0 | 0 | 0
353 | 11.321 | 0 | 0 | 0 | 0
354 | 11.354 | 0 | 0 | 0 | 0
355 | 11.385 | 0 | 0 | 0 | 0
356 | 11.416 | 0 | 0 | 0 | 0
357 | 11.449 | 0 | 0 | 0 | 0
358 | 11.481 | 0 | 0 | 0 | 0
359 | 11.512 | 0 | 0 | 0 | 0
360 | 11.545 | 0 | 0 | 0 | 0
361 | 11.577 | 0 | 0 | 0 | 0
362 | 11.609 | 0 | 0 | 0 | 0
363 | 11.642 | 0 | 0 | 0 | 0
364 | 11.672 | 0 | 0 | 0 | 0
365 | 11.705 | 0 | 0 | 0 | 0
366 | 11.738 | 0 | 0 | 0 | 0
367 | 11.768 | 0 | 0 | 0 | 0
368 | 11.801 | 0 | 0 | 0 | 0
369 | 11.835 | 0 | 0 | 0 | 0
370 | 11.865 | 0 | 0 | 0 | 0
371 | 11.897 | 0 | 0 | 0 | 0
372 | 11.929 | 0 | 0 | 0 | 0
373 | 11.96 | 0 | 0 | 0 | 0
374 | 11.992 | 0 | 0 | 0 | 0
375 | 12.025 | 0 | 0 | 0 | 0
376 | 12.057 | 0 | 0 | 0 | 0
377 | 12.088 | 0 | 0 | 0 | 0
378 | 12.121 | 0 | 0 | 0 | 0
379 | 12.153 | 0 | 0 | 0 | 0
380 | 12.184 | 0 | 0 | 0 | 0
381 | 12.217 | 0 | 0 | 0 | 0
382 | 12.249 | 0 | 0 | 0 | 0
383 | 12.281 | 0 | 0 | 0 | 0
384 | 12.313 | 0 | 0 | 0 | 0
385 | 12.345 | 0 | 0 | 0 | 0
386 | 12.377 | 0 | 0 | 0 | 0
387 | 12.409 | 0 | 0 | 0 | 0
388 | 12.442 | 0 | 0 | 0 | 0
389 | 12.473 | 0 | 0 | 0 | 0
390 | 12.504 | 0 | 0 | 0 | 0
391 | 12.537 | 0 | 0 | 0 | 0
392 | 12.568 | 0 | 0 | 0 | 0
393 | 12.602 | 0 | 0 | 0 | 0
394 | 12.632 | 0 | 0 | 0 | 0
395 | 12.665 | 0 | 0 | 0 | 0
396 | 12.697 | 0 | 0 | 0 | 0
397 | 12.729 | 0 | 0 | 0 | 0
398 | 12.76 | 0 | 0 | 0 | 0
399 | 12.792 | 0 | 0 | 0 | 0
400 | 12.826 | 0 | 0 | 0 | 0
401 | 12.857 | 0 | 0 | 0 | 0
402 | 12.888 | 0 | 0 | 0 | 0
403 | 12.921 | 0 | 0 | 0 | 0
404 | 12.953 | 0 | 0 | 0 | 0
405 | 12.985 | 0 | 0 | 0 | 0
406 | 13.014 | 0 | 0 | 0 | 0
407 | 13.04 | 0 | 0 | 0 | 0
408 | 13.073 | 0 | 0 | 0 | 0
409 | 13.104 | 0 | 0 | 0 | 0
410 | 13.137 | 0 | 0 | 0 | 0
411 | 13.169 | 0 | 0 | 0 | 0
412 | 13.2 | 0 | 0 | 0 | 0
413 | 13.233 | 0 | 0 | 0 | 0
414 | 13.265 | 0 | 0 | 0 | 0
415 | 13.296 | 0 | 0 | 0 | 0
416 | 13.328 | 0 | 0 | 0 | 0
417 | 13.362 | 0 | 0 | 0 | 0
418 | 13.392 | 0 | 0 | 0 | 0
419 | 13.425 | 0 | 0 | 0 | 0
420 | 13.457 | 0 | 0 | 0 | 0
421 | 13.488 | 0 | 0 | 0 | 0
422 | 13.52 | 0 | 0 | 0 | 0
423 | 13.553 | 0 | 0 | 0 | 0
424 | 13.584 | 0 | 0 | 0 | 0
425 | 13.616 | 0 | 0 | 0 | 0
426 | 13.64 | 0 | 0 | 0 | 0
427 | 13.664 | 0 | 0 | 0 | 0
428 | 13.696 | 0 | 0 | 0 | 0
429 | 13.73 | 0 | 0 | 0 | 0
430 | 13.761 | 0 | 0 | 0 | 0
431 | 13.793 | 0 | 0 | 0 | 0
432 | 13.825 | 0 | 0 | 0 | 0
433 | 13.858 | 0 | 0 | 0 | 0
434 | 13.888 | 0 | 0 | 0 | 0
435 | 13.92 | 0 | 0 | 0 | 0
436 | 13.954 | 0 | 0 | 0 | 0
437 | 13.984 | 0 | 0 | 0 | 0
438 | 14.017 | 0 | 0 | 0 | 0
439 | 14.048 | 0 | 0 | 0 | 0
440 | 14.08 | 0 | 0 | 0 | 0
441 | 14.113 | 0 | 0 | 0 | 0
442 | 14.146 | 0 | 0 | 0 | 0
443 | 14.178 | 0 | 0 | 0 | 0
444 | 14.209 | 0 | 0 | 0 | 0
445 | 14.241 | 0 | 0 | 0 | 0
446 | 14.273 | 0 | 0 | 0 | 0
447 | 14.304 | 0 | 0 | 0 | 0
448 | 14.337 | 0 | 0 | 0 | 0
449 | 14.369 | 0 | 0 | 0 | 0
450 | 14.4 | 0 | 0 | 0 | 0
451 | 14.432 | 0 | 0 | 0 | 0
452 | 14.465 | 0 | 0 | 0 | 0
453 | 14.496 | 0 | 0 | 0 | 0
454 | 14.528 | 0 | 0 | 0 | 0
455 | 14.561 | 0 | 0 | 0 | 0
456 | 14.593 | 0 | 0 | 0 | 0
457 | 14.624 | 0 | 0 | 0 | 0
458 | 14.656 | 0 | 0 | 0 | 0
459 | 14.69 | 0 | 0 | 0 | 0
460 | 14.72 | 0 | 0 | 0 | 0
461 | 14.752 | 0 | 0 | 0 | 0
462 | 14.784 | 0 | 0 | 0 | 0
463 | 14.818 | 0 | 0 | 0 | 0
464 | 14.849 | 0 | 0 | 0 | 0
465 | 14.88 | 0 | 0 | 0 | 0
466 | 14.913 | 0 | 0 | 0 | 0
467 | 14.945 | 0 | 0 | 0 | 0
468 | 14.978 | 0 | 0 | 0 | 0
469 | 15.009 | 0 | 0 | 0 | 0
470 | 15.04 | 0 | 0 | 0 | 0
471 | 15.073 | 0 | 0 | 0 | 0
472 | 15.104 | 0 | 0 | 0 | 0
473 | 15.136 | 0 | 0 | 0 | 0
474 | 15.168 | 0 | 0 | 0 | 0
475 | 15.2 | 0 | 0 | 0 | 0
476 | 15.232 | 0 | 0 | 0 | 0
477 | 15.264 | 0 | 0 | 0 | 0
478 | 15.298 | 0 | 0 | 0 | 0
479 | 15.329 | 0 | 0 | 0 | 0
480 | 15.361 | 0 | 0 | 0 | 0
481 | 15.394 | 0 | 0 | 0 | 0
482 | 15.424 | 0 | 0 | 0 | 0
483 | 15.457 | 0 | 0 | 0 | 0
484 | 15.489 | 0 | 0 | 0 | 0
485 | 15.52 | 0 | 0 | 0 | 0
486 | 15.553 | 0 | 0 | 0 | 0
487 | 15.585 | 0 | 0 | 0 | 0
488 | 15.616 | 0 | 0 | 0 | 0
489 | 15.65 | 0 | 0 | 0 | 0
490 | 15.681 | 0 | 0 | 0 | 0
491 | 15.712 | 0 | 0 | 0 | 0
492 | 15.746 | 0 | 0 | 0 | 0
493 | 15.777 | 0 | 0 | 0 | 0
494 | 15.809 | 0 | 0 | 0 | 0
495 | 15.842 | 0 | 0 | 0 | 0
496 | 15.873 | 0 | 0 | 0 | 0
497 | 15.905 | 0 | 0 | 0 | 0
498 | 15.937 | 0 | 0 | 0 | 0
499 | 15.968 | 0 | 0 | 0 | 0
500 | 16.001 | 0 | 0 | 0 | 0
501 | 16.032 | 0 | 0 | 0 | 0
502 | 16.064 | 0 | 0 | 0 | 0
503 | 16.096 | 0 | 0 | 0 | 0
504 | 16.129 | 0 | 0 | 0 | 0
505 | 16.161 | 0 | 0 | 0 | 0
506 | 16.193 | 0 | 0 | 0 | 0
507 | 16.224 | 0 | 1.962 | 0.001 | 0
508 | 16.258 | 0 | 1.961 | 0.001 | 0
509 | 16.289 | 0 | 1.961 | 0.001 | 0
510 | 16.321 | 0 | 3.923 | 0.002 | 0
511 | 16.353 | 0 | 3.923 | 0.002 | 0
512 | 16.384 | 0 | 3.923 | 0.002 | 0
513 | 16.416 | 0 | 3.923 | 0.002 | 0
514 | 16.449 | 0 | 3.923 | 0.002 | 0
515 | 16.48 | 0 | 3.923 | 0.002 | 0
516 | 16.512 | 0 | 3.923 | 0.002 | 0
517 | 16.546 | 0 | 3.923 | 0.002 | 0
518 | 16.577 | 0 | 5.884 | 0.004 | 0
519 | 16.608 | 0 | 5.884 | 0.004 | 0
520 | 16.64 | 0 | 5.884 | 0.004 | 0
521 | 16.673 | 0 | 5.884 | 0.004 | 0
522 | 16.704 | 0 | 5.884 | 0.004 | 0
523 | 16.737 | 0 | 5.884 | 0.004 | 0
524 | 16.768 | 0 | 7.846 | 0.005 | 0
525 | 16.8 | 0 | 7.845 | 0.005 | 0
526 | 16.829 | 0 | 7.845 | 0.005 | 0
527 | 16.856 | 0 | 9.808 | 0.006 | 0
528 | 16.888 | 0 | 9.807 | 0.006 | 0
529 | 16.92 | 0 | 9.807 | 0.006 | 0
530 | 16.953 | 0 | 9.807 | 0.006 | 0
531 | 16.985 | 0 | 11.768 | 0.007 | 0
532 | 17.017 | 0 | 11.768 | 0.007 | 0
533 | 17.048 | 0 | 11.768 | 0.007 | 0
534 | 17.081 | 0 | 13.729 | 0.009 | 0
535 | 17.112 | 0 | 13.729 | 0.009 | 0
536 | 17.144 | 0 | 13.729 | 0.009 | 0
537 | 17.176 | 0 | 15.691 | 0.01 | 0
538 | 17.208 | 0 | 15.691 | 0.01 | 0
539 | 17.24 | 0 | 15.691 | 0.01 | 0
540 | 17.272 | 0 | 17.653 | 0.011 | 0
541 | 17.304 | 0 | 17.652 | 0.011 | 0
542 | 17.337 | 0 | 17.652 | 0.011 | 0
543 | 17.368 | 0 | 19.614 | 0.012 | 0
544 | 17.401 | 0 | 19.613 | 0.012 | 0
545 | 17.433 | 0 | 19.613 | 0.012 | 0
546 | 17.464 | 0 | 21.575 | 0.013 | 0
547 | 17.494 | 0 | 21.575 | 0.013 | 0
548 | 17.521 | 0 | 21.575 | 0.013 | 0
549 | 17.553 | 0 | 23.536 | 0.015 | 0
550 | 17.584 | 0 | 23.536 | 0.015 | 0
551 | 17.618 | 0 | 25.498 | 0.016 | 0
552 | 17.649 | 0 | 25.497 | 0.016 | 0
553 | 17.68 | 0 | 27.459 | 0.017 | 0
554 | 17.712 | 0 | 27.459 | 0.017 | 0
555 | 17.744 | 0 | 29.421 | 0.018 | 0
556 | 17.776 | 0 | 29.42 | 0.018 | 0
557 | 17.808 | 0 | 31.382 | 0.02 | 0
558 | 17.84 | 0 | 31.381 | 0.02 | 0
559 | 17.872 | 0 | 33.343 | 0.021 | 0
560 | 17.905 | 0 | 33.343 | 0.021 | 0
561 | 17.936 | 0 | 35.305 | 0.022 | 0
562 | 17.969 | 0 | 37.266 | 0.023 | 0
563 | 18.001 | 0 | 37.265 | 0.023 | 0
564 | 18.032 | 0 | 39.227 | 0.025 | 0
565 | 18.064 | 0 | 41.189 | 0.026 | 0
566 | 18.097 | 0 | 43.15 | 0.027 | 0
567 | 18.129 | 0 | 45.111 | 0.028 | 0
568 | 18.16 | 0 | 47.072 | 0.029 | 0
569 | 18.193 | 0 | 49.034 | 0.031 | 0
570 | 18.224 | 0 | 50.996 | 0.032 | 0
571 | 18.256 | 0 | 52.957 | 0.033 | 0
572 | 18.29 | 0 | 54.917 | 0.034 | 0
573 | 18.32 | 0 | 56.879 | 0.036 | 0
574 | 18.353 | 0 | 58.84 | 0.037 | 0
575 | 18.377 | 0 | 60.802 | 0.038 | 0
576 | 18.402 | 0 | 62.763 | 0.039 | 0
577 | 18.432 | 0 | 64.724 | 0.04 | 0
578 | 18.457 | 0 | 66.686 | 0.042 | 0
579 | 18.489 | 0 | 68.647 | 0.043 | 0
580 | 18.52 | 0 | 70.609 | 0.044 | 0
581 | 18.553 | 0 | 72.57 | 0.045 | 0
582 | 18.584 | 0 | 74.531 | 0.047 | 0
583 | 18.64 | 0 | 80.415 | 0.05 | 0
584 | 18.664 | 0 | 82.376 | 0.051 | 0
585 | 18.688 | 0 | 84.338 | 0.053 | 0
586 | 18.713 | 0 | 86.299 | 0.054 | 0
587 | 18.737 | 0 | 90.221 | 0.056 | 0
588 | 18.768 | 0 | 92.183 | 0.058 | 0
589 | 18.8 | 0.002 | 94.145 | 0.059 | 0.005
590 | 18.833 | 0.004 | 98.067 | 0.061 | 0.01
591 | 18.864 | 0.004 | 100.029 | 0.063 | 0.01
592 | 18.896 | 0.006 | 103.951 | 0.065 | 0.014
593 | 18.92 | 0.008 | 105.913 | 0.066 | 0.019
594 | 18.945 | 0.01 | 109.835 | 0.069 | 0.024
595 | 18.977 | 0.011 | 111.796 | 0.07 | 0.029
596 | 19 | 0.013 | 113.757 | 0.071 | 0.033
597 | 19.024 | 0.015 | 117.68 | 0.074 | 0.038
598 | 19.057 | 0.017 | 119.642 | 0.075 | 0.043
599 | 19.087 | 0.019 | 123.565 | 0.077 | 0.048
600 | 19.112 | 0.021 | 127.487 | 0.08 | 0.052
601 | 19.137 | 0.023 | 129.448 | 0.081 | 0.057
602 | 19.169 | 0.026 | 133.371 | 0.083 | 0.065
603 | 19.2 | 0.028 | 137.294 | 0.086 | 0.069
604 | 19.232 | 0.029 | 141.216 | 0.088 | 0.072
605 | 19.257 | 0.031 | 143.177 | 0.089 | 0.076
606 | 19.28 | 0.032 | 147.1 | 0.092 | 0.081
607 | 19.305 | 0.034 | 151.023 | 0.094 | 0.086
608 | 19.338 | 0.036 | 154.946 | 0.097 | 0.091
609 | 19.368 | 0.038 | 156.907 | 0.098 | 0.095
610 | 19.392 | 0.04 | 160.83 | 0.101 | 0.1
611 | 19.424 | 0.042 | 164.752 | 0.103 | 0.105
612 | 19.457 | 0.044 | 168.675 | 0.105 | 0.11
613 | 19.489 | 0.046 | 172.597 | 0.108 | 0.115
614 | 19.521 | 0.049 | 176.52 | 0.11 | 0.122
615 | 19.552 | 0.05 | 180.443 | 0.113 | 0.124
616 | 19.585 | 0.053 | 184.365 | 0.115 | 0.134
617 | 19.616 | 0.055 | 190.249 | 0.119 | 0.138
618 | 19.648 | 0.057 | 194.172 | 0.121 | 0.143
619 | 19.68 | 0.059 | 198.095 | 0.124 | 0.148
620 | 19.713 | 0.061 | 202.017 | 0.126 | 0.153
621 | 19.744 | 0.063 | 205.94 | 0.129 | 0.157
622 | 19.776 | 0.065 | 211.824 | 0.132 | 0.162
623 | 19.808 | 0.069 | 215.747 | 0.135 | 0.172
624 | 19.841 | 0.071 | 219.669 | 0.137 | 0.177
625 | 19.873 | 0.073 | 223.592 | 0.14 | 0.181
626 | 19.905 | 0.074 | 229.476 | 0.143 | 0.186
627 | 19.937 | 0.076 | 233.399 | 0.146 | 0.191
628 | 19.968 | 0.078 | 237.322 | 0.148 | 0.196
629 | 20 | 0.08 | 243.206 | 0.152 | 0.2
630 | 20.032 | 0.084 | 247.128 | 0.154 | 0.21
631 | 20.064 | 0.084 | 253.012 | 0.158 | 0.21
632 | 20.098 | 0.086 | 256.935 | 0.161 | 0.215
633 | 20.128 | 0.09 | 260.858 | 0.163 | 0.224
634 | 20.16 | 0.094 | 264.78 | 0.165 | 0.234
635 | 20.192 | 0.095 | 270.664 | 0.169 | 0.239
636 | 20.224 | 0.095 | 276.548 | 0.173 | 0.239
637 | 20.256 | 0.097 | 280.471 | 0.175 | 0.243
638 | 20.305 | 0.101 | 288.316 | 0.18 | 0.253
639 | 20.33 | 0.103 | 292.239 | 0.183 | 0.258
640 | 20.36 | 0.105 | 296.162 | 0.185 | 0.262
641 | 20.392 | 0.107 | 300.084 | 0.188 | 0.267
642 | 20.425 | 0.109 | 305.968 | 0.191 | 0.272
643 | 20.457 | 0.111 | 311.852 | 0.195 | 0.277
644 | 20.488 | 0.113 | 315.775 | 0.197 | 0.282
645 | 20.518 | 0.115 | 319.698 | 0.2 | 0.286
646 | 20.544 | 0.117 | 325.581 | 0.203 | 0.294
647 | 20.576 | 0.12 | 331.465 | 0.207 | 0.301
648 | 20.608 | 0.122 | 335.388 | 0.21 | 0.305
649 | 20.64 | 0.124 | 339.311 | 0.212 | 0.31
650 | 20.701 | 0.128 | 349.117 | 0.218 | 0.32
651 | 20.729 | 0.13 | 353.04 | 0.221 | 0.324
652 | 20.761 | 0.132 | 358.924 | 0.224 | 0.329
653 | 20.785 | 0.134 | 364.808 | 0.228 | 0.334
654 | 20.817 | 0.136 | 370.692 | 0.232 | 0.339
655 | 20.848 | 0.137 | 374.615 | 0.234 | 0.344
656 | 20.904 | 0.141 | 382.46 | 0.239 | 0.353
657 | 20.936 | 0.144 | 388.344 | 0.243 | 0.36
658 | 20.968 | 0.145 | 394.228 | 0.246 | 0.363
659 | 21.001 | 0.147 | 398.15 | 0.249 | 0.367
660 | 21.025 | 0.149 | 404.034 | 0.253 | 0.372
661 | 21.057 | 0.151 | 409.918 | 0.256 | 0.377
662 | 21.088 | 0.155 | 415.802 | 0.26 | 0.386
663 | 21.12 | 0.157 | 419.725 | 0.262 | 0.391
664 | 21.145 | 0.158 | 425.609 | 0.266 | 0.396
665 | 21.168 | 0.158 | 429.532 | 0.268 | 0.396
666 | 21.2 | 0.161 | 435.416 | 0.272 | 0.403
667 | 21.232 | 0.164 | 441.3 | 0.276 | 0.41
668 | 21.257 | 0.165 | 445.222 | 0.278 | 0.413
669 | 21.288 | 0.168 | 451.106 | 0.282 | 0.42
670 | 21.32 | 0.17 | 455.029 | 0.284 | 0.425
671 | 21.352 | 0.172 | 460.913 | 0.288 | 0.429
672 | 21.376 | 0.174 | 466.797 | 0.292 | 0.434
673 | 21.409 | 0.174 | 470.72 | 0.294 | 0.434
674 | 21.441 | 0.177 | 476.604 | 0.298 | 0.444
675 | 21.472 | 0.179 | 480.527 | 0.3 | 0.449
676 | 21.496 | 0.181 | 486.411 | 0.304 | 0.453
677 | 21.528 | 0.183 | 492.294 | 0.308 | 0.458
678 | 21.584 | 0.187 | 502.101 | 0.314 | 0.468
679 | 21.608 | 0.189 | 507.985 | 0.317 | 0.472
680 | 21.641 | 0.191 | 511.908 | 0.32 | 0.477
681 | 21.664 | 0.193 | 517.792 | 0.324 | 0.482
682 | 21.688 | 0.193 | 523.676 | 0.327 | 0.482
683 | 21.721 | 0.197 | 527.598 | 0.33 | 0.491
684 | 21.749 | 0.198 | 533.482 | 0.333 | 0.496
685 | 21.777 | 0.2 | 539.366 | 0.337 | 0.501
686 | 21.809 | 0.202 | 545.251 | 0.341 | 0.506
687 | 21.833 | 0.204 | 549.173 | 0.343 | 0.511
688 | 21.856 | 0.206 | 555.057 | 0.347 | 0.515
689 | 21.88 | 0.206 | 560.941 | 0.351 | 0.515
690 | 21.913 | 0.209 | 566.825 | 0.354 | 0.522
691 | 21.945 | 0.21 | 570.747 | 0.357 | 0.525
692 | 21.977 | 0.214 | 576.631 | 0.36 | 0.534
693 | 22.006 | 0.216 | 582.516 | 0.364 | 0.539
694 | 22.033 | 0.218 | 588.399 | 0.368 | 0.544
695 | 22.056 | 0.218 | 594.284 | 0.371 | 0.544
696 | 22.081 | 0.219 | 600.168 | 0.375 | 0.549
697 | 22.112 | 0.221 | 606.052 | 0.379 | 0.553
698 | 22.137 | 0.223 | 609.974 | 0.381 | 0.558
699 | 22.16 | 0.225 | 615.858 | 0.385 | 0.563
700 | 22.192 | 0.227 | 621.742 | 0.389 | 0.568
701 | 22.223 | 0.229 | 627.626 | 0.392 | 0.573
702 | 22.248 | 0.231 | 631.548 | 0.395 | 0.577
703 | 22.273 | 0.233 | 637.433 | 0.398 | 0.582
704 | 22.304 | 0.235 | 643.317 | 0.402 | 0.587
705 | 22.337 | 0.237 | 649.201 | 0.406 | 0.592
706 | 22.361 | 0.239 | 655.085 | 0.409 | 0.596
707 | 22.392 | 0.24 | 660.969 | 0.413 | 0.601
708 | 22.416 | 0.242 | 666.853 | 0.417 | 0.606
709 | 22.441 | 0.244 | 672.737 | 0.42 | 0.611
710 | 22.473 | 0.246 | 678.621 | 0.424 | 0.616
711 | 22.505 | 0.248 | 684.505 | 0.428 | 0.62
712 | 22.529 | 0.25 | 690.389 | 0.431 | 0.625
713 | 22.56 | 0.252 | 698.234 | 0.436 | 0.63
714 | 22.584 | 0.254 | 704.118 | 0.44 | 0.635
715 | 22.608 | 0.256 | 710.002 | 0.444 | 0.639
716 | 22.632 | 0.258 | 713.925 | 0.446 | 0.644
717 | 22.657 | 0.26 | 719.809 | 0.45 | 0.649
718 | 22.681 | 0.26 | 725.693 | 0.454 | 0.651
719 | 22.713 | 0.261 | 731.577 | 0.457 | 0.654
720 | 22.744 | 0.263 | 737.46 | 0.461 | 0.658
721 | 22.807 | 0.269 | 747.268 | 0.467 | 0.673
722 | 22.834 | 0.271 | 753.152 | 0.471 | 0.678
723 | 22.865 | 0.273 | 760.996 | 0.476 | 0.682
724 | 22.893 | 0.275 | 766.88 | 0.479 | 0.687
725 | 22.92 | 0.277 | 774.726 | 0.484 | 0.692
726 | 22.953 | 0.279 | 780.61 | 0.488 | 0.697
727 | 22.984 | 0.281 | 788.455 | 0.493 | 0.701
728 | 23.016 | 0.282 | 794.339 | 0.496 | 0.706
729 | 23.049 | 0.284 | 802.184 | 0.501 | 0.711
730 | 23.073 | 0.286 | 808.069 | 0.505 | 0.716
731 | 23.104 | 0.288 | 815.914 | 0.51 | 0.72
732 | 23.133 | 0.29 | 821.797 | 0.514 | 0.725
733 | 23.209 | 0.296 | 835.527 | 0.522 | 0.74
734 | 23.24 | 0.298 | 841.411 | 0.526 | 0.744
735 | 23.272 | 0.3 | 849.256 | 0.531 | 0.749
736 | 23.305 | 0.302 | 855.14 | 0.534 | 0.754
737 | 23.337 | 0.303 | 864.947 | 0.541 | 0.759
738 | 23.368 | 0.305 | 872.792 | 0.545 | 0.763
739 | 23.392 | 0.307 | 878.677 | 0.549 | 0.768
740 | 23.417 | 0.309 | 884.56 | 0.553 | 0.773
741 | 23.44 | 0.311 | 890.444 | 0.557 | 0.778
742 | 23.465 | 0.313 | 896.329 | 0.56 | 0.783
743 | 23.496 | 0.315 | 902.212 | 0.564 | 0.787
744 | 23.52 | 0.317 | 910.057 | 0.569 | 0.792
745 | 23.553 | 0.319 | 915.941 | 0.572 | 0.797
746 | 23.584 | 0.321 | 921.825 | 0.576 | 0.802
747 | 23.616 | 0.324 | 929.671 | 0.581 | 0.809
748 | 23.649 | 0.324 | 935.555 | 0.585 | 0.811
749 | 23.68 | 0.326 | 943.4 | 0.59 | 0.816
750 | 23.712 | 0.329 | 951.246 | 0.595 | 0.823
751 | 23.744 | 0.332 | 957.129 | 0.598 | 0.83
752 | 23.777 | 0.334 | 964.975 | 0.603 | 0.835
753 | 23.809 | 0.336 | 972.82 | 0.608 | 0.84
754 | 23.841 | 0.338 | 980.666 | 0.613 | 0.845
755 | 23.872 | 0.34 | 986.549 | 0.617 | 0.849
756 | 23.904 | 0.342 | 994.395 | 0.621 | 0.854
757 | 23.936 | 0.345 | 1002.241 | 0.626 | 0.861
758 | 23.997 | 0.349 | 1015.969 | 0.635 | 0.873
759 | 24.024 | 0.349 | 1021.854 | 0.639 | 0.873
760 | 24.056 | 0.351 | 1029.698 | 0.644 | 0.878
761 | 24.088 | 0.355 | 1035.583 | 0.647 | 0.887
762 | 24.121 | 0.357 | 1045.39 | 0.653 | 0.892
763 | 24.153 | 0.359 | 1053.235 | 0.658 | 0.897
764 | 24.185 | 0.361 | 1059.118 | 0.662 | 0.902
765 | 24.218 | 0.363 | 1066.964 | 0.667 | 0.907
766 | 24.272 | 0.367 | 1080.694 | 0.675 | 0.918
767 | 24.304 | 0.368 | 1088.539 | 0.68 | 0.921
768 | 24.336 | 0.37 | 1096.384 | 0.685 | 0.926
769 | 24.368 | 0.374 | 1102.268 | 0.689 | 0.935
770 | 24.401 | 0.376 | 1112.075 | 0.695 | 0.94
771 | 24.43 | 0.378 | 1119.92 | 0.7 | 0.945
772 | 24.481 | 0.38 | 1133.649 | 0.709 | 0.95
773 | 24.513 | 0.384 | 1139.533 | 0.712 | 0.959
774 | 24.544 | 0.386 | 1147.379 | 0.717 | 0.964
775 | 24.577 | 0.387 | 1153.262 | 0.721 | 0.969
776 | 24.609 | 0.389 | 1161.107 | 0.726 | 0.973
777 | 24.634 | 0.391 | 1168.954 | 0.731 | 0.978
778 | 24.664 | 0.393 | 1176.798 | 0.735 | 0.983
779 | 24.689 | 0.395 | 1184.643 | 0.74 | 0.988
780 | 24.721 | 0.397 | 1190.528 | 0.744 | 0.992
781 | 24.752 | 0.399 | 1198.373 | 0.749 | 0.997
782 | 24.784 | 0.401 | 1206.219 | 0.754 | 1.002
783 | 24.816 | 0.403 | 1214.064 | 0.759 | 1.007
784 | 24.848 | 0.406 | 1221.909 | 0.764 | 1.014
785 | 24.88 | 0.407 | 1229.755 | 0.769 | 1.016
786 | 24.904 | 0.408 | 1237.6 | 0.773 | 1.021
787 | 24.936 | 0.412 | 1245.445 | 0.778 | 1.031
788 | 24.969 | 0.414 | 1253.291 | 0.783 | 1.035
789 | 24.999 | 0.416 | 1261.136 | 0.788 | 1.04
790 | 25.024 | 0.418 | 1268.981 | 0.793 | 1.045
791 | 25.048 | 0.418 | 1274.865 | 0.797 | 1.045
792 | 25.08 | 0.42 | 1282.71 | 0.802 | 1.05
793 | 25.104 | 0.422 | 1288.595 | 0.805 | 1.055
794 | 25.129 | 0.424 | 1296.44 | 0.81 | 1.059
795 | 25.161 | 0.426 | 1302.324 | 0.814 | 1.064
796 | 25.193 | 0.429 | 1310.169 | 0.819 | 1.074
797 | 25.225 | 0.431 | 1318.014 | 0.824 | 1.078
798 | 25.256 | 0.433 | 1325.859 | 0.829 | 1.083
799 | 25.281 | 0.433 | 1333.705 | 0.834 | 1.083
800 | 25.305 | 0.437 | 1341.551 | 0.838 | 1.093
801 | 25.365 | 0.439 | 1353.319 | 0.846 | 1.097
802 | 25.392 | 0.441 | 1361.164 | 0.851 | 1.102
803 | 25.417 | 0.443 | 1367.048 | 0.854 | 1.107
804 | 25.44 | 0.445 | 1370.97 | 0.857 | 1.112
805 | 25.472 | 0.449 | 1380.776 | 0.863 | 1.121
806 | 25.505 | 0.45 | 1388.622 | 0.868 | 1.124
807 | 25.536 | 0.45 | 1396.467 | 0.873 | 1.126
808 | 25.56 | 0.452 | 1404.312 | 0.878 | 1.131
809 | 25.584 | 0.454 | 1412.158 | 0.883 | 1.136
810 | 25.609 | 0.456 | 1418.042 | 0.886 | 1.14
811 | 25.64 | 0.458 | 1423.926 | 0.89 | 1.145
812 | 25.669 | 0.46 | 1431.771 | 0.895 | 1.15
813 | 25.696 | 0.462 | 1437.655 | 0.899 | 1.155
814 | 25.744 | 0.466 | 1451.384 | 0.907 | 1.164
815 | 25.768 | 0.468 | 1457.269 | 0.911 | 1.169
816 | 25.792 | 0.468 | 1465.114 | 0.916 | 1.169
817 | 25.824 | 0.47 | 1470.998 | 0.919 | 1.174
818 | 25.848 | 0.473 | 1478.843 | 0.924 | 1.183
819 | 25.873 | 0.475 | 1484.727 | 0.928 | 1.188
820 | 25.896 | 0.475 | 1492.573 | 0.933 | 1.188
821 | 25.921 | 0.477 | 1498.456 | 0.937 | 1.193
822 | 25.945 | 0.479 | 1506.302 | 0.941 | 1.198
823 | 26 | 0.483 | 1516.108 | 0.948 | 1.207
824 | 26.033 | 0.485 | 1523.954 | 0.952 | 1.212
825 | 26.064 | 0.487 | 1529.838 | 0.956 | 1.217
826 | 26.093 | 0.489 | 1537.683 | 0.961 | 1.222
827 | 26.121 | 0.491 | 1547.49 | 0.967 | 1.226
828 | 26.154 | 0.492 | 1555.335 | 0.972 | 1.231
829 | 26.184 | 0.494 | 1563.18 | 0.977 | 1.236
830 | 26.217 | 0.496 | 1571.026 | 0.982 | 1.241
831 | 26.241 | 0.498 | 1576.91 | 0.986 | 1.245
832 | 26.264 | 0.5 | 1584.756 | 0.99 | 1.25
833 | 26.289 | 0.502 | 1590.639 | 0.994 | 1.255
834 | 26.32 | 0.504 | 1598.485 | 0.999 | 1.26
835 | 26.345 | 0.506 | 1604.368 | 1.003 | 1.264
836 | 26.377 | 0.508 | 1612.214 | 1.008 | 1.269
837 | 26.424 | 0.512 | 1625.943 | 1.016 | 1.279
838 | 26.45 | 0.512 | 1631.827 | 1.02 | 1.279
839 | 26.481 | 0.515 | 1639.673 | 1.025 | 1.288
840 | 26.513 | 0.517 | 1645.556 | 1.028 | 1.293
841 | 26.592 | 0.521 | 1665.169 | 1.041 | 1.303
842 | 26.616 | 0.525 | 1671.054 | 1.044 | 1.312
843 | 26.64 | 0.527 | 1678.899 | 1.049 | 1.317
844 | 26.664 | 0.527 | 1686.744 | 1.054 | 1.317
845 | 26.689 | 0.529 | 1696.551 | 1.06 | 1.322
846 | 26.72 | 0.529 | 1704.396 | 1.065 | 1.322
847 | 26.745 | 0.531 | 1710.28 | 1.069 | 1.326
848 | 26.776 | 0.535 | 1716.164 | 1.073 | 1.339
849 | 26.808 | 0.538 | 1724.009 | 1.078 | 1.346
850 | 26.84 | 0.538 | 1731.855 | 1.082 | 1.346
851 | 26.897 | 0.542 | 1747.545 | 1.092 | 1.355
852 | 26.928 | 0.545 | 1755.391 | 1.097 | 1.362
853 | 26.96 | 0.548 | 1763.236 | 1.102 | 1.369
854 | 26.992 | 0.55 | 1771.081 | 1.107 | 1.374
855 | 27.024 | 0.55 | 1778.927 | 1.112 | 1.374
856 | 27.056 | 0.553 | 1786.772 | 1.117 | 1.384
857 | 27.086 | 0.555 | 1794.617 | 1.122 | 1.389
858 | 27.112 | 0.557 | 1802.463 | 1.127 | 1.393
859 | 27.145 | 0.559 | 1810.308 | 1.131 | 1.398
860 | 27.177 | 0.561 | 1820.114 | 1.138 | 1.403
861 | 27.209 | 0.563 | 1827.96 | 1.142 | 1.408
862 | 27.24 | 0.565 | 1835.805 | 1.147 | 1.412
863 | 27.27 | 0.567 | 1843.651 | 1.152 | 1.417
864 | 27.297 | 0.569 | 1851.496 | 1.157 | 1.422
865 | 27.328 | 0.571 | 1859.341 | 1.162 | 1.427
866 | 27.353 | 0.573 | 1867.187 | 1.167 | 1.431
867 | 27.376 | 0.574 | 1873.07 | 1.171 | 1.436
868 | 27.401 | 0.576 | 1880.916 | 1.176 | 1.441
869 | 27.433 | 0.578 | 1886.8 | 1.179 | 1.446
870 | 27.464 | 0.58 | 1894.646 | 1.184 | 1.451
871 | 27.488 | 0.582 | 1902.49 | 1.189 | 1.455
872 | 27.521 | 0.584 | 1908.374 | 1.193 | 1.46
873 | 27.545 | 0.586 | 1916.22 | 1.198 | 1.465
874 | 27.569 | 0.588 | 1924.065 | 1.203 | 1.47
875 | 27.617 | 0.59 | 1935.833 | 1.21 | 1.474
876 | 27.641 | 0.592 | 1941.717 | 1.214 | 1.479
877 | 27.671 | 0.594 | 1947.601 | 1.217 | 1.484
878 | 27.697 | 0.595 | 1955.447 | 1.222 | 1.489
879 | 27.729 | 0.597 | 1963.292 | 1.227 | 1.493
880 | 27.753 | 0.599 | 1969.176 | 1.231 | 1.498
881 | 27.785 | 0.601 | 1977.021 | 1.236 | 1.503
882 | 27.813 | 0.603 | 1984.867 | 1.241 | 1.508
883 | 27.841 | 0.605 | 1992.712 | 1.245 | 1.513
884 | 27.872 | 0.608 | 2000.557 | 1.25 | 1.52
885 | 27.904 | 0.609 | 2008.402 | 1.255 | 1.522
886 | 27.936 | 0.613 | 2016.248 | 1.26 | 1.532
887 | 27.968 | 0.615 | 2024.093 | 1.265 | 1.536
888 | 28 | 0.616 | 2031.938 | 1.27 | 1.541
889 | 28.033 | 0.618 | 2039.784 | 1.275 | 1.546
890 | 28.064 | 0.62 | 2047.629 | 1.28 | 1.551
891 | 28.089 | 0.622 | 2055.475 | 1.285 | 1.556
892 | 28.12 | 0.624 | 2063.32 | 1.29 | 1.56
893 | 28.149 | 0.626 | 2073.127 | 1.296 | 1.565
894 | 28.176 | 0.628 | 2080.972 | 1.301 | 1.57
895 | 28.201 | 0.63 | 2086.855 | 1.304 | 1.575
896 | 28.233 | 0.632 | 2094.701 | 1.309 | 1.579
897 | 28.257 | 0.634 | 2102.546 | 1.314 | 1.584
898 | 28.305 | 0.637 | 2114.314 | 1.321 | 1.594
899 | 28.36 | 0.641 | 2128.043 | 1.33 | 1.603
900 | 28.384 | 0.641 | 2133.927 | 1.334 | 1.603
901 | 28.409 | 0.643 | 2141.773 | 1.339 | 1.608
902 | 28.432 | 0.645 | 2149.618 | 1.344 | 1.613
903 | 28.458 | 0.647 | 2157.463 | 1.348 | 1.618
904 | 28.488 | 0.649 | 2163.348 | 1.352 | 1.622
905 | 28.513 | 0.651 | 2169.232 | 1.356 | 1.627
906 | 28.545 | 0.653 | 2177.077 | 1.361 | 1.632
907 | 28.577 | 0.655 | 2184.922 | 1.366 | 1.637
908 | 28.609 | 0.657 | 2192.768 | 1.37 | 1.641
909 | 28.641 | 0.658 | 2200.613 | 1.375 | 1.646
910 | 28.673 | 0.662 | 2208.458 | 1.38 | 1.656
911 | 28.705 | 0.664 | 2218.265 | 1.386 | 1.66
912 | 28.737 | 0.666 | 2226.11 | 1.391 | 1.665
913 | 28.768 | 0.668 | 2235.917 | 1.397 | 1.67
914 | 28.796 | 0.67 | 2241.801 | 1.401 | 1.675
915 | 28.824 | 0.672 | 2251.608 | 1.407 | 1.68
916 | 28.856 | 0.674 | 2259.453 | 1.412 | 1.684
917 | 28.888 | 0.676 | 2267.298 | 1.417 | 1.689
918 | 28.918 | 0.678 | 2275.143 | 1.422 | 1.694
919 | 29.04 | 0.685 | 2296.718 | 1.435 | 1.713
920 | 29.065 | 0.687 | 2304.563 | 1.44 | 1.718
921 | 29.096 | 0.69 | 2314.37 | 1.446 | 1.725
922 | 29.128 | 0.693 | 2324.177 | 1.453 | 1.732
923 | 29.153 | 0.695 | 2337.906 | 1.461 | 1.737
924 | 29.184 | 0.697 | 2345.751 | 1.466 | 1.742
925 | 29.209 | 0.697 | 2353.596 | 1.471 | 1.742
926 | 29.24 | 0.7 | 2361.441 | 1.476 | 1.751
927 | 29.273 | 0.702 | 2369.287 | 1.481 | 1.756
928 | 29.304 | 0.704 | 2377.132 | 1.486 | 1.761
929 | 29.337 | 0.705 | 2384.978 | 1.491 | 1.763
930 | 29.368 | 0.708 | 2392.823 | 1.496 | 1.77
931 | 29.393 | 0.71 | 2400.668 | 1.5 | 1.775
932 | 29.425 | 0.712 | 2406.553 | 1.504 | 1.78
933 | 29.456 | 0.714 | 2414.398 | 1.509 | 1.785
934 | 29.485 | 0.716 | 2422.243 | 1.514 | 1.789
935 | 29.512 | 0.718 | 2430.088 | 1.519 | 1.794
936 | 29.536 | 0.72 | 2437.934 | 1.524 | 1.799
937 | 29.56 | 0.72 | 2445.779 | 1.529 | 1.799
938 | 29.585 | 0.721 | 2451.663 | 1.532 | 1.804
939 | 29.617 | 0.725 | 2457.547 | 1.536 | 1.813
940 | 29.648 | 0.727 | 2465.392 | 1.541 | 1.818
941 | 29.681 | 0.729 | 2473.237 | 1.546 | 1.823
942 | 29.713 | 0.731 | 2483.045 | 1.552 | 1.827
943 | 29.745 | 0.733 | 2490.89 | 1.557 | 1.832
944 | 29.776 | 0.735 | 2498.735 | 1.562 | 1.837
945 | 29.801 | 0.737 | 2506.58 | 1.567 | 1.842
946 | 29.824 | 0.739 | 2514.426 | 1.572 | 1.847
947 | 29.849 | 0.741 | 2522.271 | 1.576 | 1.851
948 | 29.882 | 0.742 | 2528.155 | 1.58 | 1.856
949 | 29.913 | 0.744 | 2536 | 1.585 | 1.861
950 | 29.968 | 0.748 | 2549.729 | 1.594 | 1.87
951 | 30.001 | 0.75 | 2557.575 | 1.598 | 1.875
952 | 30.032 | 0.752 | 2565.42 | 1.603 | 1.88
953 | 30.057 | 0.754 | 2573.265 | 1.608 | 1.885
954 | 30.089 | 0.757 | 2583.072 | 1.614 | 1.892
955 | 30.12 | 0.758 | 2590.917 | 1.619 | 1.894
956 | 30.152 | 0.762 | 2598.763 | 1.624 | 1.904
957 | 30.184 | 0.763 | 2606.608 | 1.629 | 1.909
958 | 30.24 | 0.765 | 2620.338 | 1.638 | 1.913
959 | 30.264 | 0.767 | 2628.183 | 1.643 | 1.918
960 | 30.289 | 0.77 | 2634.067 | 1.646 | 1.925
961 | 30.32 | 0.771 | 2641.912 | 1.651 | 1.928
962 | 30.352 | 0.773 | 2649.757 | 1.656 | 1.932
963 | 30.377 | 0.775 | 2657.603 | 1.661 | 1.937
964 | 30.401 | 0.777 | 2665.448 | 1.666 | 1.942
965 | 30.432 | 0.779 | 2671.332 | 1.67 | 1.947
966 | 30.456 | 0.781 | 2679.177 | 1.674 | 1.952
967 | 30.48 | 0.783 | 2690.945 | 1.682 | 1.956
968 | 30.541 | 0.786 | 2698.791 | 1.687 | 1.966
969 | 30.569 | 0.788 | 2704.675 | 1.69 | 1.971
970 | 30.592 | 0.79 | 2710.559 | 1.694 | 1.975
971 | 30.641 | 0.794 | 2726.249 | 1.704 | 1.985
972 | 30.665 | 0.794 | 2734.095 | 1.709 | 1.985
973 | 30.689 | 0.796 | 2739.979 | 1.712 | 1.99
974 | 30.72 | 0.798 | 2745.863 | 1.716 | 1.994
975 | 30.753 | 0.802 | 2755.669 | 1.722 | 2.004
976 | 30.785 | 0.804 | 2761.553 | 1.726 | 2.009
977 | 30.816 | 0.804 | 2769.399 | 1.731 | 2.009
978 | 30.845 | 0.805 | 2777.244 | 1.736 | 2.014
979 | 30.872 | 0.809 | 2787.051 | 1.742 | 2.023
980 | 30.904 | 0.811 | 2794.896 | 1.747 | 2.028
981 | 30.937 | 0.813 | 2800.779 | 1.75 | 2.033
982 | 30.968 | 0.815 | 2808.625 | 1.755 | 2.037
983 | 31 | 0.817 | 2818.432 | 1.762 | 2.042
984 | 31.033 | 0.819 | 2826.277 | 1.766 | 2.047
985 | 31.065 | 0.823 | 2834.122 | 1.771 | 2.057
986 | 31.124 | 0.825 | 2847.852 | 1.78 | 2.061
987 | 31.152 | 0.827 | 2855.697 | 1.785 | 2.069
988 | 31.185 | 0.83 | 2863.542 | 1.79 | 2.076
989 | 31.217 | 0.832 | 2871.387 | 1.795 | 2.08
990 | 31.247 | 0.834 | 2881.194 | 1.801 | 2.085
991 | 31.273 | 0.836 | 2889.04 | 1.806 | 2.09
992 | 31.304 | 0.838 | 2896.885 | 1.811 | 2.095
993 | 31.337 | 0.84 | 2902.768 | 1.814 | 2.099
994 | 31.369 | 0.842 | 2912.576 | 1.82 | 2.104
995 | 31.392 | 0.844 | 2918.46 | 1.824 | 2.109
996 | 31.416 | 0.846 | 2926.305 | 1.829 | 2.114
997 | 31.449 | 0.847 | 2934.151 | 1.834 | 2.119
998 | 31.478 | 0.849 | 2940.034 | 1.838 | 2.123
999 | 31.529 | 0.853 | 2953.764 | 1.846 | 2.133
1000 | 31.561 | 0.855 | 2961.609 | 1.851 | 2.138
1001 | 31.598 | 0.857 | 2969.455 | 1.856 | 2.142
1002 | 31.624 | 0.859 | 2977.299 | 1.861 | 2.147
1003 | 31.649 | 0.861 | 2987.106 | 1.867 | 2.152
1004 | 31.68 | 0.863 | 2994.952 | 1.872 | 2.157
1005 | 31.704 | 0.865 | 3000.835 | 1.876 | 2.161
1006 | 31.729 | 0.867 | 3006.72 | 1.879 | 2.166
1007 | 31.76 | 0.868 | 3014.565 | 1.884 | 2.171
1008 | 31.793 | 0.87 | 3020.448 | 1.888 | 2.176
1009 | 31.818 | 0.872 | 3028.294 | 1.893 | 2.181
1010 | 31.849 | 0.874 | 3034.178 | 1.896 | 2.185
1011 | 31.88 | 0.876 | 3042.023 | 1.901 | 2.19
1012 | 31.912 | 0.878 | 3049.869 | 1.906 | 2.195
1013 | 31.945 | 0.882 | 3057.714 | 1.911 | 2.204
1014 | 31.976 | 0.884 | 3067.521 | 1.917 | 2.209
1015 | 32.008 | 0.884 | 3075.366 | 1.922 | 2.209
1016 | 32.057 | 0.887 | 3087.134 | 1.929 | 2.219
1017 | 32.089 | 0.891 | 3094.979 | 1.934 | 2.228
1018 | 32.12 | 0.893 | 3102.825 | 1.939 | 2.233
1019 | 32.153 | 0.894 | 3110.67 | 1.944 | 2.235
1020 | 32.185 | 0.896 | 3118.515 | 1.949 | 2.24
1021 | 32.216 | 0.899 | 3128.322 | 1.955 | 2.247
1022 | 32.249 | 0.901 | 3136.167 | 1.96 | 2.252
1023 | 32.277 | 0.903 | 3142.051 | 1.964 | 2.257
1024 | 32.304 | 0.905 | 3149.896 | 1.969 | 2.262
1025 | 32.337 | 0.907 | 3157.742 | 1.974 | 2.266
1026 | 32.398 | 0.91 | 3171.471 | 1.982 | 2.276
1027 | 32.424 | 0.912 | 3179.316 | 1.987 | 2.281
1028 | 32.456 | 0.914 | 3187.162 | 1.992 | 2.286
1029 | 32.488 | 0.917 | 3195.007 | 1.997 | 2.293
1030 | 32.522 | 0.92 | 3204.814 | 2.003 | 2.3
1031 | 32.553 | 0.922 | 3210.697 | 2.007 | 2.305
1032 | 32.585 | 0.924 | 3220.504 | 2.013 | 2.309
1033 | 32.616 | 0.926 | 3228.35 | 2.018 | 2.314
1034 | 32.672 | 0.929 | 3242.079 | 2.026 | 2.324
1035 | 32.697 | 0.931 | 3249.924 | 2.031 | 2.328
1036 | 32.721 | 0.932 | 3255.808 | 2.035 | 2.331
1037 | 32.753 | 0.935 | 3261.692 | 2.039 | 2.338
1038 | 32.784 | 0.937 | 3269.538 | 2.043 | 2.343
1039 | 32.809 | 0.939 | 3277.383 | 2.048 | 2.348
1040 | 32.869 | 0.943 | 3289.15 | 2.056 | 2.357
1041 | 32.897 | 0.945 | 3296.996 | 2.061 | 2.362
1042 | 32.928 | 0.947 | 3302.88 | 2.064 | 2.367
1043 | 32.96 | 0.949 | 3310.726 | 2.069 | 2.371
1044 | 32.993 | 0.95 | 3320.532 | 2.075 | 2.376
1045 | 33.024 | 0.952 | 3328.377 | 2.08 | 2.381
1046 | 33.05 | 0.954 | 3336.223 | 2.085 | 2.386
1047 | 33.08 | 0.956 | 3342.107 | 2.089 | 2.391
1048 | 33.113 | 0.958 | 3349.953 | 2.094 | 2.395
1049 | 33.144 | 0.96 | 3357.797 | 2.099 | 2.4
1050 | 33.173 | 0.962 | 3365.643 | 2.104 | 2.405
1051 | 33.201 | 0.964 | 3371.527 | 2.107 | 2.41
1052 | 33.232 | 0.968 | 3379.372 | 2.112 | 2.419
1053 | 33.257 | 0.97 | 3385.256 | 2.116 | 2.424
1054 | 33.28 | 0.97 | 3393.101 | 2.121 | 2.424
1055 | 33.305 | 0.971 | 3398.985 | 2.124 | 2.429
1056 | 33.329 | 0.973 | 3404.87 | 2.128 | 2.433
1057 | 33.36 | 0.975 | 3410.753 | 2.132 | 2.438
1058 | 33.392 | 0.977 | 3416.637 | 2.135 | 2.443
1059 | 33.426 | 0.981 | 3424.483 | 2.14 | 2.453
1060 | 33.457 | 0.981 | 3432.328 | 2.145 | 2.453
1061 | 33.488 | 0.983 | 3440.173 | 2.15 | 2.457
1062 | 33.513 | 0.985 | 3448.019 | 2.155 | 2.462
1063 | 33.545 | 0.987 | 3453.903 | 2.159 | 2.467
1064 | 33.576 | 0.991 | 3461.748 | 2.164 | 2.476
1065 | 33.608 | 0.992 | 3467.632 | 2.167 | 2.481
1066 | 33.64 | 0.994 | 3475.477 | 2.172 | 2.486
1067 | 33.674 | 0.996 | 3483.322 | 2.177 | 2.491
1068 | 33.705 | 0.998 | 3491.168 | 2.182 | 2.495
1069 | 33.737 | 1 | 3499.013 | 2.187 | 2.5
1070 | 33.768 | 1.003 | 3506.859 | 2.192 | 2.507
1071 | 33.801 | 1.004 | 3512.742 | 2.195 | 2.51
1072 | 33.825 | 1.006 | 3520.587 | 2.2 | 2.515
1073 | 33.856 | 1.008 | 3528.433 | 2.205 | 2.519
1074 | 33.885 | 1.01 | 3534.317 | 2.209 | 2.524
1075 | 33.912 | 1.013 | 3542.163 | 2.214 | 2.534
1076 | 33.945 | 1.015 | 3550.008 | 2.219 | 2.538
1077 | 33.976 | 1.015 | 3555.892 | 2.222 | 2.538
1078 | 34.009 | 1.019 | 3563.737 | 2.227 | 2.548
1079 | 34.033 | 1.021 | 3571.582 | 2.232 | 2.553
1080 | 34.057 | 1.023 | 3577.467 | 2.236 | 2.558
1081 | 34.08 | 1.024 | 3585.312 | 2.241 | 2.56
1082 | 34.112 | 1.025 | 3591.196 | 2.244 | 2.562
1083 | 34.137 | 1.027 | 3597.079 | 2.248 | 2.567
1084 | 34.169 | 1.029 | 3602.964 | 2.252 | 2.572
1085 | 34.2 | 1.032 | 3608.848 | 2.256 | 2.579
1086 | 34.233 | 1.034 | 3616.693 | 2.26 | 2.586
1087 | 34.262 | 1.036 | 3622.577 | 2.264 | 2.591
1088 | 34.288 | 1.036 | 3630.422 | 2.269 | 2.591
1089 | 34.314 | 1.038 | 3636.307 | 2.273 | 2.596
1090 | 34.344 | 1.04 | 3644.152 | 2.278 | 2.6
1091 | 34.368 | 1.042 | 3650.036 | 2.281 | 2.605
1092 | 34.392 | 1.044 | 3655.92 | 2.285 | 2.61
1093 | 34.44 | 1.048 | 3665.726 | 2.291 | 2.62
1094 | 34.464 | 1.05 | 3671.61 | 2.295 | 2.624
1095 | 34.496 | 1.052 | 3679.456 | 2.3 | 2.629
1096 | 34.527 | 1.054 | 3685.339 | 2.303 | 2.634
1097 | 34.552 | 1.055 | 3691.223 | 2.307 | 2.639
1098 | 34.585 | 1.057 | 3699.069 | 2.312 | 2.643
1099 | 34.617 | 1.059 | 3704.953 | 2.316 | 2.648
1100 | 34.649 | 1.061 | 3712.798 | 2.32 | 2.653
1101 | 34.681 | 1.064 | 3718.682 | 2.324 | 2.66
1102 | 34.712 | 1.065 | 3724.566 | 2.328 | 2.662
1103 | 34.737 | 1.067 | 3730.45 | 2.332 | 2.667
1104 | 34.768 | 1.069 | 3736.334 | 2.335 | 2.672
1105 | 34.793 | 1.071 | 3742.219 | 2.339 | 2.677
1106 | 34.825 | 1.073 | 3748.102 | 2.343 | 2.682
1107 | 34.864 | 1.073 | 3752.025 | 2.345 | 2.682
1108 | 34.889 | 1.073 | 3757.908 | 2.349 | 2.682