## 工作表1
No. | 時間( s) | 變形( mm) | 力量( N) | 應力( N/mm^2) | 應變( %)
1 | 0 | 0 | 0 | 0 | 0
2 | 0.056 | 0 | 0 | 0 | 0
3 | 0.087 | 0 | 0 | 0 | 0
4 | 0.123 | 0 | 0 | 0 | 0
5 | 0.152 | 0 | 0 | 0 | 0
6 | 0.185 | 0 | 0 | 0 | 0
7 | 0.216 | 0 | 0 | 0 | 0
8 | 0.247 | 0 | 0 | 0 | 0
9 | 0.28 | 0 | 0 | 0 | 0
10 | 0.312 | 0 | 0 | 0 | 0
11 | 0.343 | 0 | 0 | 0 | 0
12 | 0.375 | 0 | 0 | 0 | 0
13 | 0.408 | 0 | 0 | 0 | 0
14 | 0.439 | 0 | 0 | 0 | 0
15 | 0.471 | 0 | 0 | 0 | 0
16 | 0.504 | 0 | 0 | 0 | 0
17 | 0.536 | 0 | 0 | 0 | 0
18 | 0.567 | 0 | 0 | 0 | 0
19 | 0.6 | 0 | 0 | 0 | 0
20 | 0.631 | 0 | 0 | 0 | 0
21 | 0.663 | 0 | 0 | 0 | 0
22 | 0.719 | 0 | 0 | 0 | 0
23 | 0.743 | 0 | 0 | 0 | 0
24 | 0.767 | 0 | 0 | 0 | 0
25 | 0.8 | 0 | 0 | 0 | 0
26 | 0.831 | 0 | 0 | 0 | 0
27 | 0.863 | 0 | 0 | 0 | 0
28 | 0.895 | 0 | 0 | 0 | 0
29 | 0.927 | 0 | 0 | 0 | 0
30 | 0.96 | 0 | 0 | 0 | 0
31 | 0.991 | 0 | 0 | 0 | 0
32 | 1.023 | 0 | 0 | 0 | 0
33 | 1.057 | 0 | 0 | 0 | 0
34 | 1.087 | 0 | 0 | 0 | 0
35 | 1.119 | 0 | 0 | 0 | 0
36 | 1.151 | 0 | 0 | 0 | 0
37 | 1.183 | 0 | 0 | 0 | 0
38 | 1.215 | 0 | 0 | 0 | 0
39 | 1.247 | 0 | 0 | 0 | 0
40 | 1.279 | 0 | 0 | 0 | 0
41 | 1.311 | 0 | 0 | 0 | 0
42 | 1.343 | 0 | 0 | 0 | 0
43 | 1.375 | 0 | 0 | 0 | 0
44 | 1.408 | 0 | 0 | 0 | 0
45 | 1.44 | 0 | 0 | 0 | 0
46 | 1.471 | 0 | 0 | 0 | 0
47 | 1.503 | 0 | 0 | 0 | 0
48 | 1.537 | 0 | 0 | 0 | 0
49 | 1.569 | 0 | 0 | 0 | 0
50 | 1.6 | 0 | 0 | 0 | 0
51 | 1.633 | 0 | 0 | 0 | 0
52 | 1.663 | 0 | 0 | 0 | 0
53 | 1.695 | 0 | 0 | 0 | 0
54 | 1.729 | 0 | 0 | 0 | 0
55 | 1.759 | 0 | 0 | 0 | 0
56 | 1.791 | 0 | 0 | 0 | 0
57 | 1.823 | 0 | 0 | 0 | 0
58 | 1.856 | 0 | 0 | 0 | 0
59 | 1.887 | 0 | 0 | 0 | 0
60 | 1.92 | 0 | 0 | 0 | 0
61 | 1.951 | 0 | 0 | 0 | 0
62 | 2.007 | 0 | 0 | 0 | 0
63 | 2.032 | 0 | 0 | 0 | 0
64 | 2.063 | 0 | 0 | 0 | 0
65 | 2.096 | 0 | 0 | 0 | 0
66 | 2.127 | 0 | 0 | 0 | 0
67 | 2.159 | 0 | 0 | 0 | 0
68 | 2.191 | 0 | 0 | 0 | 0
69 | 2.223 | 0 | 0 | 0 | 0
70 | 2.256 | 0 | 0 | 0 | 0
71 | 2.29 | 0 | 0 | 0 | 0
72 | 2.321 | 0 | 0 | 0 | 0
73 | 2.351 | 0 | 0 | 0 | 0
74 | 2.383 | 0 | 0 | 0 | 0
75 | 2.416 | 0 | 0 | 0 | 0
76 | 2.447 | 0 | 0 | 0 | 0
77 | 2.479 | 0 | 0 | 0 | 0
78 | 2.511 | 0 | 0 | 0 | 0
79 | 2.545 | 0 | 0 | 0 | 0
80 | 2.575 | 0 | 0 | 0 | 0
81 | 2.607 | 0 | 0 | 0 | 0
82 | 2.639 | 0 | 0 | 0 | 0
83 | 2.671 | 0 | 0 | 0 | 0
84 | 2.704 | 0 | 0 | 0 | 0
85 | 2.735 | 0 | 0 | 0 | 0
86 | 2.768 | 0 | 0 | 0 | 0
87 | 2.799 | 0 | 0 | 0 | 0
88 | 2.832 | 0 | 0 | 0 | 0
89 | 2.863 | 0 | 0 | 0 | 0
90 | 2.895 | 0 | 0 | 0 | 0
91 | 2.928 | 0 | 0 | 0 | 0
92 | 2.959 | 0 | 0 | 0 | 0
93 | 2.988 | 0 | 0 | 0 | 0
94 | 3.015 | 0 | 0 | 0 | 0
95 | 3.047 | 0 | 0 | 0 | 0
96 | 3.079 | 0 | 0 | 0 | 0
97 | 3.112 | 0 | 0 | 0 | 0
98 | 3.143 | 0 | 0 | 0 | 0
99 | 3.175 | 0 | 0 | 0 | 0
100 | 3.207 | 0 | 0 | 0 | 0
101 | 3.239 | 0 | 0 | 0 | 0
102 | 3.271 | 0 | 0 | 0 | 0
103 | 3.304 | 0 | 0 | 0 | 0
104 | 3.336 | 0 | 0 | 0 | 0
105 | 3.367 | 0 | 0 | 0 | 0
106 | 3.399 | 0 | 0 | 0 | 0
107 | 3.432 | 0 | 0 | 0 | 0
108 | 3.463 | 0 | 0 | 0 | 0
109 | 3.495 | 0 | 0 | 0 | 0
110 | 3.527 | 0 | 0 | 0 | 0
111 | 3.559 | 0 | 0 | 0 | 0
112 | 3.591 | 0 | 0 | 0 | 0
113 | 3.624 | 0 | 0 | 0 | 0
114 | 3.655 | 0 | 0 | 0 | 0
115 | 3.687 | 0 | 0 | 0 | 0
116 | 3.719 | 0 | 0 | 0 | 0
117 | 3.751 | 0 | 0 | 0 | 0
118 | 3.784 | 0 | 0 | 0 | 0
119 | 3.816 | 0 | 0 | 0 | 0
120 | 3.847 | 0 | 0 | 0 | 0
121 | 3.879 | 0 | 0 | 0 | 0
122 | 3.911 | 0 | 0 | 0 | 0
123 | 3.944 | 0 | 0 | 0 | 0
124 | 3.975 | 0 | 0 | 0 | 0
125 | 4.007 | 0 | 0 | 0 | 0
126 | 4.039 | 0 | 0 | 0 | 0
127 | 4.071 | 0 | 0 | 0 | 0
128 | 4.103 | 0 | 0 | 0 | 0
129 | 4.135 | 0 | 0 | 0 | 0
130 | 4.168 | 0 | 0 | 0 | 0
131 | 4.2 | 0 | 0 | 0 | 0
132 | 4.231 | 0 | 0 | 0 | 0
133 | 4.266 | 0 | 0 | 0 | 0
134 | 4.295 | 0 | 0 | 0 | 0
135 | 4.328 | 0 | 0 | 0 | 0
136 | 4.359 | 0 | 0 | 0 | 0
137 | 4.391 | 0 | 0 | 0 | 0
138 | 4.423 | 0 | 0 | 0 | 0
139 | 4.455 | 0 | 0 | 0 | 0
140 | 4.489 | 0 | 0 | 0 | 0
141 | 4.52 | 0 | 0 | 0 | 0
142 | 4.552 | 0 | 0 | 0 | 0
143 | 4.584 | 0 | 0 | 0 | 0
144 | 4.617 | 0 | 0 | 0 | 0
145 | 4.647 | 0 | 0 | 0 | 0
146 | 4.679 | 0 | 0 | 0 | 0
147 | 4.711 | 0 | 0 | 0 | 0
148 | 4.744 | 0 | 0 | 0 | 0
149 | 4.775 | 0 | 0 | 0 | 0
150 | 4.807 | 0 | 0 | 0 | 0
151 | 4.84 | 0 | 0 | 0 | 0
152 | 4.871 | 0 | 0 | 0 | 0
153 | 4.904 | 0 | 0 | 0 | 0
154 | 4.936 | 0 | 0 | 0 | 0
155 | 4.967 | 0 | 0 | 0 | 0
156 | 4.999 | 0 | 0 | 0 | 0
157 | 5.032 | 0 | 0 | 0 | 0
158 | 5.063 | 0 | 0 | 0 | 0
159 | 5.095 | 0 | 0 | 0 | 0
160 | 5.127 | 0 | 0 | 0 | 0
161 | 5.16 | 0 | 0 | 0 | 0
162 | 5.193 | 0 | 0 | 0 | 0
163 | 5.223 | 0 | 0 | 0 | 0
164 | 5.255 | 0 | 0 | 0 | 0
165 | 5.288 | 0 | 0 | 0 | 0
166 | 5.32 | 0 | 0 | 0 | 0
167 | 5.352 | 0 | 0 | 0 | 0
168 | 5.384 | 0 | 0 | 0 | 0
169 | 5.415 | 0 | 0 | 0 | 0
170 | 5.447 | 0 | 0 | 0 | 0
171 | 5.48 | 0 | 0 | 0 | 0
172 | 5.511 | 0 | 0 | 0 | 0
173 | 5.543 | 0 | 0 | 0 | 0
174 | 5.576 | 0 | 0 | 0 | 0
175 | 5.607 | 0 | 0 | 0 | 0
176 | 5.639 | 0 | 0 | 0 | 0
177 | 5.671 | 0 | 0 | 0 | 0
178 | 5.703 | 0 | 0 | 0 | 0
179 | 5.735 | 0 | 0 | 0 | 0
180 | 5.768 | 0 | 0 | 0 | 0
181 | 5.799 | 0 | 0 | 0 | 0
182 | 5.831 | 0 | 0 | 0 | 0
183 | 5.864 | 0 | 0 | 0 | 0
184 | 5.896 | 0 | 0 | 0 | 0
185 | 5.927 | 0 | 0 | 0 | 0
186 | 5.959 | 0 | 0 | 0 | 0
187 | 5.991 | 0 | 0 | 0 | 0
188 | 6.023 | 0 | 0 | 0 | 0
189 | 6.056 | 0 | 0 | 0 | 0
190 | 6.087 | 0 | 0 | 0 | 0
191 | 6.119 | 0 | 0 | 0 | 0
192 | 6.151 | 0 | 0 | 0 | 0
193 | 6.184 | 0 | 0 | 0 | 0
194 | 6.215 | 0 | 0 | 0 | 0
195 | 6.248 | 0 | 0 | 0 | 0
196 | 6.28 | 0 | 0 | 0 | 0
197 | 6.311 | 0 | 0 | 0 | 0
198 | 6.343 | 0 | 0 | 0 | 0
199 | 6.375 | 0 | 0 | 0 | 0
200 | 6.407 | 0 | 0 | 0 | 0
201 | 6.44 | 0 | 0 | 0 | 0
202 | 6.471 | 0 | 0 | 0 | 0
203 | 6.504 | 0 | 0 | 0 | 0
204 | 6.535 | 0 | 0 | 0 | 0
205 | 6.567 | 0 | 0 | 0 | 0
206 | 6.599 | 0 | 0 | 0 | 0
207 | 6.632 | 0 | 0 | 0 | 0
208 | 6.663 | 0 | 0 | 0 | 0
209 | 6.695 | 0 | 0 | 0 | 0
210 | 6.727 | 0 | 0 | 0 | 0
211 | 6.76 | 0 | 0 | 0 | 0
212 | 6.791 | 0 | 0 | 0 | 0
213 | 6.824 | 0 | 0 | 0 | 0
214 | 6.856 | 0 | 0 | 0 | 0
215 | 6.887 | 0 | 0 | 0 | 0
216 | 6.919 | 0 | 0 | 0 | 0
217 | 6.951 | 0 | 0 | 0 | 0
218 | 6.984 | 0 | 0 | 0 | 0
219 | 7.015 | 0 | 0 | 0 | 0
220 | 7.047 | 0 | 0 | 0 | 0
221 | 7.079 | 0 | 0 | 0 | 0
222 | 7.112 | 0 | 0 | 0 | 0
223 | 7.143 | 0 | 0 | 0 | 0
224 | 7.175 | 0 | 0 | 0 | 0
225 | 7.208 | 0 | 0 | 0 | 0
226 | 7.239 | 0 | 0 | 0 | 0
227 | 7.272 | 0 | 0 | 0 | 0
228 | 7.304 | 0 | 0 | 0 | 0
229 | 7.335 | 0 | 0 | 0 | 0
230 | 7.367 | 0 | 0 | 0 | 0
231 | 7.4 | 0 | 0 | 0 | 0
232 | 7.433 | 0 | 0 | 0 | 0
233 | 7.466 | 0 | 0 | 0 | 0
234 | 7.495 | 0 | 0 | 0 | 0
235 | 7.528 | 0 | 0 | 0 | 0
236 | 7.56 | 0 | 0 | 0 | 0
237 | 7.592 | 0 | 0 | 0 | 0
238 | 7.623 | 0 | 0 | 0 | 0
239 | 7.656 | 0 | 0 | 0 | 0
240 | 7.688 | 0 | 0 | 0 | 0
241 | 7.719 | 0 | 0 | 0 | 0
242 | 7.751 | 0 | 0 | 0 | 0
243 | 7.783 | 0 | 0 | 0 | 0
244 | 7.815 | 0 | 0 | 0 | 0
245 | 7.847 | 0 | 0 | 0 | 0
246 | 7.879 | 0 | 0 | 0 | 0
247 | 7.911 | 0 | 0 | 0 | 0
248 | 7.944 | 0 | 0 | 0 | 0
249 | 7.975 | 0 | 0 | 0 | 0
250 | 8.007 | 0 | 0 | 0 | 0
251 | 8.039 | 0 | 0 | 0 | 0
252 | 8.072 | 0 | 0 | 0 | 0
253 | 8.104 | 0 | 0 | 0 | 0
254 | 8.135 | 0 | 0 | 0 | 0
255 | 8.167 | 0 | 0 | 0 | 0
256 | 8.199 | 0 | 0 | 0 | 0
257 | 8.232 | 0 | 0 | 0 | 0
258 | 8.265 | 0 | 0 | 0 | 0
259 | 8.296 | 0 | 0 | 0 | 0
260 | 8.327 | 0 | 0 | 0 | 0
261 | 8.359 | 0 | 0 | 0 | 0
262 | 8.392 | 0 | 0 | 0 | 0
263 | 8.423 | 0 | 0 | 0 | 0
264 | 8.455 | 0 | 0 | 0 | 0
265 | 8.487 | 0 | 0 | 0 | 0
266 | 8.519 | 0 | 0 | 0 | 0
267 | 8.551 | 0 | 0 | 0 | 0
268 | 8.583 | 0 | 0 | 0 | 0
269 | 8.615 | 0 | 0 | 0 | 0
270 | 8.648 | 0 | 0 | 0 | 0
271 | 8.681 | 0 | 0 | 0 | 0
272 | 8.712 | 0 | 0 | 0 | 0
273 | 8.744 | 0 | 0 | 0 | 0
274 | 8.776 | 0 | 0 | 0 | 0
275 | 8.807 | 0 | 0 | 0 | 0
276 | 8.839 | 0 | 0 | 0 | 0
277 | 8.872 | 0 | 0 | 0 | 0
278 | 8.903 | 0 | 0 | 0 | 0
279 | 8.936 | 0 | 0 | 0 | 0
280 | 8.968 | 0 | 0 | 0 | 0
281 | 9 | 0 | 0 | 0 | 0
282 | 9.032 | 0 | 0 | 0 | 0
283 | 9.066 | 0 | 0 | 0 | 0
284 | 9.095 | 0 | 0 | 0 | 0
285 | 9.128 | 0 | 0 | 0 | 0
286 | 9.159 | 0 | 0 | 0 | 0
287 | 9.191 | 0 | 0 | 0 | 0
288 | 9.225 | 0 | 0 | 0 | 0
289 | 9.255 | 0 | 0 | 0 | 0
290 | 9.287 | 0 | 0 | 0 | 0
291 | 9.321 | 0 | 0 | 0 | 0
292 | 9.352 | 0 | 0 | 0 | 0
293 | 9.383 | 0 | 0 | 0 | 0
294 | 9.415 | 0 | 0 | 0 | 0
295 | 9.448 | 0 | 0 | 0 | 0
296 | 9.479 | 0 | 0 | 0 | 0
297 | 9.511 | 0 | 0 | 0 | 0
298 | 9.543 | 0 | 0 | 0 | 0
299 | 9.575 | 0 | 0 | 0 | 0
300 | 9.608 | 0 | 0 | 0 | 0
301 | 9.64 | 0 | 0 | 0 | 0
302 | 9.671 | 0 | 0 | 0 | 0
303 | 9.704 | 0 | 0 | 0 | 0
304 | 9.735 | 0 | 0 | 0 | 0
305 | 9.767 | 0 | 0 | 0 | 0
306 | 9.799 | 0 | 0 | 0 | 0
307 | 9.832 | 0 | 0 | 0 | 0
308 | 9.863 | 0 | 0 | 0 | 0
309 | 9.895 | 0 | 0 | 0 | 0
310 | 9.928 | 0 | 0 | 0 | 0
311 | 9.959 | 0 | 0 | 0 | 0
312 | 9.991 | 0 | 0 | 0 | 0
313 | 10.023 | 0 | 0 | 0 | 0
314 | 10.055 | 0 | 0 | 0 | 0
315 | 10.088 | 0 | 0 | 0 | 0
316 | 10.119 | 0 | 0 | 0 | 0
317 | 10.151 | 0 | 0 | 0 | 0
318 | 10.183 | 0 | 0 | 0 | 0
319 | 10.216 | 0 | 0 | 0 | 0
320 | 10.247 | 0 | 0 | 0 | 0
321 | 10.279 | 0 | 0 | 0 | 0
322 | 10.313 | 0 | 0 | 0 | 0
323 | 10.343 | 0 | 0 | 0 | 0
324 | 10.376 | 0 | 0 | 0 | 0
325 | 10.408 | 0 | 0 | 0 | 0
326 | 10.439 | 0 | 0 | 0 | 0
327 | 10.471 | 0 | 0 | 0 | 0
328 | 10.504 | 0 | 0 | 0 | 0
329 | 10.536 | 0 | 0 | 0 | 0
330 | 10.568 | 0 | 0 | 0 | 0
331 | 10.6 | 0 | 0 | 0 | 0
332 | 10.631 | 0 | 0 | 0 | 0
333 | 10.663 | 0 | 0 | 0 | 0
334 | 10.696 | 0 | 0 | 0 | 0
335 | 10.727 | 0 | 0 | 0 | 0
336 | 10.759 | 0 | 0 | 0 | 0
337 | 10.791 | 0 | 0 | 0 | 0
338 | 10.823 | 0 | 0 | 0 | 0
339 | 10.855 | 0 | 0 | 0 | 0
340 | 10.881 | 0 | 0 | 0 | 0
341 | 10.911 | 0 | 0 | 0 | 0
342 | 10.935 | 0 | 0 | 0 | 0
343 | 10.96 | 0 | 0 | 0 | 0
344 | 10.991 | 0 | 0 | 0 | 0
345 | 11.015 | 0 | 0 | 0 | 0
346 | 11.064 | 0 | 0 | 0 | 0
347 | 11.119 | 0 | 0 | 0 | 0
348 | 11.152 | 0 | 0 | 0 | 0
349 | 11.184 | 0 | 0 | 0 | 0
350 | 11.215 | 0 | 0 | 0 | 0
351 | 11.24 | 0 | 0 | 0 | 0
352 | 11.272 | 0 | 0 | 0 | 0
353 | 11.303 | 0 | 0 | 0 | 0
354 | 11.335 | 0 | 0 | 0 | 0
355 | 11.37 | 0 | 0 | 0 | 0
356 | 11.4 | 0 | 0 | 0 | 0
357 | 11.432 | 0 | 0 | 0 | 0
358 | 11.465 | 0 | 0 | 0 | 0
359 | 11.495 | 0 | 0 | 0 | 0
360 | 11.529 | 0 | 0 | 0 | 0
361 | 11.56 | 0 | 0 | 0 | 0
362 | 11.591 | 0 | 0 | 0 | 0
363 | 11.625 | 0 | 0 | 0 | 0
364 | 11.655 | 0 | 0 | 0 | 0
365 | 11.687 | 0 | 0 | 0 | 0
366 | 11.719 | 0 | 0 | 0 | 0
367 | 11.751 | 0 | 0 | 0 | 0
368 | 11.783 | 0 | 0 | 0 | 0
369 | 11.817 | 0 | 0 | 0 | 0
370 | 11.848 | 0 | 0 | 0 | 0
371 | 11.879 | 0 | 0 | 0 | 0
372 | 11.912 | 0 | 0 | 0 | 0
373 | 11.943 | 0 | 0 | 0 | 0
374 | 11.976 | 0 | 0 | 0 | 0
375 | 12.007 | 0 | 0 | 0 | 0
376 | 12.039 | 0 | 0 | 0 | 0
377 | 12.071 | 0 | 0 | 0 | 0
378 | 12.105 | 0 | 0 | 0 | 0
379 | 12.135 | 0 | 0 | 0 | 0
380 | 12.168 | 0 | 0 | 0 | 0
381 | 12.199 | 0 | 0 | 0 | 0
382 | 12.232 | 0 | 0 | 0 | 0
383 | 12.263 | 0 | 0 | 0 | 0
384 | 12.295 | 0 | 0 | 0 | 0
385 | 12.329 | 0 | 0 | 0 | 0
386 | 12.359 | 0 | 0 | 0 | 0
387 | 12.392 | 0 | 0 | 0 | 0
388 | 12.424 | 0 | 0 | 0 | 0
389 | 12.455 | 0 | 0 | 0 | 0
390 | 12.487 | 0 | 0 | 0 | 0
391 | 12.519 | 0 | 0 | 0 | 0
392 | 12.552 | 0 | 0 | 0 | 0
393 | 12.583 | 0 | 0 | 0 | 0
394 | 12.616 | 0 | 0 | 0 | 0
395 | 12.648 | 0 | 0 | 0 | 0
396 | 12.679 | 0 | 0 | 0 | 0
397 | 12.711 | 0 | 0 | 0 | 0
398 | 12.743 | 0 | 0 | 0 | 0
399 | 12.776 | 0 | 0 | 0 | 0
400 | 12.807 | 0 | 0 | 0 | 0
401 | 12.839 | 0 | 0 | 0 | 0
402 | 12.871 | 0 | 0 | 0 | 0
403 | 12.903 | 0 | 0 | 0 | 0
404 | 12.936 | 0 | 0 | 0 | 0
405 | 12.967 | 0 | 0 | 0 | 0
406 | 13 | 0 | 0 | 0 | 0
407 | 13.031 | 0 | 0 | 0 | 0
408 | 13.064 | 0 | 0 | 0 | 0
409 | 13.095 | 0 | 0 | 0 | 0
410 | 13.128 | 0 | 0 | 0 | 0
411 | 13.159 | 0 | 0 | 0 | 0
412 | 13.192 | 0 | 0 | 0 | 0
413 | 13.223 | 0 | 0 | 0 | 0
414 | 13.256 | 0 | 0 | 0 | 0
415 | 13.288 | 0 | 0 | 0 | 0
416 | 13.319 | 0 | 0 | 0 | 0
417 | 13.351 | 0 | 0 | 0 | 0
418 | 13.383 | 0 | 0 | 0 | 0
419 | 13.415 | 0 | 0 | 0 | 0
420 | 13.447 | 0 | 0 | 0 | 0
421 | 13.48 | 0 | 0 | 0 | 0
422 | 13.511 | 0 | 0 | 0 | 0
423 | 13.543 | 0 | 0 | 0 | 0
424 | 13.575 | 0 | 0 | 0 | 0
425 | 13.608 | 0 | 0 | 0 | 0
426 | 13.639 | 0 | 0 | 0 | 0
427 | 13.672 | 0 | 0 | 0 | 0
428 | 13.703 | 0 | 0 | 0 | 0
429 | 13.736 | 0 | 0 | 0 | 0
430 | 13.768 | 0 | 0 | 0 | 0
431 | 13.8 | 0 | 0 | 0 | 0
432 | 13.831 | 0 | 0 | 0 | 0
433 | 13.863 | 0 | 0 | 0 | 0
434 | 13.896 | 0 | 0 | 0 | 0
435 | 13.927 | 0 | 0 | 0 | 0
436 | 13.96 | 0 | 0 | 0 | 0
437 | 13.991 | 0 | 0 | 0 | 0
438 | 14.024 | 0 | 0 | 0 | 0
439 | 14.056 | 0 | 0 | 0 | 0
440 | 14.087 | 0 | 0 | 0 | 0
441 | 14.119 | 0 | 0 | 0 | 0
442 | 14.151 | 0 | 0 | 0 | 0
443 | 14.183 | 0 | 0 | 0 | 0
444 | 14.215 | 0 | 0 | 0 | 0
445 | 14.247 | 0 | 0 | 0 | 0
446 | 14.277 | 0 | 0 | 0 | 0
447 | 14.303 | 0 | 0 | 0 | 0
448 | 14.335 | 0 | 0 | 0 | 0
449 | 14.367 | 0 | 0 | 0 | 0
450 | 14.399 | 0 | 0 | 0 | 0
451 | 14.431 | 0 | 0 | 0 | 0
452 | 14.463 | 0 | 0 | 0 | 0
453 | 14.496 | 0 | 0 | 0 | 0
454 | 14.527 | 0 | 0 | 0 | 0
455 | 14.559 | 0 | 0 | 0 | 0
456 | 14.591 | 0 | 0 | 0 | 0
457 | 14.624 | 0 | 0 | 0 | 0
458 | 14.655 | 0 | 0 | 0 | 0
459 | 14.687 | 0 | 0 | 0 | 0
460 | 14.719 | 0 | 0 | 0 | 0
461 | 14.751 | 0 | 0 | 0 | 0
462 | 14.784 | 0 | 0 | 0 | 0
463 | 14.816 | 0 | 0 | 0 | 0
464 | 14.847 | 0 | 0 | 0 | 0
465 | 14.879 | 0 | 0 | 0 | 0
466 | 14.911 | 0 | 0 | 0 | 0
467 | 14.943 | 0 | 0 | 0 | 0
468 | 14.975 | 0 | 0 | 0 | 0
469 | 15.007 | 0 | 0 | 0 | 0
470 | 15.039 | 0 | 0 | 0 | 0
471 | 15.071 | 0 | 0 | 0 | 0
472 | 15.105 | 0 | 0 | 0 | 0
473 | 15.135 | 0 | 0 | 0 | 0
474 | 15.167 | 0 | 0 | 0 | 0
475 | 15.2 | 0 | 0 | 0 | 0
476 | 15.232 | 0 | 0 | 0 | 0
477 | 15.263 | 0 | 0 | 0 | 0
478 | 15.295 | 0 | 0 | 0 | 0
479 | 15.328 | 0 | 0 | 0 | 0
480 | 15.359 | 0 | 0 | 0 | 0
481 | 15.391 | 0 | 0 | 0 | 0
482 | 15.423 | 0 | 0 | 0 | 0
483 | 15.457 | 0 | 0 | 0 | 0
484 | 15.488 | 0 | 0 | 0 | 0
485 | 15.52 | 0 | 0 | 0 | 0
486 | 15.551 | 0 | 0 | 0 | 0
487 | 15.584 | 0 | 0 | 0 | 0
488 | 15.615 | 0 | 0 | 0 | 0
489 | 15.647 | 0 | 0 | 0 | 0
490 | 15.68 | 0 | 0 | 0 | 0
491 | 15.711 | 0 | 0 | 0 | 0
492 | 15.743 | 0 | 0 | 0 | 0
493 | 15.775 | 0 | 0 | 0 | 0
494 | 15.8 | 0 | 0 | 0 | 0
495 | 15.831 | 0 | 0 | 0 | 0
496 | 15.863 | 0 | 0 | 0 | 0
497 | 15.895 | 0 | 0 | 0 | 0
498 | 15.928 | 0 | 0 | 0 | 0
499 | 15.96 | 0 | 0 | 0 | 0
500 | 15.992 | 0 | 0 | 0 | 0
501 | 16.023 | 0 | 0 | 0 | 0
502 | 16.055 | 0 | 0 | 0 | 0
503 | 16.087 | 0 | 0 | 0 | 0
504 | 16.119 | 0 | 0 | 0 | 0
505 | 16.152 | 0 | 0 | 0 | 0
506 | 16.183 | 0 | 0 | 0 | 0
507 | 16.216 | 0 | 0 | 0 | 0
508 | 16.248 | 0 | 0 | 0 | 0
509 | 16.279 | 0 | 0 | 0 | 0
510 | 16.312 | 0 | 0 | 0 | 0
511 | 16.344 | 0 | 0 | 0 | 0
512 | 16.376 | 0 | 0 | 0 | 0
513 | 16.408 | 0 | 0 | 0 | 0
514 | 16.439 | 0 | 0 | 0 | 0
515 | 16.471 | 0 | 0 | 0 | 0
516 | 16.503 | 0 | 0 | 0 | 0
517 | 16.536 | 0 | 0 | 0 | 0
518 | 16.567 | 0 | 0 | 0 | 0
519 | 16.599 | 0 | 0 | 0 | 0
520 | 16.631 | 0 | 0 | 0 | 0
521 | 16.663 | 0 | 1.962 | 0.001 | 0
522 | 16.695 | 0 | 1.961 | 0.001 | 0
523 | 16.727 | 0 | 1.961 | 0.001 | 0
524 | 16.759 | 0 | 1.961 | 0.001 | 0
525 | 16.791 | 0 | 3.923 | 0.002 | 0
526 | 16.824 | 0 | 3.923 | 0.002 | 0
527 | 16.855 | 0 | 3.923 | 0.002 | 0
528 | 16.887 | 0 | 3.923 | 0.002 | 0
529 | 16.919 | 0 | 3.923 | 0.002 | 0
530 | 16.951 | 0 | 3.923 | 0.002 | 0
531 | 16.984 | 0 | 3.923 | 0.002 | 0
532 | 17.015 | 0 | 3.923 | 0.002 | 0
533 | 17.048 | 0 | 5.884 | 0.004 | 0
534 | 17.079 | 0 | 5.884 | 0.004 | 0
535 | 17.111 | 0 | 5.884 | 0.004 | 0
536 | 17.143 | 0 | 5.884 | 0.004 | 0
537 | 17.167 | 0 | 5.884 | 0.004 | 0
538 | 17.2 | 0 | 7.846 | 0.005 | 0
539 | 17.231 | 0 | 7.845 | 0.005 | 0
540 | 17.264 | 0 | 7.845 | 0.005 | 0
541 | 17.295 | 0 | 9.807 | 0.006 | 0
542 | 17.327 | 0 | 9.807 | 0.006 | 0
543 | 17.359 | 0 | 9.807 | 0.006 | 0
544 | 17.391 | 0 | 9.807 | 0.006 | 0
545 | 17.423 | 0 | 11.769 | 0.007 | 0
546 | 17.456 | 0 | 11.768 | 0.007 | 0
547 | 17.488 | 0 | 11.768 | 0.007 | 0
548 | 17.519 | 0 | 13.729 | 0.009 | 0
549 | 17.552 | 0 | 13.729 | 0.009 | 0
550 | 17.583 | 0 | 13.729 | 0.009 | 0
551 | 17.616 | 0 | 13.729 | 0.009 | 0
552 | 17.649 | 0 | 15.691 | 0.01 | 0
553 | 17.679 | 0 | 15.691 | 0.01 | 0
554 | 17.711 | 0 | 15.691 | 0.01 | 0
555 | 17.743 | 0 | 17.653 | 0.011 | 0
556 | 17.776 | 0 | 17.652 | 0.011 | 0
557 | 17.807 | 0 | 19.614 | 0.012 | 0
558 | 17.839 | 0 | 19.613 | 0.012 | 0
559 | 17.871 | 0 | 19.613 | 0.012 | 0
560 | 17.904 | 0 | 21.575 | 0.013 | 0
561 | 17.936 | 0 | 21.575 | 0.013 | 0
562 | 17.968 | 0 | 23.537 | 0.015 | 0
563 | 18 | 0 | 23.536 | 0.015 | 0
564 | 18.031 | 0 | 23.536 | 0.015 | 0
565 | 18.063 | 0 | 25.497 | 0.016 | 0
566 | 18.096 | 0 | 27.459 | 0.017 | 0
567 | 18.156 | 0 | 27.459 | 0.017 | 0
568 | 18.183 | 0 | 29.42 | 0.018 | 0
569 | 18.215 | 0 | 31.382 | 0.02 | 0
570 | 18.247 | 0 | 31.381 | 0.02 | 0
571 | 18.279 | 0 | 33.343 | 0.021 | 0
572 | 18.312 | 0 | 35.304 | 0.022 | 0
573 | 18.344 | 0 | 37.266 | 0.023 | 0
574 | 18.376 | 0 | 37.265 | 0.023 | 0
575 | 18.408 | 0 | 39.227 | 0.025 | 0
576 | 18.439 | 0 | 41.189 | 0.026 | 0
577 | 18.472 | 0 | 43.15 | 0.027 | 0
578 | 18.503 | 0 | 43.149 | 0.027 | 0
579 | 18.535 | 0 | 45.111 | 0.028 | 0
580 | 18.567 | 0 | 47.073 | 0.029 | 0
581 | 18.591 | 0 | 49.034 | 0.031 | 0
582 | 18.623 | 0 | 50.995 | 0.032 | 0
583 | 18.656 | 0 | 52.956 | 0.033 | 0
584 | 18.716 | 0 | 56.879 | 0.036 | 0
585 | 18.743 | 0 | 58.84 | 0.037 | 0
586 | 18.767 | 0 | 60.802 | 0.038 | 0
587 | 18.799 | 0 | 62.764 | 0.039 | 0
588 | 18.823 | 0 | 64.724 | 0.04 | 0
589 | 18.847 | 0 | 66.685 | 0.042 | 0
590 | 18.879 | 0 | 70.609 | 0.044 | 0
591 | 18.911 | 0 | 72.57 | 0.045 | 0
592 | 18.943 | 0 | 74.531 | 0.047 | 0
593 | 18.976 | 0 | 76.492 | 0.048 | 0
594 | 19.007 | 0 | 80.415 | 0.05 | 0
595 | 19.031 | 0 | 82.376 | 0.051 | 0
596 | 19.063 | 0 | 84.338 | 0.053 | 0
597 | 19.091 | 0 | 88.261 | 0.055 | 0
598 | 19.119 | 0 | 90.222 | 0.056 | 0
599 | 19.143 | 0 | 92.183 | 0.058 | 0
600 | 19.167 | 0.002 | 94.145 | 0.059 | 0.005
601 | 19.215 | 0.004 | 100.028 | 0.063 | 0.01
602 | 19.239 | 0.006 | 101.99 | 0.064 | 0.014
603 | 19.271 | 0.008 | 103.951 | 0.065 | 0.019
604 | 19.295 | 0.01 | 105.912 | 0.066 | 0.024
605 | 19.352 | 0.013 | 111.796 | 0.07 | 0.033
606 | 19.375 | 0.015 | 113.757 | 0.071 | 0.038
607 | 19.407 | 0.017 | 117.68 | 0.074 | 0.043
608 | 19.431 | 0.019 | 121.603 | 0.076 | 0.048
609 | 19.463 | 0.021 | 125.526 | 0.078 | 0.052
610 | 19.494 | 0.023 | 127.487 | 0.08 | 0.057
611 | 19.52 | 0.025 | 131.409 | 0.082 | 0.062
612 | 19.551 | 0.027 | 135.332 | 0.085 | 0.067
613 | 19.58 | 0.029 | 139.255 | 0.087 | 0.072
614 | 19.607 | 0.031 | 141.216 | 0.088 | 0.076
615 | 19.631 | 0.032 | 145.139 | 0.091 | 0.081
616 | 19.655 | 0.034 | 149.062 | 0.093 | 0.086
617 | 19.68 | 0.036 | 151.023 | 0.094 | 0.091
618 | 19.711 | 0.038 | 154.945 | 0.097 | 0.095
619 | 19.736 | 0.04 | 158.868 | 0.099 | 0.1
620 | 19.768 | 0.042 | 162.79 | 0.102 | 0.105
621 | 19.799 | 0.044 | 164.752 | 0.103 | 0.11
622 | 19.823 | 0.044 | 168.675 | 0.105 | 0.11
623 | 19.847 | 0.048 | 172.597 | 0.108 | 0.119
624 | 19.871 | 0.048 | 174.559 | 0.109 | 0.119
625 | 19.903 | 0.052 | 178.482 | 0.112 | 0.129
626 | 19.959 | 0.053 | 186.327 | 0.116 | 0.134
627 | 19.983 | 0.055 | 190.25 | 0.119 | 0.138
628 | 20.008 | 0.057 | 194.172 | 0.121 | 0.143
629 | 20.039 | 0.059 | 196.133 | 0.123 | 0.148
630 | 20.064 | 0.061 | 200.056 | 0.125 | 0.153
631 | 20.096 | 0.063 | 203.979 | 0.127 | 0.157
632 | 20.127 | 0.067 | 207.901 | 0.13 | 0.167
633 | 20.152 | 0.069 | 211.824 | 0.132 | 0.172
634 | 20.183 | 0.069 | 217.708 | 0.136 | 0.172
635 | 20.212 | 0.071 | 221.631 | 0.139 | 0.177
636 | 20.239 | 0.073 | 225.553 | 0.141 | 0.181
637 | 20.271 | 0.076 | 229.476 | 0.143 | 0.191
638 | 20.295 | 0.078 | 233.399 | 0.146 | 0.196
639 | 20.319 | 0.078 | 235.361 | 0.147 | 0.196
640 | 20.351 | 0.08 | 239.283 | 0.15 | 0.2
641 | 20.384 | 0.083 | 245.167 | 0.153 | 0.208
642 | 20.415 | 0.086 | 249.089 | 0.156 | 0.215
643 | 20.444 | 0.088 | 253.012 | 0.158 | 0.219
644 | 20.472 | 0.089 | 256.935 | 0.161 | 0.222
645 | 20.504 | 0.091 | 260.857 | 0.163 | 0.227
646 | 20.535 | 0.094 | 264.78 | 0.165 | 0.234
647 | 20.567 | 0.095 | 268.703 | 0.168 | 0.239
648 | 20.599 | 0.097 | 274.587 | 0.172 | 0.243
649 | 20.624 | 0.099 | 278.509 | 0.174 | 0.248
650 | 20.655 | 0.101 | 282.432 | 0.177 | 0.253
651 | 20.711 | 0.105 | 290.277 | 0.181 | 0.262
652 | 20.735 | 0.107 | 294.2 | 0.184 | 0.267
653 | 20.768 | 0.109 | 298.123 | 0.186 | 0.272
654 | 20.799 | 0.111 | 304.007 | 0.19 | 0.277
655 | 20.831 | 0.113 | 307.93 | 0.192 | 0.282
656 | 20.863 | 0.115 | 313.813 | 0.196 | 0.286
657 | 20.895 | 0.116 | 317.736 | 0.199 | 0.291
658 | 20.919 | 0.118 | 323.62 | 0.202 | 0.296
659 | 20.951 | 0.12 | 327.543 | 0.205 | 0.301
660 | 21 | 0.124 | 335.387 | 0.21 | 0.31
661 | 21.031 | 0.126 | 339.311 | 0.212 | 0.315
662 | 21.066 | 0.129 | 345.195 | 0.216 | 0.322
663 | 21.095 | 0.13 | 349.117 | 0.218 | 0.324
664 | 21.128 | 0.134 | 355.001 | 0.222 | 0.334
665 | 21.159 | 0.136 | 360.885 | 0.226 | 0.339
666 | 21.183 | 0.136 | 364.808 | 0.228 | 0.339
667 | 21.215 | 0.137 | 370.692 | 0.232 | 0.344
668 | 21.247 | 0.141 | 374.615 | 0.234 | 0.353
669 | 21.279 | 0.143 | 378.537 | 0.237 | 0.358
670 | 21.304 | 0.145 | 384.421 | 0.24 | 0.363
671 | 21.336 | 0.147 | 390.305 | 0.244 | 0.367
672 | 21.367 | 0.149 | 394.228 | 0.246 | 0.372
673 | 21.4 | 0.151 | 400.112 | 0.25 | 0.377
674 | 21.455 | 0.156 | 407.957 | 0.255 | 0.389
675 | 21.488 | 0.157 | 413.841 | 0.259 | 0.391
676 | 21.519 | 0.158 | 419.725 | 0.262 | 0.396
677 | 21.551 | 0.16 | 423.648 | 0.265 | 0.401
678 | 21.584 | 0.162 | 431.493 | 0.27 | 0.406
679 | 21.615 | 0.166 | 435.416 | 0.272 | 0.415
680 | 21.647 | 0.168 | 441.3 | 0.276 | 0.42
681 | 21.679 | 0.17 | 447.184 | 0.279 | 0.425
682 | 21.704 | 0.172 | 451.106 | 0.282 | 0.429
683 | 21.735 | 0.174 | 456.991 | 0.286 | 0.434
684 | 21.767 | 0.176 | 462.874 | 0.289 | 0.439
685 | 21.799 | 0.177 | 468.758 | 0.293 | 0.444
686 | 21.831 | 0.179 | 474.642 | 0.297 | 0.449
687 | 21.855 | 0.181 | 478.565 | 0.299 | 0.453
688 | 21.887 | 0.183 | 484.449 | 0.303 | 0.458
689 | 21.922 | 0.185 | 490.333 | 0.306 | 0.463
690 | 21.953 | 0.189 | 496.217 | 0.31 | 0.472
691 | 21.983 | 0.191 | 502.101 | 0.314 | 0.477
692 | 22.016 | 0.193 | 507.985 | 0.317 | 0.482
693 | 22.049 | 0.195 | 513.869 | 0.321 | 0.487
694 | 22.08 | 0.197 | 519.753 | 0.325 | 0.491
695 | 22.112 | 0.198 | 525.637 | 0.329 | 0.496
696 | 22.144 | 0.2 | 531.521 | 0.332 | 0.501
697 | 22.175 | 0.202 | 535.444 | 0.335 | 0.506
698 | 22.204 | 0.204 | 541.327 | 0.338 | 0.511
699 | 22.231 | 0.207 | 547.211 | 0.342 | 0.518
700 | 22.263 | 0.208 | 553.095 | 0.346 | 0.52
701 | 22.287 | 0.21 | 558.979 | 0.349 | 0.525
702 | 22.311 | 0.212 | 562.902 | 0.352 | 0.53
703 | 22.359 | 0.216 | 572.708 | 0.358 | 0.539
704 | 22.383 | 0.218 | 576.632 | 0.36 | 0.544
705 | 22.407 | 0.218 | 582.515 | 0.364 | 0.544
706 | 22.431 | 0.22 | 586.438 | 0.367 | 0.551
707 | 22.463 | 0.221 | 592.323 | 0.37 | 0.553
708 | 22.493 | 0.223 | 598.206 | 0.374 | 0.558
709 | 22.519 | 0.225 | 604.09 | 0.378 | 0.563
710 | 22.544 | 0.228 | 608.013 | 0.38 | 0.57
711 | 22.575 | 0.229 | 613.897 | 0.384 | 0.573
712 | 22.604 | 0.231 | 619.781 | 0.387 | 0.577
713 | 22.632 | 0.234 | 625.665 | 0.391 | 0.585
714 | 22.663 | 0.235 | 631.548 | 0.395 | 0.587
715 | 22.687 | 0.237 | 637.433 | 0.398 | 0.592
716 | 22.711 | 0.239 | 641.355 | 0.401 | 0.596
717 | 22.743 | 0.24 | 647.24 | 0.405 | 0.601
718 | 22.774 | 0.242 | 653.123 | 0.408 | 0.606
719 | 22.799 | 0.244 | 659.007 | 0.412 | 0.611
720 | 22.823 | 0.246 | 664.891 | 0.416 | 0.616
721 | 22.871 | 0.25 | 674.698 | 0.422 | 0.625
722 | 22.903 | 0.252 | 678.62 | 0.424 | 0.63
723 | 22.936 | 0.254 | 684.504 | 0.428 | 0.635
724 | 22.967 | 0.256 | 690.389 | 0.431 | 0.639
725 | 22.991 | 0.258 | 696.272 | 0.435 | 0.644
726 | 23.015 | 0.26 | 704.118 | 0.44 | 0.649
727 | 23.048 | 0.261 | 710.002 | 0.444 | 0.654
728 | 23.08 | 0.263 | 715.886 | 0.447 | 0.658
729 | 23.111 | 0.265 | 721.77 | 0.451 | 0.663
730 | 23.135 | 0.267 | 727.654 | 0.455 | 0.668
731 | 23.159 | 0.269 | 733.538 | 0.458 | 0.673
732 | 23.207 | 0.271 | 743.344 | 0.465 | 0.678
733 | 23.231 | 0.273 | 747.268 | 0.467 | 0.682
734 | 23.265 | 0.275 | 753.152 | 0.471 | 0.687
735 | 23.319 | 0.279 | 764.919 | 0.478 | 0.697
736 | 23.344 | 0.281 | 770.804 | 0.482 | 0.701
737 | 23.375 | 0.282 | 776.687 | 0.485 | 0.706
738 | 23.399 | 0.284 | 782.571 | 0.489 | 0.711
739 | 23.431 | 0.286 | 788.456 | 0.493 | 0.716
740 | 23.457 | 0.288 | 796.3 | 0.498 | 0.72
741 | 23.516 | 0.292 | 806.107 | 0.504 | 0.73
742 | 23.543 | 0.294 | 811.991 | 0.507 | 0.735
743 | 23.576 | 0.296 | 817.875 | 0.511 | 0.74
744 | 23.607 | 0.298 | 825.721 | 0.516 | 0.744
745 | 23.64 | 0.302 | 833.566 | 0.521 | 0.754
746 | 23.672 | 0.303 | 839.45 | 0.525 | 0.759
747 | 23.703 | 0.305 | 845.334 | 0.528 | 0.763
748 | 23.735 | 0.307 | 853.179 | 0.533 | 0.768
749 | 23.768 | 0.309 | 861.025 | 0.538 | 0.773
750 | 23.799 | 0.311 | 866.909 | 0.542 | 0.778
751 | 23.831 | 0.313 | 874.754 | 0.547 | 0.783
752 | 23.856 | 0.315 | 880.638 | 0.55 | 0.787
753 | 23.887 | 0.317 | 888.483 | 0.555 | 0.792
754 | 23.919 | 0.321 | 894.367 | 0.559 | 0.802
755 | 23.952 | 0.323 | 900.251 | 0.563 | 0.806
756 | 23.983 | 0.324 | 908.096 | 0.568 | 0.811
757 | 24.017 | 0.325 | 915.942 | 0.572 | 0.813
758 | 24.048 | 0.328 | 921.826 | 0.576 | 0.821
759 | 24.079 | 0.33 | 929.671 | 0.581 | 0.825
760 | 24.111 | 0.333 | 935.555 | 0.585 | 0.833
761 | 24.144 | 0.334 | 943.4 | 0.59 | 0.835
762 | 24.175 | 0.336 | 951.246 | 0.595 | 0.84
763 | 24.208 | 0.34 | 959.091 | 0.599 | 0.849
764 | 24.239 | 0.342 | 964.975 | 0.603 | 0.854
765 | 24.271 | 0.344 | 972.82 | 0.608 | 0.859
766 | 24.3 | 0.345 | 978.704 | 0.612 | 0.864
767 | 24.327 | 0.347 | 986.55 | 0.617 | 0.868
768 | 24.359 | 0.349 | 994.395 | 0.621 | 0.873
769 | 24.383 | 0.351 | 1000.279 | 0.625 | 0.878
770 | 24.416 | 0.353 | 1008.124 | 0.63 | 0.883
771 | 24.448 | 0.355 | 1014.008 | 0.634 | 0.887
772 | 24.479 | 0.357 | 1021.853 | 0.639 | 0.892
773 | 24.508 | 0.359 | 1027.737 | 0.642 | 0.897
774 | 24.535 | 0.361 | 1033.622 | 0.646 | 0.902
775 | 24.56 | 0.363 | 1041.466 | 0.651 | 0.907
776 | 24.591 | 0.365 | 1047.351 | 0.655 | 0.911
777 | 24.623 | 0.367 | 1055.196 | 0.659 | 0.918
778 | 24.656 | 0.368 | 1061.08 | 0.663 | 0.921
779 | 24.688 | 0.37 | 1068.926 | 0.668 | 0.926
780 | 24.711 | 0.372 | 1076.77 | 0.673 | 0.93
781 | 24.772 | 0.376 | 1088.539 | 0.68 | 0.94
782 | 24.799 | 0.378 | 1094.422 | 0.684 | 0.945
783 | 24.823 | 0.38 | 1102.268 | 0.689 | 0.95
784 | 24.848 | 0.382 | 1108.152 | 0.693 | 0.954
785 | 24.879 | 0.384 | 1115.997 | 0.697 | 0.959
786 | 24.903 | 0.386 | 1123.843 | 0.702 | 0.964
787 | 24.928 | 0.387 | 1129.727 | 0.706 | 0.969
788 | 24.959 | 0.389 | 1135.61 | 0.71 | 0.973
789 | 24.99 | 0.391 | 1143.456 | 0.715 | 0.978
790 | 25.015 | 0.393 | 1149.34 | 0.718 | 0.983
791 | 25.039 | 0.395 | 1155.224 | 0.722 | 0.988
792 | 25.087 | 0.399 | 1166.992 | 0.729 | 0.997
793 | 25.149 | 0.403 | 1178.76 | 0.737 | 1.007
794 | 25.199 | 0.405 | 1192.49 | 0.745 | 1.012
795 | 25.224 | 0.407 | 1198.373 | 0.749 | 1.016
796 | 25.255 | 0.408 | 1206.218 | 0.754 | 1.021
797 | 25.279 | 0.412 | 1212.103 | 0.758 | 1.031
798 | 25.303 | 0.412 | 1219.948 | 0.762 | 1.031
799 | 25.327 | 0.414 | 1227.793 | 0.767 | 1.035
800 | 25.351 | 0.414 | 1233.677 | 0.771 | 1.035
801 | 25.384 | 0.417 | 1237.6 | 0.773 | 1.042
802 | 25.415 | 0.422 | 1245.445 | 0.778 | 1.055
803 | 25.447 | 0.422 | 1253.29 | 0.783 | 1.055
804 | 25.472 | 0.424 | 1259.174 | 0.787 | 1.059
805 | 25.503 | 0.426 | 1267.02 | 0.792 | 1.064
806 | 25.527 | 0.428 | 1274.865 | 0.797 | 1.069
807 | 25.559 | 0.429 | 1280.749 | 0.8 | 1.074
808 | 25.583 | 0.431 | 1286.633 | 0.804 | 1.078
809 | 25.607 | 0.433 | 1292.517 | 0.808 | 1.083
810 | 25.655 | 0.435 | 1304.285 | 0.815 | 1.088
811 | 25.711 | 0.439 | 1316.053 | 0.823 | 1.097
812 | 25.735 | 0.441 | 1321.937 | 0.826 | 1.102
813 | 25.768 | 0.443 | 1329.782 | 0.831 | 1.107
814 | 25.799 | 0.445 | 1337.628 | 0.836 | 1.112
815 | 25.831 | 0.449 | 1345.473 | 0.841 | 1.121
816 | 25.863 | 0.45 | 1353.318 | 0.846 | 1.126
817 | 25.895 | 0.452 | 1361.164 | 0.851 | 1.131
818 | 25.927 | 0.454 | 1369.008 | 0.856 | 1.136
819 | 25.959 | 0.456 | 1376.854 | 0.861 | 1.14
820 | 25.992 | 0.458 | 1384.7 | 0.865 | 1.145
821 | 26.024 | 0.46 | 1392.545 | 0.87 | 1.15
822 | 26.056 | 0.462 | 1398.429 | 0.874 | 1.155
823 | 26.087 | 0.464 | 1406.274 | 0.879 | 1.159
824 | 26.111 | 0.466 | 1414.119 | 0.884 | 1.164
825 | 26.136 | 0.468 | 1421.964 | 0.889 | 1.169
826 | 26.167 | 0.47 | 1427.849 | 0.892 | 1.174
827 | 26.192 | 0.471 | 1433.733 | 0.896 | 1.179
828 | 26.224 | 0.474 | 1441.578 | 0.901 | 1.186
829 | 26.255 | 0.475 | 1449.423 | 0.906 | 1.188
830 | 26.279 | 0.477 | 1457.269 | 0.911 | 1.193
831 | 26.303 | 0.479 | 1463.152 | 0.914 | 1.198
832 | 26.328 | 0.481 | 1470.998 | 0.919 | 1.202
833 | 26.388 | 0.485 | 1480.804 | 0.926 | 1.212
834 | 26.416 | 0.487 | 1488.65 | 0.93 | 1.217
835 | 26.447 | 0.489 | 1494.534 | 0.934 | 1.222
836 | 26.471 | 0.491 | 1502.379 | 0.939 | 1.226
837 | 26.503 | 0.492 | 1510.225 | 0.944 | 1.231
838 | 26.535 | 0.494 | 1518.07 | 0.949 | 1.236
839 | 26.568 | 0.496 | 1525.915 | 0.954 | 1.241
840 | 26.599 | 0.5 | 1533.761 | 0.959 | 1.25
841 | 26.631 | 0.502 | 1541.606 | 0.964 | 1.255
842 | 26.663 | 0.503 | 1549.452 | 0.968 | 1.257
843 | 26.695 | 0.504 | 1557.297 | 0.973 | 1.26
844 | 26.728 | 0.508 | 1563.18 | 0.977 | 1.269
845 | 26.759 | 0.512 | 1571.026 | 0.982 | 1.279
846 | 26.791 | 0.513 | 1580.832 | 0.988 | 1.281
847 | 26.823 | 0.513 | 1588.678 | 0.993 | 1.284
848 | 26.855 | 0.515 | 1596.523 | 0.998 | 1.288
849 | 26.884 | 0.519 | 1604.369 | 1.003 | 1.298
850 | 26.911 | 0.521 | 1610.252 | 1.006 | 1.303
851 | 26.944 | 0.523 | 1618.098 | 1.011 | 1.307
852 | 26.975 | 0.525 | 1623.982 | 1.015 | 1.312
853 | 27.008 | 0.527 | 1631.827 | 1.02 | 1.317
854 | 27.04 | 0.529 | 1639.673 | 1.025 | 1.322
855 | 27.071 | 0.531 | 1647.518 | 1.03 | 1.326
856 | 27.103 | 0.532 | 1655.363 | 1.035 | 1.331
857 | 27.135 | 0.535 | 1663.208 | 1.04 | 1.338
858 | 27.168 | 0.537 | 1671.054 | 1.044 | 1.343
859 | 27.199 | 0.54 | 1678.899 | 1.049 | 1.35
860 | 27.231 | 0.542 | 1686.744 | 1.054 | 1.355
861 | 27.292 | 0.546 | 1700.474 | 1.063 | 1.365
862 | 27.319 | 0.548 | 1708.319 | 1.068 | 1.369
863 | 27.351 | 0.55 | 1716.165 | 1.073 | 1.374
864 | 27.375 | 0.552 | 1722.048 | 1.076 | 1.379
865 | 27.407 | 0.553 | 1729.894 | 1.081 | 1.384
866 | 27.435 | 0.555 | 1737.739 | 1.086 | 1.389
867 | 27.463 | 0.557 | 1743.623 | 1.09 | 1.393
868 | 27.497 | 0.559 | 1751.469 | 1.095 | 1.398
869 | 27.527 | 0.561 | 1759.314 | 1.1 | 1.403
870 | 27.584 | 0.565 | 1773.042 | 1.108 | 1.412
871 | 27.615 | 0.567 | 1780.888 | 1.113 | 1.417
872 | 27.647 | 0.569 | 1788.733 | 1.118 | 1.422
873 | 27.679 | 0.571 | 1794.618 | 1.122 | 1.427
874 | 27.742 | 0.576 | 1810.308 | 1.131 | 1.441
875 | 27.768 | 0.576 | 1818.153 | 1.136 | 1.441
876 | 27.799 | 0.578 | 1825.999 | 1.141 | 1.446
877 | 27.831 | 0.58 | 1833.844 | 1.146 | 1.451
878 | 27.856 | 0.582 | 1841.69 | 1.151 | 1.455
879 | 27.887 | 0.584 | 1847.574 | 1.155 | 1.46
880 | 27.911 | 0.586 | 1855.419 | 1.16 | 1.465
881 | 27.943 | 0.59 | 1863.264 | 1.165 | 1.474
882 | 27.976 | 0.591 | 1869.148 | 1.168 | 1.477
883 | 28.007 | 0.594 | 1876.994 | 1.173 | 1.484
884 | 28.041 | 0.595 | 1884.838 | 1.178 | 1.489
885 | 28.071 | 0.597 | 1894.646 | 1.184 | 1.493
886 | 28.104 | 0.599 | 1902.49 | 1.189 | 1.498
887 | 28.135 | 0.601 | 1910.336 | 1.194 | 1.503
888 | 28.167 | 0.604 | 1918.181 | 1.199 | 1.51
889 | 28.2 | 0.607 | 1927.988 | 1.205 | 1.517
890 | 28.231 | 0.609 | 1935.833 | 1.21 | 1.522
891 | 28.26 | 0.611 | 1943.678 | 1.215 | 1.527
892 | 28.287 | 0.613 | 1951.524 | 1.22 | 1.532
893 | 28.311 | 0.615 | 1957.408 | 1.223 | 1.536
894 | 28.335 | 0.615 | 1965.253 | 1.228 | 1.536
895 | 28.359 | 0.616 | 1971.137 | 1.232 | 1.541
896 | 28.383 | 0.618 | 1977.021 | 1.236 | 1.546
897 | 28.408 | 0.62 | 1982.905 | 1.239 | 1.551
898 | 28.439 | 0.622 | 1988.789 | 1.243 | 1.556
899 | 28.463 | 0.624 | 1994.674 | 1.247 | 1.56
900 | 28.492 | 0.626 | 2002.518 | 1.252 | 1.565
901 | 28.519 | 0.628 | 2008.403 | 1.255 | 1.57
902 | 28.543 | 0.63 | 2016.247 | 1.26 | 1.575
903 | 28.567 | 0.632 | 2022.132 | 1.264 | 1.579
904 | 28.591 | 0.632 | 2028.016 | 1.268 | 1.579
905 | 28.647 | 0.636 | 2039.783 | 1.275 | 1.589
906 | 28.673 | 0.637 | 2047.629 | 1.28 | 1.594
907 | 28.704 | 0.639 | 2053.513 | 1.283 | 1.598
908 | 28.735 | 0.641 | 2061.358 | 1.288 | 1.603
909 | 28.759 | 0.643 | 2071.165 | 1.294 | 1.608
910 | 28.791 | 0.645 | 2077.049 | 1.298 | 1.613
911 | 28.815 | 0.647 | 2084.894 | 1.303 | 1.618
912 | 28.839 | 0.649 | 2090.779 | 1.307 | 1.622
913 | 28.871 | 0.651 | 2098.624 | 1.312 | 1.627
914 | 28.903 | 0.653 | 2104.508 | 1.315 | 1.632
915 | 28.927 | 0.655 | 2112.352 | 1.32 | 1.637
916 | 28.951 | 0.657 | 2120.199 | 1.325 | 1.641
917 | 28.984 | 0.658 | 2126.082 | 1.329 | 1.646
918 | 29.015 | 0.66 | 2133.928 | 1.334 | 1.651
919 | 29.044 | 0.662 | 2141.773 | 1.339 | 1.656
920 | 29.071 | 0.664 | 2149.618 | 1.344 | 1.66
921 | 29.104 | 0.667 | 2157.464 | 1.348 | 1.668
922 | 29.135 | 0.668 | 2165.309 | 1.353 | 1.67
923 | 29.168 | 0.67 | 2173.154 | 1.358 | 1.675
924 | 29.216 | 0.674 | 2186.884 | 1.367 | 1.684
925 | 29.247 | 0.678 | 2192.767 | 1.37 | 1.694
926 | 29.327 | 0.681 | 2210.42 | 1.382 | 1.703
927 | 29.351 | 0.683 | 2216.303 | 1.385 | 1.708
928 | 29.375 | 0.685 | 2224.149 | 1.39 | 1.713
929 | 29.399 | 0.687 | 2231.994 | 1.395 | 1.718
930 | 29.424 | 0.687 | 2239.84 | 1.4 | 1.718
931 | 29.455 | 0.689 | 2247.685 | 1.405 | 1.723
932 | 29.48 | 0.691 | 2253.568 | 1.408 | 1.727
933 | 29.511 | 0.695 | 2261.414 | 1.413 | 1.737
934 | 29.54 | 0.697 | 2267.298 | 1.417 | 1.742
935 | 29.567 | 0.699 | 2275.143 | 1.422 | 1.746
936 | 29.599 | 0.7 | 2282.988 | 1.427 | 1.751
937 | 29.624 | 0.702 | 2288.873 | 1.431 | 1.756
938 | 29.656 | 0.704 | 2298.679 | 1.437 | 1.761
939 | 29.687 | 0.706 | 2304.563 | 1.44 | 1.765
940 | 29.712 | 0.707 | 2312.409 | 1.445 | 1.768
941 | 29.743 | 0.71 | 2320.254 | 1.45 | 1.775
942 | 29.767 | 0.712 | 2328.099 | 1.455 | 1.78
943 | 29.799 | 0.714 | 2333.983 | 1.459 | 1.785
944 | 29.83 | 0.716 | 2341.828 | 1.464 | 1.789
945 | 29.856 | 0.718 | 2349.674 | 1.469 | 1.794
946 | 29.887 | 0.72 | 2357.519 | 1.473 | 1.799
947 | 29.919 | 0.721 | 2363.403 | 1.477 | 1.804
948 | 29.943 | 0.723 | 2371.248 | 1.482 | 1.808
949 | 29.968 | 0.725 | 2379.094 | 1.487 | 1.813
950 | 30 | 0.727 | 2386.939 | 1.492 | 1.818
951 | 30.031 | 0.729 | 2392.823 | 1.496 | 1.823
952 | 30.055 | 0.731 | 2400.668 | 1.5 | 1.827
953 | 30.079 | 0.731 | 2406.553 | 1.504 | 1.827
954 | 30.104 | 0.733 | 2412.437 | 1.508 | 1.832
955 | 30.135 | 0.736 | 2420.282 | 1.513 | 1.839
956 | 30.167 | 0.739 | 2426.166 | 1.516 | 1.847
957 | 30.2 | 0.741 | 2434.011 | 1.521 | 1.851
958 | 30.232 | 0.742 | 2441.856 | 1.526 | 1.856
959 | 30.263 | 0.744 | 2449.701 | 1.531 | 1.861
960 | 30.296 | 0.746 | 2457.547 | 1.536 | 1.866
961 | 30.327 | 0.748 | 2465.392 | 1.541 | 1.87
962 | 30.36 | 0.75 | 2473.238 | 1.546 | 1.875
963 | 30.391 | 0.752 | 2481.083 | 1.551 | 1.88
964 | 30.416 | 0.754 | 2488.929 | 1.556 | 1.885
965 | 30.448 | 0.757 | 2496.774 | 1.56 | 1.892
966 | 30.48 | 0.76 | 2504.619 | 1.565 | 1.899
967 | 30.512 | 0.762 | 2512.464 | 1.57 | 1.904
968 | 30.543 | 0.763 | 2520.309 | 1.575 | 1.909
969 | 30.567 | 0.765 | 2528.155 | 1.58 | 1.913
970 | 30.591 | 0.767 | 2534.039 | 1.584 | 1.918
971 | 30.625 | 0.769 | 2541.884 | 1.589 | 1.923
972 | 30.656 | 0.769 | 2549.73 | 1.594 | 1.923
973 | 30.687 | 0.773 | 2555.613 | 1.597 | 1.932
974 | 30.72 | 0.777 | 2563.459 | 1.602 | 1.942
975 | 30.752 | 0.777 | 2573.265 | 1.608 | 1.942
976 | 30.783 | 0.779 | 2581.111 | 1.613 | 1.947
977 | 30.817 | 0.781 | 2588.956 | 1.618 | 1.952
978 | 30.847 | 0.784 | 2596.801 | 1.623 | 1.961
979 | 30.873 | 0.786 | 2604.647 | 1.628 | 1.966
980 | 30.903 | 0.786 | 2610.531 | 1.632 | 1.966
981 | 30.935 | 0.788 | 2618.376 | 1.636 | 1.971
982 | 30.991 | 0.794 | 2632.106 | 1.645 | 1.985
983 | 31.016 | 0.794 | 2639.95 | 1.65 | 1.985
984 | 31.04 | 0.796 | 2645.835 | 1.654 | 1.99
985 | 31.072 | 0.798 | 2653.68 | 1.659 | 1.994
986 | 31.104 | 0.8 | 2661.526 | 1.663 | 1.999
987 | 31.135 | 0.804 | 2667.41 | 1.667 | 2.009
988 | 31.167 | 0.805 | 2675.255 | 1.672 | 2.014
989 | 31.199 | 0.807 | 2683.1 | 1.677 | 2.018
990 | 31.224 | 0.807 | 2690.945 | 1.682 | 2.018
991 | 31.255 | 0.811 | 2698.79 | 1.687 | 2.028
992 | 31.311 | 0.815 | 2710.559 | 1.694 | 2.037
993 | 31.343 | 0.817 | 2718.404 | 1.699 | 2.042
994 | 31.376 | 0.819 | 2726.249 | 1.704 | 2.047
995 | 31.407 | 0.821 | 2734.094 | 1.709 | 2.052
996 | 31.439 | 0.824 | 2743.901 | 1.715 | 2.059
997 | 31.471 | 0.826 | 2751.746 | 1.72 | 2.066
998 | 31.503 | 0.828 | 2759.592 | 1.725 | 2.071
999 | 31.535 | 0.83 | 2767.437 | 1.73 | 2.076
1000 | 31.591 | 0.834 | 2783.128 | 1.739 | 2.085
1001 | 31.623 | 0.836 | 2789.012 | 1.743 | 2.09
1002 | 31.655 | 0.838 | 2796.857 | 1.748 | 2.095
1003 | 31.688 | 0.84 | 2802.741 | 1.752 | 2.099
1004 | 31.719 | 0.842 | 2812.548 | 1.758 | 2.104
1005 | 31.744 | 0.844 | 2820.393 | 1.763 | 2.109
1006 | 31.775 | 0.846 | 2826.277 | 1.766 | 2.114
1007 | 31.803 | 0.847 | 2834.122 | 1.771 | 2.119
1008 | 31.831 | 0.849 | 2841.967 | 1.776 | 2.123
1009 | 31.887 | 0.853 | 2853.735 | 1.784 | 2.133
1010 | 31.921 | 0.857 | 2861.58 | 1.788 | 2.142
1011 | 31.951 | 0.857 | 2869.426 | 1.793 | 2.142
1012 | 31.983 | 0.859 | 2877.272 | 1.798 | 2.147
1013 | 32.015 | 0.861 | 2885.117 | 1.803 | 2.152
1014 | 32.047 | 0.865 | 2892.963 | 1.808 | 2.161
1015 | 32.079 | 0.867 | 2900.808 | 1.813 | 2.166
1016 | 32.111 | 0.868 | 2908.653 | 1.818 | 2.171
1017 | 32.143 | 0.868 | 2916.498 | 1.823 | 2.171
1018 | 32.175 | 0.872 | 2924.344 | 1.828 | 2.181
1019 | 32.207 | 0.875 | 2932.189 | 1.833 | 2.188
1020 | 32.239 | 0.876 | 2940.035 | 1.838 | 2.19
1021 | 32.272 | 0.878 | 2947.88 | 1.842 | 2.195
1022 | 32.303 | 0.882 | 2955.725 | 1.847 | 2.204
1023 | 32.335 | 0.884 | 2963.571 | 1.852 | 2.209
1024 | 32.369 | 0.886 | 2971.416 | 1.857 | 2.214
1025 | 32.399 | 0.887 | 2979.261 | 1.862 | 2.219
1026 | 32.424 | 0.889 | 2985.145 | 1.866 | 2.224
1027 | 32.455 | 0.891 | 2992.99 | 1.871 | 2.228
1028 | 32.487 | 0.893 | 3000.835 | 1.876 | 2.233
1029 | 32.512 | 0.895 | 3006.719 | 1.879 | 2.238
1030 | 32.543 | 0.897 | 3014.565 | 1.884 | 2.243
1031 | 32.567 | 0.899 | 3022.41 | 1.889 | 2.247
1032 | 32.591 | 0.901 | 3028.294 | 1.893 | 2.252
1033 | 32.624 | 0.903 | 3034.178 | 1.896 | 2.257
1034 | 32.727 | 0.908 | 3051.83 | 1.907 | 2.271
1035 | 32.776 | 0.912 | 3065.559 | 1.916 | 2.281
1036 | 32.807 | 0.914 | 3073.405 | 1.921 | 2.286
1037 | 32.832 | 0.916 | 3083.212 | 1.927 | 2.29
1038 | 32.863 | 0.918 | 3089.095 | 1.931 | 2.295
1039 | 32.895 | 0.92 | 3096.941 | 1.936 | 2.3
1040 | 32.927 | 0.922 | 3104.786 | 1.94 | 2.305
1041 | 32.959 | 0.926 | 3112.631 | 1.945 | 2.314
1042 | 32.991 | 0.928 | 3120.477 | 1.95 | 2.319
1043 | 33.023 | 0.929 | 3126.36 | 1.954 | 2.324
1044 | 33.055 | 0.931 | 3134.206 | 1.959 | 2.328
1045 | 33.089 | 0.933 | 3142.051 | 1.964 | 2.333
1046 | 33.12 | 0.935 | 3149.896 | 1.969 | 2.338
1047 | 33.151 | 0.937 | 3157.741 | 1.974 | 2.343
1048 | 33.183 | 0.941 | 3163.625 | 1.977 | 2.352
1049 | 33.215 | 0.943 | 3173.432 | 1.983 | 2.357
1050 | 33.247 | 0.945 | 3181.278 | 1.988 | 2.362
1051 | 33.309 | 0.949 | 3193.046 | 1.996 | 2.371
1052 | 33.335 | 0.95 | 3200.891 | 2.001 | 2.376
1053 | 33.359 | 0.952 | 3206.775 | 2.004 | 2.381
1054 | 33.392 | 0.954 | 3214.62 | 2.009 | 2.386
1055 | 33.424 | 0.956 | 3222.465 | 2.014 | 2.391
1056 | 33.455 | 0.958 | 3228.349 | 2.018 | 2.395
1057 | 33.479 | 0.96 | 3236.195 | 2.023 | 2.4
1058 | 33.503 | 0.962 | 3242.079 | 2.026 | 2.405
1059 | 33.527 | 0.962 | 3247.963 | 2.03 | 2.405
1060 | 33.559 | 0.966 | 3253.847 | 2.034 | 2.414
1061 | 33.592 | 0.968 | 3259.73 | 2.037 | 2.419
1062 | 33.623 | 0.97 | 3265.614 | 2.041 | 2.424
1063 | 33.648 | 0.971 | 3273.461 | 2.046 | 2.429
1064 | 33.752 | 0.978 | 3291.112 | 2.057 | 2.445
1065 | 33.783 | 0.979 | 3296.996 | 2.061 | 2.448
1066 | 33.815 | 0.983 | 3304.842 | 2.066 | 2.457
1067 | 33.847 | 0.985 | 3314.648 | 2.072 | 2.462
1068 | 33.879 | 0.987 | 3326.416 | 2.079 | 2.467
1069 | 33.903 | 0.989 | 3332.3 | 2.083 | 2.472
1070 | 33.927 | 0.991 | 3340.145 | 2.088 | 2.476
1071 | 33.989 | 0.994 | 3349.953 | 2.094 | 2.486
1072 | 34.015 | 0.996 | 3357.797 | 2.099 | 2.491
1073 | 34.047 | 0.998 | 3363.681 | 2.102 | 2.495
1074 | 34.071 | 0.999 | 3369.566 | 2.106 | 2.498
1075 | 34.103 | 1.002 | 3377.411 | 2.111 | 2.505
1076 | 34.134 | 1.004 | 3383.295 | 2.115 | 2.51
1077 | 34.159 | 1.006 | 3391.14 | 2.119 | 2.515
1078 | 34.22 | 1.01 | 3400.947 | 2.126 | 2.524
1079 | 34.248 | 1.012 | 3408.792 | 2.13 | 2.529
1080 | 34.279 | 1.013 | 3414.676 | 2.134 | 2.534
1081 | 34.304 | 1.015 | 3420.56 | 2.138 | 2.538
1082 | 34.335 | 1.017 | 3428.405 | 2.143 | 2.543
1083 | 34.364 | 1.019 | 3436.251 | 2.148 | 2.548
1084 | 34.415 | 1.023 | 3446.058 | 2.154 | 2.558
1085 | 34.439 | 1.024 | 3451.941 | 2.157 | 2.56
1086 | 34.471 | 1.027 | 3457.825 | 2.161 | 2.567
1087 | 34.504 | 1.029 | 3463.709 | 2.165 | 2.572
1088 | 34.535 | 1.031 | 3471.554 | 2.17 | 2.577
1089 | 34.567 | 1.033 | 3479.4 | 2.175 | 2.581
1090 | 34.599 | 1.034 | 3485.284 | 2.178 | 2.586
1091 | 34.624 | 1.036 | 3493.129 | 2.183 | 2.591
1092 | 34.655 | 1.038 | 3499.013 | 2.187 | 2.596
1093 | 34.688 | 1.04 | 3504.897 | 2.191 | 2.6
1094 | 34.72 | 1.044 | 3512.743 | 2.195 | 2.61
1095 | 34.751 | 1.045 | 3518.626 | 2.199 | 2.612
1096 | 34.784 | 1.048 | 3526.472 | 2.204 | 2.62
1097 | 34.815 | 1.05 | 3534.318 | 2.209 | 2.624
1098 | 34.848 | 1.052 | 3540.201 | 2.213 | 2.629
1099 | 34.879 | 1.054 | 3548.047 | 2.218 | 2.634
1100 | 34.911 | 1.055 | 3553.931 | 2.221 | 2.639
1101 | 34.943 | 1.057 | 3561.776 | 2.226 | 2.643
1102 | 34.975 | 1.06 | 3569.621 | 2.231 | 2.65
1103 | 35.008 | 1.062 | 3575.505 | 2.235 | 2.655
1104 | 35.039 | 1.063 | 3581.389 | 2.238 | 2.658
1105 | 35.063 | 1.065 | 3587.273 | 2.242 | 2.662
1106 | 35.087 | 1.067 | 3593.157 | 2.246 | 2.667
1107 | 35.111 | 1.069 | 3599.041 | 2.249 | 2.672
1108 | 35.144 | 1.071 | 3604.925 | 2.253 | 2.677
1109 | 35.175 | 1.073 | 3610.809 | 2.257 | 2.682
1110 | 35.207 | 1.075 | 3616.693 | 2.26 | 2.686
1111 | 35.232 | 1.076 | 3622.577 | 2.264 | 2.691
1112 | 35.263 | 1.078 | 3628.461 | 2.268 | 2.696
1113 | 35.288 | 1.08 | 3634.345 | 2.271 | 2.701
1114 | 35.319 | 1.083 | 3642.19 | 2.276 | 2.708
1115 | 35.351 | 1.086 | 3648.074 | 2.28 | 2.715
1116 | 35.383 | 1.088 | 3653.958 | 2.284 | 2.72
1117 | 35.415 | 1.09 | 3659.842 | 2.287 | 2.725
1118 | 35.495 | 1.094 | 3675.533 | 2.297 | 2.734
1119 | 35.528 | 1.097 | 3681.417 | 2.301 | 2.744
1120 | 35.56 | 1.099 | 3687.301 | 2.305 | 2.748
1121 | 35.588 | 1.101 | 3693.185 | 2.308 | 2.753
1122 | 35.615 | 1.103 | 3702.991 | 2.314 | 2.758
1123 | 35.639 | 1.105 | 3708.875 | 2.318 | 2.763
1124 | 35.672 | 1.107 | 3714.759 | 2.322 | 2.767
1125 | 35.732 | 1.111 | 3724.566 | 2.328 | 2.777
1126 | 35.783 | 1.115 | 3736.334 | 2.335 | 2.787
1127 | 35.816 | 1.117 | 3740.257 | 2.338 | 2.791
1128 | 35.847 | 1.117 | 3748.102 | 2.343 | 2.791
1129 | 35.897 | 1.117 | 3752.024 | 2.345 | 2.791