## 工作表1
No. | 時間( s) | 變形( mm) | 力量( N) | 應力( N/mm^2) | 應變( %)
1 | 0 | 0 | 0 | 0 | 0
2 | 0.085 | 0 | 0 | 0 | 0
3 | 0.113 | 0 | 0 | 0 | 0
4 | 0.179 | 0 | 0 | 0 | 0
5 | 0.236 | 0 | 0 | 0 | 0
6 | 0.263 | 0 | 0 | 0 | 0
7 | 0.296 | 0 | 0 | 0 | 0
8 | 0.328 | 0 | 0 | 0 | 0
9 | 0.359 | 0 | 0 | 0 | 0
10 | 0.392 | 0 | 0 | 0 | 0
11 | 0.423 | 0 | 0 | 0 | 0
12 | 0.456 | 0 | 0 | 0 | 0
13 | 0.488 | 0 | 0 | 0 | 0
14 | 0.52 | 0 | 0 | 0 | 0
15 | 0.551 | 0 | 0 | 0 | 0
16 | 0.583 | 0 | 0 | 0 | 0
17 | 0.615 | 0 | 0 | 0 | 0
18 | 0.647 | 0 | 0 | 0 | 0
19 | 0.681 | 0 | 0 | 0 | 0
20 | 0.711 | 0 | 0 | 0 | 0
21 | 0.743 | 0 | 0 | 0 | 0
22 | 0.775 | 0 | 0 | 0 | 0
23 | 0.808 | 0 | 0 | 0 | 0
24 | 0.839 | 0 | 0 | 0 | 0
25 | 0.871 | 0 | 0 | 0 | 0
26 | 0.91 | 0 | 0 | 0 | 0
27 | 0.936 | 0 | 0 | 0 | 0
28 | 0.968 | 0 | 0 | 0 | 0
29 | 1 | 0 | 0 | 0 | 0
30 | 1.032 | 0 | 0 | 0 | 0
31 | 1.063 | 0 | 0 | 0 | 0
32 | 1.088 | 0 | 0 | 0 | 0
33 | 1.12 | 0 | 0 | 0 | 0
34 | 1.151 | 0 | 0 | 0 | 0
35 | 1.183 | 0 | 0 | 0 | 0
36 | 1.217 | 0 | 0 | 0 | 0
37 | 1.248 | 0 | 0 | 0 | 0
38 | 1.28 | 0 | 0 | 0 | 0
39 | 1.313 | 0 | 0 | 0 | 0
40 | 1.344 | 0 | 0 | 0 | 0
41 | 1.376 | 0 | 0 | 0 | 0
42 | 1.407 | 0 | 0 | 0 | 0
43 | 1.441 | 0 | 0 | 0 | 0
44 | 1.472 | 0 | 0 | 0 | 0
45 | 1.504 | 0 | 0 | 0 | 0
46 | 1.536 | 0 | 0 | 0 | 0
47 | 1.568 | 0 | 0 | 0 | 0
48 | 1.599 | 0 | 0 | 0 | 0
49 | 1.631 | 0 | 0 | 0 | 0
50 | 1.663 | 0 | 0 | 0 | 0
51 | 1.696 | 0 | 0 | 0 | 0
52 | 1.727 | 0 | 0 | 0 | 0
53 | 1.759 | 0 | 0 | 0 | 0
54 | 1.791 | 0 | 0 | 0 | 0
55 | 1.824 | 0 | 0 | 0 | 0
56 | 1.856 | 0 | 0 | 0 | 0
57 | 1.888 | 0 | 0 | 0 | 0
58 | 1.92 | 0 | 0 | 0 | 0
59 | 1.951 | 0 | 0 | 0 | 0
60 | 1.983 | 0 | 0 | 0 | 0
61 | 2.015 | 0 | 0 | 0 | 0
62 | 2.048 | 0 | 0 | 0 | 0
63 | 2.079 | 0 | 0 | 0 | 0
64 | 2.111 | 0 | 0 | 0 | 0
65 | 2.143 | 0 | 0 | 0 | 0
66 | 2.177 | 0 | 0 | 0 | 0
67 | 2.208 | 0 | 0 | 0 | 0
68 | 2.239 | 0 | 0 | 0 | 0
69 | 2.272 | 0 | 0 | 0 | 0
70 | 2.304 | 0 | 0 | 0 | 0
71 | 2.335 | 0 | 0 | 0 | 0
72 | 2.368 | 0 | 0 | 0 | 0
73 | 2.4 | 0 | 0 | 0 | 0
74 | 2.431 | 0 | 0 | 0 | 0
75 | 2.463 | 0 | 0 | 0 | 0
76 | 2.496 | 0 | 0 | 0 | 0
77 | 2.527 | 0 | 0 | 0 | 0
78 | 2.559 | 0 | 0 | 0 | 0
79 | 2.593 | 0 | 0 | 0 | 0
80 | 2.624 | 0 | 0 | 0 | 0
81 | 2.655 | 0 | 0 | 0 | 0
82 | 2.688 | 0 | 0 | 0 | 0
83 | 2.72 | 0 | 0 | 0 | 0
84 | 2.751 | 0 | 0 | 0 | 0
85 | 2.783 | 0 | 0 | 0 | 0
86 | 2.816 | 0 | 0 | 0 | 0
87 | 2.848 | 0 | 0 | 0 | 0
88 | 2.88 | 0 | 0 | 0 | 0
89 | 2.912 | 0 | 0 | 0 | 0
90 | 2.943 | 0 | 0 | 0 | 0
91 | 2.975 | 0 | 0 | 0 | 0
92 | 3.007 | 0 | 0 | 0 | 0
93 | 3.041 | 0 | 0 | 0 | 0
94 | 3.072 | 0 | 0 | 0 | 0
95 | 3.104 | 0 | 0 | 0 | 0
96 | 3.135 | 0 | 0 | 0 | 0
97 | 3.168 | 0 | 0 | 0 | 0
98 | 3.199 | 0 | 0 | 0 | 0
99 | 3.232 | 0 | 0 | 0 | 0
100 | 3.265 | 0 | 0 | 0 | 0
101 | 3.296 | 0 | 0 | 0 | 0
102 | 3.329 | 0 | 0 | 0 | 0
103 | 3.359 | 0 | 0 | 0 | 0
104 | 3.391 | 0 | 0 | 0 | 0
105 | 3.424 | 0 | 0 | 0 | 0
106 | 3.455 | 0 | 0 | 0 | 0
107 | 3.487 | 0 | 0 | 0 | 0
108 | 3.519 | 0 | 0 | 0 | 0
109 | 3.552 | 0 | 0 | 0 | 0
110 | 3.584 | 0 | 0 | 0 | 0
111 | 3.615 | 0 | 0 | 0 | 0
112 | 3.648 | 0 | 0 | 0 | 0
113 | 3.68 | 0 | 0 | 0 | 0
114 | 3.712 | 0 | 0 | 0 | 0
115 | 3.736 | 0 | 0 | 0 | 0
116 | 3.769 | 0 | 0 | 0 | 0
117 | 3.801 | 0 | 0 | 0 | 0
118 | 3.832 | 0 | 0 | 0 | 0
119 | 3.866 | 0 | 0 | 0 | 0
120 | 3.896 | 0 | 0 | 0 | 0
121 | 3.928 | 0 | 0 | 0 | 0
122 | 3.959 | 0 | 0 | 0 | 0
123 | 3.991 | 0 | 0 | 0 | 0
124 | 4.024 | 0 | 0 | 0 | 0
125 | 4.055 | 0 | 0 | 0 | 0
126 | 4.087 | 0 | 0 | 0 | 0
127 | 4.12 | 0 | 0 | 0 | 0
128 | 4.151 | 0 | 0 | 0 | 0
129 | 4.183 | 0 | 0 | 0 | 0
130 | 4.217 | 0 | 0 | 0 | 0
131 | 4.249 | 0 | 0 | 0 | 0
132 | 4.279 | 0 | 0 | 0 | 0
133 | 4.312 | 0 | 0 | 0 | 0
134 | 4.343 | 0 | 0 | 0 | 0
135 | 4.375 | 0 | 0 | 0 | 0
136 | 4.409 | 0 | 0 | 0 | 0
137 | 4.44 | 0 | 0 | 0 | 0
138 | 4.471 | 0 | 0 | 0 | 0
139 | 4.504 | 0 | 0 | 0 | 0
140 | 4.536 | 0 | 0 | 0 | 0
141 | 4.568 | 0 | 0 | 0 | 0
142 | 4.599 | 0 | 0 | 0 | 0
143 | 4.632 | 0 | 0 | 0 | 0
144 | 4.664 | 0 | 0 | 0 | 0
145 | 4.695 | 0 | 0 | 0 | 0
146 | 4.728 | 0 | 0 | 0 | 0
147 | 4.76 | 0 | 0 | 0 | 0
148 | 4.792 | 0 | 0 | 0 | 0
149 | 4.823 | 0 | 0 | 0 | 0
150 | 4.856 | 0 | 0 | 0 | 0
151 | 4.888 | 0 | 0 | 0 | 0
152 | 4.919 | 0 | 0 | 0 | 0
153 | 4.951 | 0 | 0 | 0 | 0
154 | 4.983 | 0 | 0 | 0 | 0
155 | 5.015 | 0 | 0 | 0 | 0
156 | 5.048 | 0 | 0 | 0 | 0
157 | 5.079 | 0 | 0 | 0 | 0
158 | 5.112 | 0 | 0 | 0 | 0
159 | 5.143 | 0 | 0 | 0 | 0
160 | 5.176 | 0 | 0 | 0 | 0
161 | 5.207 | 0 | 0 | 0 | 0
162 | 5.239 | 0 | 0 | 0 | 0
163 | 5.271 | 0 | 0 | 0 | 0
164 | 5.303 | 0 | 0 | 0 | 0
165 | 5.336 | 0 | 0 | 0 | 0
166 | 5.369 | 0 | 0 | 0 | 0
167 | 5.4 | 0 | 0 | 0 | 0
168 | 5.432 | 0 | 0 | 0 | 0
169 | 5.463 | 0 | 0 | 0 | 0
170 | 5.495 | 0 | 0 | 0 | 0
171 | 5.527 | 0 | 0 | 0 | 0
172 | 5.559 | 0 | 0 | 0 | 0
173 | 5.591 | 0 | 0 | 0 | 0
174 | 5.624 | 0 | 0 | 0 | 0
175 | 5.656 | 0 | 0 | 0 | 0
176 | 5.687 | 0 | 0 | 0 | 0
177 | 5.72 | 0 | 0 | 0 | 0
178 | 5.752 | 0 | 0 | 0 | 0
179 | 5.783 | 0 | 0 | 0 | 0
180 | 5.816 | 0 | 0 | 0 | 0
181 | 5.847 | 0 | 0 | 0 | 0
182 | 5.88 | 0 | 0 | 0 | 0
183 | 5.912 | 0 | 0 | 0 | 0
184 | 5.943 | 0 | 0 | 0 | 0
185 | 5.975 | 0 | 0 | 0 | 0
186 | 6.008 | 0 | 0 | 0 | 0
187 | 6.039 | 0 | 0 | 0 | 0
188 | 6.072 | 0 | 0 | 0 | 0
189 | 6.104 | 0 | 0 | 0 | 0
190 | 6.135 | 0 | 0 | 0 | 0
191 | 6.168 | 0 | 0 | 0 | 0
192 | 6.2 | 0 | 0 | 0 | 0
193 | 6.231 | 0 | 0 | 0 | 0
194 | 6.263 | 0 | 0 | 0 | 0
195 | 6.295 | 0 | 0 | 0 | 0
196 | 6.328 | 0 | 0 | 0 | 0
197 | 6.36 | 0 | 0 | 0 | 0
198 | 6.392 | 0 | 0 | 0 | 0
199 | 6.424 | 0 | 0 | 0 | 0
200 | 6.455 | 0 | 0 | 0 | 0
201 | 6.488 | 0 | 0 | 0 | 0
202 | 6.52 | 0 | 0 | 0 | 0
203 | 6.551 | 0 | 0 | 0 | 0
204 | 6.584 | 0 | 0 | 0 | 0
205 | 6.616 | 0 | 0 | 0 | 0
206 | 6.647 | 0 | 0 | 0 | 0
207 | 6.679 | 0 | 0 | 0 | 0
208 | 6.712 | 0 | 0 | 0 | 0
209 | 6.743 | 0 | 0 | 0 | 0
210 | 6.775 | 0 | 0 | 0 | 0
211 | 6.808 | 0 | 0 | 0 | 0
212 | 6.839 | 0 | 0 | 0 | 0
213 | 6.871 | 0 | 0 | 0 | 0
214 | 6.903 | 0 | 0 | 0 | 0
215 | 6.936 | 0 | 0 | 0 | 0
216 | 6.967 | 0 | 0 | 0 | 0
217 | 7 | 0 | 0 | 0 | 0
218 | 7.032 | 0 | 0 | 0 | 0
219 | 7.063 | 0 | 0 | 0 | 0
220 | 7.095 | 0 | 0 | 0 | 0
221 | 7.127 | 0 | 0 | 0 | 0
222 | 7.16 | 0 | 0 | 0 | 0
223 | 7.191 | 0 | 0 | 0 | 0
224 | 7.215 | 0 | 0 | 0 | 0
225 | 7.24 | 0 | 0 | 0 | 0
226 | 7.272 | 0 | 0 | 0 | 0
227 | 7.304 | 0 | 0 | 0 | 0
228 | 7.336 | 0 | 0 | 0 | 0
229 | 7.367 | 0 | 0 | 0 | 0
230 | 7.4 | 0 | 0 | 0 | 0
231 | 7.431 | 0 | 0 | 0 | 0
232 | 7.464 | 0 | 0 | 0 | 0
233 | 7.496 | 0 | 0 | 0 | 0
234 | 7.528 | 0 | 0 | 0 | 0
235 | 7.559 | 0 | 0 | 0 | 0
236 | 7.592 | 0 | 0 | 0 | 0
237 | 7.624 | 0 | 0 | 0 | 0
238 | 7.656 | 0 | 0 | 0 | 0
239 | 7.688 | 0 | 0 | 0 | 0
240 | 7.719 | 0 | 0 | 0 | 0
241 | 7.752 | 0 | 0 | 0 | 0
242 | 7.783 | 0 | 0 | 0 | 0
243 | 7.816 | 0 | 0 | 0 | 0
244 | 7.848 | 0 | 0 | 0 | 0
245 | 7.879 | 0 | 0 | 0 | 0
246 | 7.913 | 0 | 0 | 0 | 0
247 | 7.943 | 0 | 0 | 0 | 0
248 | 7.975 | 0 | 0 | 0 | 0
249 | 8.009 | 0 | 0 | 0 | 0
250 | 8.039 | 0 | 0 | 0 | 0
251 | 8.072 | 0 | 0 | 0 | 0
252 | 8.103 | 0 | 0 | 0 | 0
253 | 8.135 | 0 | 0 | 0 | 0
254 | 8.168 | 0 | 0 | 0 | 0
255 | 8.199 | 0 | 0 | 0 | 0
256 | 8.232 | 0 | 0 | 0 | 0
257 | 8.264 | 0 | 0 | 0 | 0
258 | 8.295 | 0 | 0 | 0 | 0
259 | 8.328 | 0 | 0 | 0 | 0
260 | 8.36 | 0 | 0 | 0 | 0
261 | 8.392 | 0 | 0 | 0 | 0
262 | 8.423 | 0 | 0 | 0 | 0
263 | 8.456 | 0 | 0 | 0 | 0
264 | 8.488 | 0 | 0 | 0 | 0
265 | 8.519 | 0 | 0 | 0 | 0
266 | 8.552 | 0 | 0 | 0 | 0
267 | 8.583 | 0 | 0 | 0 | 0
268 | 8.617 | 0 | 0 | 0 | 0
269 | 8.647 | 0 | 0 | 0 | 0
270 | 8.679 | 0 | 0 | 0 | 0
271 | 8.713 | 0 | 0 | 0 | 0
272 | 8.744 | 0 | 0 | 0 | 0
273 | 8.775 | 0 | 0 | 0 | 0
274 | 8.809 | 0 | 0 | 0 | 0
275 | 8.84 | 0 | 0 | 0 | 0
276 | 8.871 | 0 | 0 | 0 | 0
277 | 8.903 | 0 | 0 | 0 | 0
278 | 8.935 | 0 | 0 | 0 | 0
279 | 8.97 | 0 | 0 | 0 | 0
280 | 9 | 0 | 0 | 0 | 0
281 | 9.031 | 0 | 0 | 0 | 0
282 | 9.063 | 0 | 0 | 0 | 0
283 | 9.095 | 0 | 0 | 0 | 0
284 | 9.127 | 0 | 0 | 0 | 0
285 | 9.16 | 0 | 0 | 0 | 0
286 | 9.193 | 0 | 0 | 0 | 0
287 | 9.224 | 0 | 0 | 0 | 0
288 | 9.256 | 0 | 0 | 0 | 0
289 | 9.288 | 0 | 0 | 0 | 0
290 | 9.319 | 0 | 1.962 | 0.001 | 0
291 | 9.351 | 0 | 3.924 | 0.002 | 0
292 | 9.384 | 0 | 3.923 | 0.002 | 0
293 | 9.416 | 0 | 5.885 | 0.004 | 0
294 | 9.449 | 0 | 5.884 | 0.004 | 0
295 | 9.48 | 0 | 5.884 | 0.004 | 0
296 | 9.514 | 0 | 7.846 | 0.005 | 0
297 | 9.543 | 0 | 7.845 | 0.005 | 0
298 | 9.576 | 0 | 9.808 | 0.006 | 0
299 | 9.607 | 0 | 9.807 | 0.006 | 0
300 | 9.64 | 0 | 9.807 | 0.006 | 0
301 | 9.672 | 0 | 11.768 | 0.007 | 0
302 | 9.703 | 0 | 11.768 | 0.007 | 0
303 | 9.736 | 0 | 13.729 | 0.009 | 0
304 | 9.767 | 0 | 13.729 | 0.009 | 0
305 | 9.799 | 0 | 15.691 | 0.01 | 0
306 | 9.833 | 0 | 15.691 | 0.01 | 0
307 | 9.863 | 0 | 17.652 | 0.011 | 0
308 | 9.888 | 0 | 19.613 | 0.012 | 0
309 | 9.919 | 0 | 19.613 | 0.012 | 0
310 | 9.951 | 0 | 21.575 | 0.013 | 0
311 | 9.983 | 0 | 23.536 | 0.015 | 0
312 | 10.008 | 0 | 23.536 | 0.015 | 0
313 | 10.039 | 0 | 25.498 | 0.016 | 0
314 | 10.072 | 0 | 27.459 | 0.017 | 0
315 | 10.103 | 0 | 29.421 | 0.018 | 0
316 | 10.135 | 0 | 29.42 | 0.018 | 0
317 | 10.169 | 0 | 31.382 | 0.02 | 0
318 | 10.201 | 0 | 33.343 | 0.021 | 0
319 | 10.231 | 0 | 35.304 | 0.022 | 0
320 | 10.264 | 0 | 37.266 | 0.023 | 0
321 | 10.295 | 0 | 39.228 | 0.025 | 0
322 | 10.328 | 0 | 39.227 | 0.025 | 0
323 | 10.359 | 0 | 41.188 | 0.026 | 0
324 | 10.392 | 0 | 43.15 | 0.027 | 0
325 | 10.424 | 0 | 45.111 | 0.028 | 0
326 | 10.455 | 0 | 47.073 | 0.029 | 0
327 | 10.487 | 0 | 49.034 | 0.031 | 0
328 | 10.519 | 0 | 50.995 | 0.032 | 0
329 | 10.551 | 0 | 52.957 | 0.033 | 0
330 | 10.583 | 0 | 54.918 | 0.034 | 0
331 | 10.615 | 0 | 56.879 | 0.036 | 0
332 | 10.647 | 0 | 58.841 | 0.037 | 0
333 | 10.679 | 0 | 60.802 | 0.038 | 0
334 | 10.712 | 0 | 62.763 | 0.039 | 0
335 | 10.736 | 0 | 64.725 | 0.04 | 0
336 | 10.767 | 0 | 66.686 | 0.042 | 0
337 | 10.799 | 0 | 68.647 | 0.043 | 0
338 | 10.828 | 0 | 70.608 | 0.044 | 0
339 | 10.855 | 0 | 72.569 | 0.045 | 0
340 | 10.887 | 0 | 74.531 | 0.047 | 0
341 | 10.919 | 0 | 76.492 | 0.048 | 0
342 | 10.951 | 0 | 78.454 | 0.049 | 0
343 | 10.984 | 0 | 80.415 | 0.05 | 0
344 | 11.016 | 0 | 82.376 | 0.051 | 0
345 | 11.048 | 0 | 84.338 | 0.053 | 0
346 | 11.081 | 0 | 88.26 | 0.055 | 0
347 | 11.112 | 0 | 90.222 | 0.056 | 0
348 | 11.143 | 0 | 92.183 | 0.058 | 0
349 | 11.176 | 0 | 94.144 | 0.059 | 0
350 | 11.207 | 0.002 | 96.106 | 0.06 | 0.005
351 | 11.239 | 0.004 | 100.028 | 0.063 | 0.01
352 | 11.271 | 0.007 | 101.989 | 0.064 | 0.017
353 | 11.303 | 0.008 | 103.951 | 0.065 | 0.019
354 | 11.335 | 0.011 | 105.912 | 0.066 | 0.029
355 | 11.367 | 0.013 | 109.835 | 0.069 | 0.033
356 | 11.398 | 0.015 | 111.796 | 0.07 | 0.038
357 | 11.423 | 0.017 | 113.757 | 0.071 | 0.043
358 | 11.455 | 0.019 | 115.719 | 0.072 | 0.048
359 | 11.488 | 0.021 | 119.642 | 0.075 | 0.052
360 | 11.52 | 0.023 | 121.603 | 0.076 | 0.057
361 | 11.551 | 0.025 | 123.565 | 0.077 | 0.062
362 | 11.579 | 0.027 | 127.487 | 0.08 | 0.067
363 | 11.608 | 0.029 | 129.448 | 0.081 | 0.072
364 | 11.639 | 0.031 | 131.409 | 0.082 | 0.076
365 | 11.663 | 0.032 | 135.332 | 0.085 | 0.081
366 | 11.695 | 0.034 | 137.294 | 0.086 | 0.086
367 | 11.726 | 0.036 | 141.217 | 0.088 | 0.091
368 | 11.751 | 0.038 | 143.178 | 0.089 | 0.095
369 | 11.783 | 0.041 | 145.139 | 0.091 | 0.103
370 | 11.839 | 0.044 | 151.023 | 0.094 | 0.11
371 | 11.871 | 0.046 | 152.984 | 0.096 | 0.115
372 | 11.904 | 0.05 | 156.907 | 0.098 | 0.124
373 | 11.935 | 0.052 | 160.83 | 0.101 | 0.129
374 | 11.967 | 0.052 | 162.791 | 0.102 | 0.129
375 | 11.991 | 0.054 | 166.714 | 0.104 | 0.136
376 | 12.024 | 0.057 | 170.636 | 0.107 | 0.143
377 | 12.055 | 0.059 | 172.598 | 0.108 | 0.148
378 | 12.088 | 0.061 | 176.52 | 0.11 | 0.153
379 | 12.119 | 0.063 | 180.443 | 0.113 | 0.157
380 | 12.152 | 0.065 | 182.404 | 0.114 | 0.162
381 | 12.185 | 0.067 | 186.327 | 0.116 | 0.167
382 | 12.215 | 0.069 | 190.25 | 0.119 | 0.172
383 | 12.24 | 0.071 | 194.172 | 0.121 | 0.177
384 | 12.271 | 0.074 | 198.095 | 0.124 | 0.184
385 | 12.304 | 0.076 | 202.018 | 0.126 | 0.191
386 | 12.335 | 0.078 | 205.94 | 0.129 | 0.196
387 | 12.368 | 0.08 | 209.863 | 0.131 | 0.2
388 | 12.392 | 0.082 | 213.785 | 0.134 | 0.205
389 | 12.424 | 0.084 | 217.708 | 0.136 | 0.21
390 | 12.453 | 0.086 | 221.63 | 0.139 | 0.215
391 | 12.479 | 0.088 | 225.553 | 0.141 | 0.219
392 | 12.503 | 0.09 | 229.476 | 0.143 | 0.224
393 | 12.535 | 0.092 | 233.399 | 0.146 | 0.229
394 | 12.56 | 0.094 | 237.321 | 0.148 | 0.234
395 | 12.591 | 0.095 | 241.244 | 0.151 | 0.239
396 | 12.621 | 0.097 | 245.167 | 0.153 | 0.243
397 | 12.671 | 0.099 | 253.012 | 0.158 | 0.248
398 | 12.703 | 0.103 | 256.935 | 0.161 | 0.258
399 | 12.736 | 0.105 | 260.857 | 0.163 | 0.262
400 | 12.767 | 0.107 | 266.741 | 0.167 | 0.267
401 | 12.792 | 0.109 | 270.664 | 0.169 | 0.272
402 | 12.816 | 0.111 | 276.548 | 0.173 | 0.277
403 | 12.848 | 0.113 | 280.471 | 0.175 | 0.282
404 | 12.879 | 0.115 | 284.394 | 0.178 | 0.286
405 | 12.903 | 0.116 | 290.277 | 0.181 | 0.291
406 | 12.935 | 0.118 | 294.2 | 0.184 | 0.296
407 | 12.967 | 0.12 | 298.123 | 0.186 | 0.301
408 | 12.995 | 0.122 | 304.006 | 0.19 | 0.305
409 | 13.024 | 0.124 | 307.929 | 0.192 | 0.31
410 | 13.055 | 0.126 | 313.814 | 0.196 | 0.315
411 | 13.079 | 0.128 | 317.736 | 0.199 | 0.32
412 | 13.113 | 0.13 | 323.62 | 0.202 | 0.324
413 | 13.145 | 0.132 | 327.542 | 0.205 | 0.329
414 | 13.176 | 0.134 | 333.427 | 0.208 | 0.334
415 | 13.208 | 0.136 | 339.311 | 0.212 | 0.339
416 | 13.231 | 0.137 | 343.233 | 0.215 | 0.344
417 | 13.264 | 0.139 | 349.117 | 0.218 | 0.348
418 | 13.325 | 0.143 | 356.963 | 0.223 | 0.358
419 | 13.352 | 0.145 | 362.846 | 0.227 | 0.363
420 | 13.383 | 0.148 | 366.769 | 0.229 | 0.37
421 | 13.415 | 0.151 | 372.653 | 0.233 | 0.377
422 | 13.444 | 0.153 | 378.537 | 0.237 | 0.382
423 | 13.471 | 0.155 | 384.422 | 0.24 | 0.386
424 | 13.503 | 0.157 | 390.305 | 0.244 | 0.391
425 | 13.535 | 0.158 | 394.228 | 0.246 | 0.396
426 | 13.568 | 0.16 | 400.112 | 0.25 | 0.401
427 | 13.599 | 0.162 | 405.996 | 0.254 | 0.406
428 | 13.632 | 0.164 | 411.88 | 0.257 | 0.41
429 | 13.663 | 0.166 | 417.764 | 0.261 | 0.415
430 | 13.695 | 0.168 | 421.686 | 0.264 | 0.42
431 | 13.72 | 0.17 | 427.57 | 0.267 | 0.425
432 | 13.752 | 0.172 | 433.454 | 0.271 | 0.429
433 | 13.783 | 0.174 | 439.338 | 0.275 | 0.434
434 | 13.807 | 0.176 | 443.261 | 0.277 | 0.439
435 | 13.839 | 0.178 | 449.145 | 0.281 | 0.446
436 | 13.873 | 0.181 | 455.029 | 0.284 | 0.453
437 | 13.903 | 0.183 | 460.913 | 0.288 | 0.458
438 | 13.935 | 0.185 | 468.759 | 0.293 | 0.463
439 | 13.968 | 0.187 | 474.642 | 0.297 | 0.468
440 | 13.999 | 0.189 | 480.526 | 0.3 | 0.472
441 | 14.032 | 0.191 | 486.41 | 0.304 | 0.477
442 | 14.063 | 0.194 | 494.255 | 0.309 | 0.484
443 | 14.095 | 0.195 | 500.14 | 0.313 | 0.487
444 | 14.128 | 0.197 | 506.023 | 0.316 | 0.491
445 | 14.151 | 0.198 | 511.908 | 0.32 | 0.496
446 | 14.176 | 0.2 | 517.792 | 0.324 | 0.501
447 | 14.208 | 0.202 | 523.676 | 0.327 | 0.506
448 | 14.239 | 0.204 | 529.56 | 0.331 | 0.511
449 | 14.271 | 0.208 | 535.444 | 0.335 | 0.52
450 | 14.303 | 0.21 | 541.327 | 0.338 | 0.525
451 | 14.336 | 0.212 | 547.212 | 0.342 | 0.53
452 | 14.368 | 0.214 | 555.057 | 0.347 | 0.534
453 | 14.399 | 0.216 | 560.941 | 0.351 | 0.539
454 | 14.431 | 0.218 | 568.787 | 0.355 | 0.544
455 | 14.463 | 0.219 | 574.671 | 0.359 | 0.549
456 | 14.495 | 0.221 | 582.515 | 0.364 | 0.553
457 | 14.525 | 0.225 | 588.399 | 0.368 | 0.563
458 | 14.552 | 0.227 | 596.245 | 0.373 | 0.568
459 | 14.584 | 0.227 | 602.129 | 0.376 | 0.568
460 | 14.608 | 0.229 | 608.012 | 0.38 | 0.573
461 | 14.64 | 0.231 | 615.858 | 0.385 | 0.577
462 | 14.671 | 0.235 | 621.742 | 0.389 | 0.587
463 | 14.703 | 0.237 | 627.626 | 0.392 | 0.592
464 | 14.735 | 0.239 | 635.471 | 0.397 | 0.596
465 | 14.759 | 0.24 | 643.317 | 0.402 | 0.601
466 | 14.791 | 0.242 | 649.201 | 0.406 | 0.606
467 | 14.824 | 0.244 | 657.046 | 0.411 | 0.611
468 | 14.855 | 0.246 | 664.892 | 0.416 | 0.616
469 | 14.887 | 0.248 | 670.776 | 0.419 | 0.62
470 | 14.919 | 0.25 | 678.621 | 0.424 | 0.625
471 | 14.948 | 0.252 | 686.466 | 0.429 | 0.63
472 | 14.975 | 0.254 | 694.311 | 0.434 | 0.635
473 | 15.008 | 0.257 | 700.195 | 0.438 | 0.642
474 | 15.04 | 0.26 | 708.041 | 0.443 | 0.649
475 | 15.071 | 0.261 | 715.886 | 0.447 | 0.654
476 | 15.103 | 0.263 | 723.731 | 0.452 | 0.658
477 | 15.135 | 0.265 | 731.576 | 0.457 | 0.663
478 | 15.159 | 0.267 | 737.46 | 0.461 | 0.668
479 | 15.183 | 0.269 | 745.306 | 0.466 | 0.673
480 | 15.215 | 0.271 | 753.151 | 0.471 | 0.678
481 | 15.248 | 0.273 | 759.035 | 0.474 | 0.682
482 | 15.304 | 0.277 | 772.765 | 0.483 | 0.692
483 | 15.335 | 0.279 | 780.61 | 0.488 | 0.697
484 | 15.368 | 0.281 | 788.456 | 0.493 | 0.701
485 | 15.4 | 0.282 | 796.3 | 0.498 | 0.706
486 | 15.431 | 0.284 | 804.146 | 0.503 | 0.711
487 | 15.463 | 0.287 | 813.952 | 0.509 | 0.718
488 | 15.496 | 0.288 | 821.798 | 0.514 | 0.72
489 | 15.528 | 0.292 | 829.643 | 0.519 | 0.73
490 | 15.56 | 0.294 | 837.488 | 0.523 | 0.735
491 | 15.591 | 0.296 | 847.295 | 0.53 | 0.74
492 | 15.623 | 0.298 | 855.14 | 0.534 | 0.744
493 | 15.652 | 0.3 | 862.986 | 0.539 | 0.749
494 | 15.68 | 0.302 | 870.831 | 0.544 | 0.754
495 | 15.703 | 0.303 | 878.676 | 0.549 | 0.759
496 | 15.752 | 0.307 | 892.405 | 0.558 | 0.768
497 | 15.784 | 0.309 | 898.29 | 0.561 | 0.773
498 | 15.815 | 0.311 | 906.135 | 0.566 | 0.778
499 | 15.848 | 0.313 | 913.98 | 0.571 | 0.783
500 | 15.879 | 0.315 | 923.787 | 0.577 | 0.787
501 | 15.904 | 0.317 | 931.632 | 0.582 | 0.792
502 | 15.936 | 0.319 | 941.439 | 0.588 | 0.797
503 | 15.967 | 0.321 | 947.323 | 0.592 | 0.802
504 | 16 | 0.323 | 955.168 | 0.597 | 0.806
505 | 16.031 | 0.326 | 964.975 | 0.603 | 0.816
506 | 16.063 | 0.326 | 972.821 | 0.608 | 0.816
507 | 16.096 | 0.328 | 982.627 | 0.614 | 0.821
508 | 16.127 | 0.332 | 990.472 | 0.619 | 0.83
509 | 16.152 | 0.334 | 1000.279 | 0.625 | 0.835
510 | 16.183 | 0.336 | 1008.124 | 0.63 | 0.84
511 | 16.214 | 0.338 | 1015.969 | 0.635 | 0.845
512 | 16.24 | 0.34 | 1023.815 | 0.64 | 0.849
513 | 16.271 | 0.342 | 1033.621 | 0.646 | 0.854
514 | 16.304 | 0.344 | 1041.467 | 0.651 | 0.859
515 | 16.335 | 0.345 | 1049.312 | 0.656 | 0.864
516 | 16.367 | 0.347 | 1059.119 | 0.662 | 0.868
517 | 16.395 | 0.349 | 1066.964 | 0.667 | 0.873
518 | 16.424 | 0.351 | 1076.771 | 0.673 | 0.878
519 | 16.455 | 0.353 | 1084.616 | 0.678 | 0.883
520 | 16.488 | 0.355 | 1092.461 | 0.683 | 0.887
521 | 16.519 | 0.357 | 1102.268 | 0.689 | 0.892
522 | 16.552 | 0.361 | 1110.113 | 0.694 | 0.902
523 | 16.583 | 0.363 | 1117.959 | 0.699 | 0.907
524 | 16.616 | 0.365 | 1127.765 | 0.705 | 0.911
525 | 16.648 | 0.366 | 1137.572 | 0.711 | 0.916
526 | 16.679 | 0.368 | 1147.378 | 0.717 | 0.921
527 | 16.711 | 0.37 | 1155.223 | 0.722 | 0.926
528 | 16.744 | 0.372 | 1165.031 | 0.728 | 0.93
529 | 16.776 | 0.374 | 1172.876 | 0.733 | 0.935
530 | 16.807 | 0.378 | 1182.682 | 0.739 | 0.945
531 | 16.84 | 0.38 | 1192.489 | 0.745 | 0.95
532 | 16.871 | 0.382 | 1202.296 | 0.751 | 0.954
533 | 16.919 | 0.384 | 1217.986 | 0.761 | 0.959
534 | 16.952 | 0.387 | 1225.832 | 0.766 | 0.969
535 | 16.985 | 0.389 | 1233.677 | 0.771 | 0.973
536 | 17.015 | 0.391 | 1241.522 | 0.776 | 0.978
537 | 17.048 | 0.393 | 1251.329 | 0.782 | 0.983
538 | 17.079 | 0.395 | 1261.135 | 0.788 | 0.988
539 | 17.111 | 0.398 | 1270.942 | 0.794 | 0.995
540 | 17.143 | 0.4 | 1280.749 | 0.8 | 1
541 | 17.177 | 0.403 | 1290.556 | 0.807 | 1.007
542 | 17.207 | 0.405 | 1300.362 | 0.813 | 1.012
543 | 17.239 | 0.407 | 1310.169 | 0.819 | 1.016
544 | 17.271 | 0.407 | 1318.014 | 0.824 | 1.016
545 | 17.297 | 0.41 | 1325.86 | 0.829 | 1.026
546 | 17.328 | 0.412 | 1335.666 | 0.835 | 1.031
547 | 17.359 | 0.414 | 1343.511 | 0.84 | 1.035
548 | 17.391 | 0.416 | 1353.319 | 0.846 | 1.04
549 | 17.416 | 0.418 | 1361.164 | 0.851 | 1.045
550 | 17.449 | 0.42 | 1370.97 | 0.857 | 1.05
551 | 17.48 | 0.422 | 1380.776 | 0.863 | 1.055
552 | 17.511 | 0.424 | 1388.622 | 0.868 | 1.059
553 | 17.543 | 0.427 | 1398.429 | 0.874 | 1.066
554 | 17.575 | 0.428 | 1406.274 | 0.879 | 1.069
555 | 17.6 | 0.429 | 1416.081 | 0.885 | 1.074
556 | 17.631 | 0.432 | 1425.887 | 0.891 | 1.081
557 | 17.663 | 0.435 | 1433.733 | 0.896 | 1.088
558 | 17.696 | 0.437 | 1441.578 | 0.901 | 1.093
559 | 17.728 | 0.439 | 1451.385 | 0.907 | 1.097
560 | 17.76 | 0.441 | 1461.191 | 0.913 | 1.102
561 | 17.791 | 0.443 | 1470.998 | 0.919 | 1.107
562 | 17.824 | 0.445 | 1480.804 | 0.926 | 1.112
563 | 17.856 | 0.448 | 1490.611 | 0.932 | 1.119
564 | 17.887 | 0.449 | 1500.418 | 0.938 | 1.121
565 | 17.919 | 0.452 | 1508.264 | 0.943 | 1.131
566 | 17.952 | 0.454 | 1518.07 | 0.949 | 1.136
567 | 17.983 | 0.456 | 1527.877 | 0.955 | 1.14
568 | 18.015 | 0.458 | 1537.684 | 0.961 | 1.145
569 | 18.047 | 0.46 | 1547.49 | 0.967 | 1.15
570 | 18.075 | 0.462 | 1557.296 | 0.973 | 1.155
571 | 18.104 | 0.464 | 1565.142 | 0.978 | 1.159
572 | 18.136 | 0.466 | 1574.949 | 0.984 | 1.164
573 | 18.167 | 0.468 | 1584.755 | 0.99 | 1.169
574 | 18.199 | 0.47 | 1592.6 | 0.995 | 1.174
575 | 18.231 | 0.473 | 1602.407 | 1.002 | 1.183
576 | 18.263 | 0.475 | 1612.214 | 1.008 | 1.188
577 | 18.296 | 0.477 | 1622.02 | 1.014 | 1.193
578 | 18.327 | 0.479 | 1629.866 | 1.019 | 1.198
579 | 18.356 | 0.481 | 1639.672 | 1.025 | 1.202
580 | 18.383 | 0.483 | 1647.518 | 1.03 | 1.207
581 | 18.415 | 0.485 | 1657.324 | 1.036 | 1.212
582 | 18.447 | 0.487 | 1667.131 | 1.042 | 1.217
583 | 18.479 | 0.489 | 1674.977 | 1.047 | 1.222
584 | 18.512 | 0.491 | 1684.783 | 1.053 | 1.229
585 | 18.572 | 0.494 | 1704.396 | 1.065 | 1.236
586 | 18.599 | 0.496 | 1712.242 | 1.07 | 1.241
587 | 18.632 | 0.5 | 1722.048 | 1.076 | 1.25
588 | 18.663 | 0.502 | 1729.894 | 1.081 | 1.255
589 | 18.696 | 0.504 | 1741.661 | 1.089 | 1.26
590 | 18.751 | 0.508 | 1759.314 | 1.1 | 1.269
591 | 18.783 | 0.51 | 1769.12 | 1.106 | 1.274
592 | 18.815 | 0.512 | 1776.965 | 1.111 | 1.279
593 | 18.848 | 0.513 | 1786.772 | 1.117 | 1.284
594 | 18.879 | 0.515 | 1796.578 | 1.123 | 1.288
595 | 18.936 | 0.519 | 1814.231 | 1.134 | 1.298
596 | 18.968 | 0.521 | 1822.076 | 1.139 | 1.303
597 | 18.999 | 0.523 | 1831.883 | 1.145 | 1.307
598 | 19.032 | 0.526 | 1841.689 | 1.151 | 1.314
599 | 19.063 | 0.529 | 1851.496 | 1.157 | 1.322
600 | 19.095 | 0.531 | 1861.303 | 1.163 | 1.326
601 | 19.127 | 0.532 | 1871.109 | 1.169 | 1.331
602 | 19.151 | 0.534 | 1880.916 | 1.176 | 1.336
603 | 19.184 | 0.536 | 1890.723 | 1.182 | 1.341
604 | 19.212 | 0.538 | 1898.568 | 1.187 | 1.346
605 | 19.239 | 0.54 | 1908.375 | 1.193 | 1.35
606 | 19.272 | 0.542 | 1916.219 | 1.198 | 1.355
607 | 19.303 | 0.544 | 1926.026 | 1.204 | 1.36
608 | 19.335 | 0.546 | 1935.833 | 1.21 | 1.365
609 | 19.392 | 0.55 | 1951.524 | 1.22 | 1.374
610 | 19.423 | 0.552 | 1959.369 | 1.225 | 1.379
611 | 19.453 | 0.553 | 1969.176 | 1.231 | 1.384
612 | 19.479 | 0.555 | 1977.021 | 1.236 | 1.389
613 | 19.503 | 0.557 | 1988.789 | 1.243 | 1.393
614 | 19.527 | 0.559 | 1996.634 | 1.248 | 1.398
615 | 19.551 | 0.561 | 2004.479 | 1.253 | 1.403
616 | 19.575 | 0.563 | 2012.325 | 1.258 | 1.408
617 | 19.607 | 0.565 | 2020.17 | 1.263 | 1.412
618 | 19.639 | 0.567 | 2028.016 | 1.268 | 1.417
619 | 19.664 | 0.569 | 2037.822 | 1.274 | 1.422
620 | 19.696 | 0.571 | 2047.629 | 1.28 | 1.427
621 | 19.728 | 0.573 | 2055.474 | 1.285 | 1.431
622 | 19.759 | 0.574 | 2065.281 | 1.291 | 1.436
623 | 19.791 | 0.576 | 2075.088 | 1.297 | 1.441
624 | 19.824 | 0.579 | 2084.895 | 1.303 | 1.448
625 | 19.855 | 0.582 | 2092.74 | 1.308 | 1.455
626 | 19.887 | 0.583 | 2102.546 | 1.314 | 1.458
627 | 19.92 | 0.584 | 2112.352 | 1.32 | 1.46
628 | 19.952 | 0.588 | 2122.159 | 1.326 | 1.47
629 | 19.983 | 0.59 | 2131.966 | 1.332 | 1.474
630 | 20.015 | 0.592 | 2141.773 | 1.339 | 1.479
631 | 20.047 | 0.594 | 2151.579 | 1.345 | 1.484
632 | 20.079 | 0.596 | 2161.386 | 1.351 | 1.491
633 | 20.111 | 0.597 | 2173.155 | 1.358 | 1.493
634 | 20.14 | 0.599 | 2182.961 | 1.364 | 1.498
635 | 20.167 | 0.601 | 2190.806 | 1.369 | 1.503
636 | 20.191 | 0.603 | 2200.613 | 1.375 | 1.508
637 | 20.215 | 0.605 | 2208.458 | 1.38 | 1.513
638 | 20.248 | 0.607 | 2218.265 | 1.386 | 1.517
639 | 20.279 | 0.61 | 2226.11 | 1.391 | 1.525
640 | 20.312 | 0.612 | 2235.917 | 1.397 | 1.529
641 | 20.344 | 0.615 | 2245.723 | 1.404 | 1.536
642 | 20.375 | 0.616 | 2255.53 | 1.41 | 1.541
643 | 20.407 | 0.618 | 2265.336 | 1.416 | 1.546
644 | 20.44 | 0.62 | 2275.144 | 1.422 | 1.551
645 | 20.472 | 0.622 | 2284.95 | 1.428 | 1.556
646 | 20.504 | 0.624 | 2294.757 | 1.434 | 1.56
647 | 20.535 | 0.626 | 2304.563 | 1.44 | 1.565
648 | 20.567 | 0.63 | 2316.331 | 1.448 | 1.575
649 | 20.6 | 0.632 | 2326.138 | 1.454 | 1.579
650 | 20.632 | 0.634 | 2335.944 | 1.46 | 1.584
651 | 20.664 | 0.636 | 2345.751 | 1.466 | 1.589
652 | 20.712 | 0.638 | 2363.403 | 1.477 | 1.596
653 | 20.744 | 0.639 | 2371.249 | 1.482 | 1.598
654 | 20.776 | 0.643 | 2381.055 | 1.488 | 1.608
655 | 20.807 | 0.645 | 2388.9 | 1.493 | 1.613
656 | 20.839 | 0.647 | 2400.668 | 1.5 | 1.618
657 | 20.871 | 0.649 | 2410.475 | 1.507 | 1.622
658 | 20.903 | 0.651 | 2420.282 | 1.513 | 1.627
659 | 20.935 | 0.653 | 2430.089 | 1.519 | 1.632
660 | 20.967 | 0.655 | 2439.895 | 1.525 | 1.637
661 | 21.001 | 0.658 | 2449.702 | 1.531 | 1.646
662 | 21.031 | 0.66 | 2459.509 | 1.537 | 1.651
663 | 21.064 | 0.662 | 2471.276 | 1.545 | 1.656
664 | 21.096 | 0.664 | 2481.083 | 1.551 | 1.66
665 | 21.127 | 0.666 | 2490.889 | 1.557 | 1.665
666 | 21.16 | 0.669 | 2502.658 | 1.564 | 1.672
667 | 21.192 | 0.672 | 2512.464 | 1.57 | 1.68
668 | 21.223 | 0.672 | 2522.27 | 1.576 | 1.68
669 | 21.256 | 0.674 | 2530.116 | 1.581 | 1.684
670 | 21.287 | 0.678 | 2539.923 | 1.587 | 1.694
671 | 21.319 | 0.68 | 2549.73 | 1.594 | 1.701
672 | 21.352 | 0.681 | 2561.497 | 1.601 | 1.703
673 | 21.383 | 0.683 | 2571.304 | 1.607 | 1.708
674 | 21.416 | 0.685 | 2581.11 | 1.613 | 1.713
675 | 21.448 | 0.688 | 2592.878 | 1.621 | 1.72
676 | 21.48 | 0.691 | 2602.686 | 1.627 | 1.727
677 | 21.512 | 0.693 | 2610.531 | 1.632 | 1.732
678 | 21.572 | 0.697 | 2630.144 | 1.644 | 1.742
679 | 21.599 | 0.699 | 2639.951 | 1.65 | 1.746
680 | 21.623 | 0.699 | 2647.796 | 1.655 | 1.749
681 | 21.655 | 0.702 | 2657.603 | 1.661 | 1.756
682 | 21.688 | 0.704 | 2667.409 | 1.667 | 1.761
683 | 21.719 | 0.706 | 2677.216 | 1.673 | 1.765
684 | 21.752 | 0.708 | 2687.023 | 1.679 | 1.77
685 | 21.786 | 0.71 | 2696.829 | 1.686 | 1.775
686 | 21.816 | 0.712 | 2706.636 | 1.692 | 1.78
687 | 21.848 | 0.715 | 2716.442 | 1.698 | 1.787
688 | 21.879 | 0.716 | 2726.249 | 1.704 | 1.789
689 | 21.903 | 0.718 | 2736.056 | 1.71 | 1.794
690 | 21.952 | 0.721 | 2751.747 | 1.72 | 1.804
691 | 21.984 | 0.723 | 2759.592 | 1.725 | 1.808
692 | 22.016 | 0.725 | 2769.398 | 1.731 | 1.813
693 | 22.048 | 0.729 | 2777.244 | 1.736 | 1.823
694 | 22.079 | 0.731 | 2789.012 | 1.743 | 1.827
695 | 22.112 | 0.733 | 2800.78 | 1.75 | 1.832
696 | 22.144 | 0.735 | 2810.587 | 1.757 | 1.837
697 | 22.176 | 0.737 | 2820.393 | 1.763 | 1.842
698 | 22.207 | 0.739 | 2830.2 | 1.769 | 1.847
699 | 22.235 | 0.741 | 2838.045 | 1.774 | 1.851
700 | 22.264 | 0.742 | 2847.851 | 1.78 | 1.856
701 | 22.295 | 0.744 | 2855.697 | 1.785 | 1.861
702 | 22.319 | 0.746 | 2865.504 | 1.791 | 1.866
703 | 22.351 | 0.748 | 2875.31 | 1.797 | 1.87
704 | 22.384 | 0.75 | 2885.117 | 1.803 | 1.875
705 | 22.415 | 0.752 | 2892.962 | 1.808 | 1.88
706 | 22.447 | 0.754 | 2902.769 | 1.814 | 1.885
707 | 22.48 | 0.758 | 2914.537 | 1.822 | 1.894
708 | 22.512 | 0.76 | 2924.344 | 1.828 | 1.899
709 | 22.544 | 0.762 | 2934.15 | 1.834 | 1.904
710 | 22.575 | 0.762 | 2945.918 | 1.841 | 1.904
711 | 22.608 | 0.765 | 2953.763 | 1.846 | 1.913
712 | 22.639 | 0.768 | 2963.57 | 1.852 | 1.92
713 | 22.671 | 0.769 | 2973.377 | 1.858 | 1.923
714 | 22.704 | 0.771 | 2983.183 | 1.864 | 1.928
715 | 22.728 | 0.773 | 2992.99 | 1.871 | 1.932
716 | 22.759 | 0.776 | 3002.796 | 1.877 | 1.94
717 | 22.791 | 0.779 | 3012.603 | 1.883 | 1.947
718 | 22.823 | 0.781 | 3022.41 | 1.889 | 1.952
719 | 22.856 | 0.783 | 3032.217 | 1.895 | 1.956
720 | 22.887 | 0.784 | 3042.023 | 1.901 | 1.961
721 | 22.92 | 0.786 | 3051.83 | 1.907 | 1.966
722 | 22.967 | 0.79 | 3069.482 | 1.918 | 1.975
723 | 22.992 | 0.792 | 3077.327 | 1.923 | 1.98
724 | 23.023 | 0.794 | 3087.134 | 1.929 | 1.985
725 | 23.047 | 0.794 | 3094.98 | 1.934 | 1.985
726 | 23.08 | 0.798 | 3104.786 | 1.94 | 1.994
727 | 23.111 | 0.8 | 3112.632 | 1.945 | 1.999
728 | 23.143 | 0.802 | 3122.438 | 1.952 | 2.004
729 | 23.168 | 0.804 | 3130.284 | 1.956 | 2.009
730 | 23.199 | 0.805 | 3140.09 | 1.963 | 2.014
731 | 23.232 | 0.807 | 3149.897 | 1.969 | 2.018
732 | 23.264 | 0.809 | 3159.704 | 1.975 | 2.023
733 | 23.296 | 0.811 | 3169.51 | 1.981 | 2.028
734 | 23.327 | 0.813 | 3179.317 | 1.987 | 2.033
735 | 23.351 | 0.815 | 3187.161 | 1.992 | 2.037
736 | 23.384 | 0.817 | 3196.969 | 1.998 | 2.042
737 | 23.415 | 0.819 | 3206.775 | 2.004 | 2.047
738 | 23.447 | 0.821 | 3216.582 | 2.01 | 2.052
739 | 23.479 | 0.825 | 3224.427 | 2.015 | 2.061
740 | 23.507 | 0.825 | 3234.234 | 2.021 | 2.061
741 | 23.535 | 0.826 | 3244.04 | 2.028 | 2.066
742 | 23.56 | 0.828 | 3251.886 | 2.032 | 2.071
743 | 23.591 | 0.83 | 3259.731 | 2.037 | 2.076
744 | 23.615 | 0.832 | 3267.577 | 2.042 | 2.08
745 | 23.64 | 0.834 | 3277.382 | 2.048 | 2.085
746 | 23.671 | 0.836 | 3285.229 | 2.053 | 2.09
747 | 23.703 | 0.84 | 3293.074 | 2.058 | 2.099
748 | 23.736 | 0.842 | 3302.88 | 2.064 | 2.104
749 | 23.769 | 0.844 | 3312.687 | 2.07 | 2.109
750 | 23.799 | 0.846 | 3322.494 | 2.077 | 2.114
751 | 23.832 | 0.847 | 3332.301 | 2.083 | 2.119
752 | 23.888 | 0.851 | 3349.952 | 2.094 | 2.128
753 | 23.92 | 0.853 | 3357.798 | 2.099 | 2.133
754 | 23.951 | 0.855 | 3365.643 | 2.104 | 2.138
755 | 23.983 | 0.857 | 3375.449 | 2.11 | 2.142
756 | 24.007 | 0.859 | 3385.256 | 2.116 | 2.147
757 | 24.039 | 0.861 | 3395.062 | 2.122 | 2.152
758 | 24.072 | 0.863 | 3402.908 | 2.127 | 2.157
759 | 24.103 | 0.866 | 3412.714 | 2.133 | 2.164
760 | 24.159 | 0.868 | 3428.405 | 2.143 | 2.171
761 | 24.191 | 0.87 | 3438.212 | 2.149 | 2.176
762 | 24.223 | 0.874 | 3448.018 | 2.155 | 2.185
763 | 24.256 | 0.876 | 3455.864 | 2.16 | 2.19
764 | 24.287 | 0.878 | 3467.632 | 2.167 | 2.195
765 | 24.321 | 0.88 | 3477.439 | 2.173 | 2.2
766 | 24.351 | 0.882 | 3487.245 | 2.18 | 2.204
767 | 24.38 | 0.884 | 3497.052 | 2.186 | 2.209
768 | 24.408 | 0.886 | 3504.897 | 2.191 | 2.214
769 | 24.439 | 0.887 | 3514.704 | 2.197 | 2.219
770 | 24.464 | 0.889 | 3524.511 | 2.203 | 2.224
771 | 24.496 | 0.891 | 3532.356 | 2.208 | 2.228
772 | 24.528 | 0.893 | 3542.163 | 2.214 | 2.233
773 | 24.559 | 0.895 | 3551.969 | 2.22 | 2.238
774 | 24.583 | 0.897 | 3559.815 | 2.225 | 2.243
775 | 24.607 | 0.899 | 3567.66 | 2.23 | 2.247
776 | 24.639 | 0.902 | 3577.466 | 2.236 | 2.255
777 | 24.672 | 0.903 | 3585.312 | 2.241 | 2.257
778 | 24.703 | 0.907 | 3593.158 | 2.246 | 2.266
779 | 24.735 | 0.908 | 3602.964 | 2.252 | 2.271
780 | 24.767 | 0.91 | 3612.77 | 2.258 | 2.276
781 | 24.8 | 0.912 | 3622.577 | 2.264 | 2.281
782 | 24.832 | 0.914 | 3632.384 | 2.27 | 2.286
783 | 24.855 | 0.916 | 3642.19 | 2.276 | 2.29
784 | 24.904 | 0.92 | 3657.881 | 2.286 | 2.3
785 | 24.936 | 0.92 | 3665.726 | 2.291 | 2.3
786 | 24.968 | 0.924 | 3673.572 | 2.296 | 2.309
787 | 24.999 | 0.926 | 3681.417 | 2.301 | 2.314
788 | 25.032 | 0.928 | 3693.185 | 2.308 | 2.319
789 | 25.063 | 0.929 | 3702.991 | 2.314 | 2.324
790 | 25.095 | 0.931 | 3712.798 | 2.32 | 2.328
791 | 25.127 | 0.935 | 3722.605 | 2.327 | 2.338
792 | 25.16 | 0.937 | 3732.411 | 2.333 | 2.343
793 | 25.191 | 0.939 | 3742.218 | 2.339 | 2.348
794 | 25.216 | 0.939 | 3750.063 | 2.344 | 2.348
795 | 25.247 | 0.943 | 3759.87 | 2.35 | 2.357
796 | 25.276 | 0.945 | 3767.716 | 2.355 | 2.362
797 | 25.304 | 0.947 | 3777.522 | 2.361 | 2.367
798 | 25.335 | 0.949 | 3785.368 | 2.366 | 2.371
799 | 25.368 | 0.95 | 3795.174 | 2.372 | 2.376
800 | 25.399 | 0.952 | 3804.98 | 2.378 | 2.381
801 | 25.432 | 0.954 | 3814.787 | 2.384 | 2.386
802 | 25.456 | 0.956 | 3824.594 | 2.39 | 2.391
803 | 25.487 | 0.958 | 3832.439 | 2.395 | 2.395
804 | 25.519 | 0.96 | 3842.246 | 2.401 | 2.4
805 | 25.551 | 0.962 | 3850.091 | 2.406 | 2.405
806 | 25.584 | 0.964 | 3857.937 | 2.411 | 2.41
807 | 25.639 | 0.969 | 3875.589 | 2.422 | 2.422
808 | 25.671 | 0.97 | 3883.434 | 2.427 | 2.424
809 | 25.704 | 0.971 | 3893.241 | 2.433 | 2.429
810 | 25.749 | 0.971 | 3899.125 | 2.437 | 2.429