## 工作表1
No. | 時間( s) | 變形( mm) | 力量( N) | 應力( N/mm^2) | 應變( %)
1 | 0 | 0 | 0 | 0 | 0
2 | 0.051 | 0 | 0 | 0 | 0
3 | 0.079 | 0 | 0 | 0 | 0
4 | 0.103 | 0 | 0 | 0 | 0
5 | 0.159 | 0 | 0 | 0 | 0
6 | 0.191 | 0 | 0 | 0 | 0
7 | 0.222 | 0 | 0 | 0 | 0
8 | 0.255 | 0 | 0 | 0 | 0
9 | 0.287 | 0 | 0 | 0 | 0
10 | 0.318 | 0 | 0 | 0 | 0
11 | 0.351 | 0 | 0 | 0 | 0
12 | 0.383 | 0 | 0 | 0 | 0
13 | 0.414 | 0 | 0 | 0 | 0
14 | 0.447 | 0 | 0 | 0 | 0
15 | 0.478 | 0 | 0 | 0 | 0
16 | 0.511 | 0 | 0 | 0 | 0
17 | 0.543 | 0 | 0 | 0 | 0
18 | 0.575 | 0 | 0 | 0 | 0
19 | 0.607 | 0 | 0 | 0 | 0
20 | 0.639 | 0 | 0 | 0 | 0
21 | 0.671 | 0 | 0 | 0 | 0
22 | 0.702 | 0 | 0 | 0 | 0
23 | 0.735 | 0 | 0 | 0 | 0
24 | 0.767 | 0 | 0 | 0 | 0
25 | 0.8 | 0 | 0 | 0 | 0
26 | 0.831 | 0 | 0 | 0 | 0
27 | 0.863 | 0 | 0 | 0 | 0
28 | 0.895 | 0 | 0 | 0 | 0
29 | 0.927 | 0 | 0 | 0 | 0
30 | 0.961 | 0 | 0 | 0 | 0
31 | 0.991 | 0 | 0 | 0 | 0
32 | 1.023 | 0 | 0 | 0 | 0
33 | 1.055 | 0 | 0 | 0 | 0
34 | 1.087 | 0 | 0 | 0 | 0
35 | 1.118 | 0 | 0 | 0 | 0
36 | 1.152 | 0 | 0 | 0 | 0
37 | 1.183 | 0 | 0 | 0 | 0
38 | 1.215 | 0 | 0 | 0 | 0
39 | 1.248 | 0 | 0 | 0 | 0
40 | 1.279 | 0 | 0 | 0 | 0
41 | 1.311 | 0 | 0 | 0 | 0
42 | 1.343 | 0 | 0 | 0 | 0
43 | 1.375 | 0 | 0 | 0 | 0
44 | 1.407 | 0 | 0 | 0 | 0
45 | 1.44 | 0 | 0 | 0 | 0
46 | 1.471 | 0 | 0 | 0 | 0
47 | 1.503 | 0 | 0 | 0 | 0
48 | 1.535 | 0 | 0 | 0 | 0
49 | 1.567 | 0 | 0 | 0 | 0
50 | 1.599 | 0 | 0 | 0 | 0
51 | 1.632 | 0 | 0 | 0 | 0
52 | 1.664 | 0 | 0 | 0 | 0
53 | 1.695 | 0 | 0 | 0 | 0
54 | 1.727 | 0 | 0 | 0 | 0
55 | 1.759 | 0 | 0 | 0 | 0
56 | 1.79 | 0 | 0 | 0 | 0
57 | 1.823 | 0 | 0 | 0 | 0
58 | 1.855 | 0 | 0 | 0 | 0
59 | 1.886 | 0 | 0 | 0 | 0
60 | 1.919 | 0 | 0 | 0 | 0
61 | 1.952 | 0 | 0 | 0 | 0
62 | 1.983 | 0 | 0 | 0 | 0
63 | 2.011 | 0 | 0 | 0 | 0
64 | 2.038 | 0 | 0 | 0 | 0
65 | 2.071 | 0 | 0 | 0 | 0
66 | 2.103 | 0 | 0 | 0 | 0
67 | 2.135 | 0 | 0 | 0 | 0
68 | 2.16 | 0 | 0 | 0 | 0
69 | 2.192 | 0 | 0 | 0 | 0
70 | 2.222 | 0 | 0 | 0 | 0
71 | 2.254 | 0 | 0 | 0 | 0
72 | 2.287 | 0 | 0 | 0 | 0
73 | 2.318 | 0 | 0 | 0 | 0
74 | 2.351 | 0 | 0 | 0 | 0
75 | 2.384 | 0 | 0 | 0 | 0
76 | 2.414 | 0 | 0 | 0 | 0
77 | 2.447 | 0 | 0 | 0 | 0
78 | 2.479 | 0 | 0 | 0 | 0
79 | 2.51 | 0 | 0 | 0 | 0
80 | 2.543 | 0 | 0 | 0 | 0
81 | 2.575 | 0 | 0 | 0 | 0
82 | 2.608 | 0 | 0 | 0 | 0
83 | 2.639 | 0 | 0 | 0 | 0
84 | 2.672 | 0 | 0 | 0 | 0
85 | 2.703 | 0 | 0 | 0 | 0
86 | 2.735 | 0 | 0 | 0 | 0
87 | 2.767 | 0 | 0 | 0 | 0
88 | 2.8 | 0 | 0 | 0 | 0
89 | 2.831 | 0 | 0 | 0 | 0
90 | 2.863 | 0 | 0 | 0 | 0
91 | 2.896 | 0 | 0 | 0 | 0
92 | 2.927 | 0 | 0 | 0 | 0
93 | 2.959 | 0 | 0 | 0 | 0
94 | 2.991 | 0 | 0 | 0 | 0
95 | 3.022 | 0 | 0 | 0 | 0
96 | 3.056 | 0 | 0 | 0 | 0
97 | 3.087 | 0 | 0 | 0 | 0
98 | 3.119 | 0 | 0 | 0 | 0
99 | 3.151 | 0 | 0 | 0 | 0
100 | 3.182 | 0 | 0 | 0 | 0
101 | 3.214 | 0 | 0 | 0 | 0
102 | 3.246 | 0 | 0 | 0 | 0
103 | 3.279 | 0 | 0 | 0 | 0
104 | 3.311 | 0 | 0 | 0 | 0
105 | 3.344 | 0 | 0 | 0 | 0
106 | 3.375 | 0 | 0 | 0 | 0
107 | 3.406 | 0 | 0 | 0 | 0
108 | 3.439 | 0 | 0 | 0 | 0
109 | 3.471 | 0 | 0 | 0 | 0
110 | 3.503 | 0 | 0 | 0 | 0
111 | 3.536 | 0 | 0 | 0 | 0
112 | 3.567 | 0 | 0 | 0 | 0
113 | 3.599 | 0 | 0 | 0 | 0
114 | 3.632 | 0 | 0 | 0 | 0
115 | 3.662 | 0 | 0 | 0 | 0
116 | 3.71 | 0 | 0 | 0 | 0
117 | 3.743 | 0 | 0 | 0 | 0
118 | 3.775 | 0 | 0 | 0 | 0
119 | 3.807 | 0 | 0 | 0 | 0
120 | 3.831 | 0 | 0 | 0 | 0
121 | 3.863 | 0 | 0 | 0 | 0
122 | 3.895 | 0 | 0 | 0 | 0
123 | 3.927 | 0 | 0 | 0 | 0
124 | 3.959 | 0 | 0 | 0 | 0
125 | 3.991 | 0 | 0 | 0 | 0
126 | 4.023 | 0 | 0 | 0 | 0
127 | 4.054 | 0 | 0 | 0 | 0
128 | 4.087 | 0 | 0 | 0 | 0
129 | 4.119 | 0 | 0 | 0 | 0
130 | 4.151 | 0 | 0 | 0 | 0
131 | 4.183 | 0 | 0 | 0 | 0
132 | 4.216 | 0 | 0 | 0 | 0
133 | 4.275 | 0 | 0 | 0 | 0
134 | 4.303 | 0 | 0 | 0 | 0
135 | 4.335 | 0 | 0 | 0 | 0
136 | 4.366 | 0 | 0 | 0 | 0
137 | 4.391 | 0 | 0 | 0 | 0
138 | 4.415 | 0 | 0 | 0 | 0
139 | 4.448 | 0 | 0 | 0 | 0
140 | 4.479 | 0 | 0 | 0 | 0
141 | 4.511 | 0 | 0 | 0 | 0
142 | 4.543 | 0 | 0 | 0 | 0
143 | 4.575 | 0 | 0 | 0 | 0
144 | 4.606 | 0 | 0 | 0 | 0
145 | 4.639 | 0 | 0 | 0 | 0
146 | 4.671 | 0 | 0 | 0 | 0
147 | 4.703 | 0 | 0 | 0 | 0
148 | 4.734 | 0 | 0 | 0 | 0
149 | 4.767 | 0 | 0 | 0 | 0
150 | 4.798 | 0 | 0 | 0 | 0
151 | 4.831 | 0 | 0 | 0 | 0
152 | 4.863 | 0 | 0 | 0 | 0
153 | 4.895 | 0 | 0 | 0 | 0
154 | 4.927 | 0 | 0 | 0 | 0
155 | 4.959 | 0 | 0 | 0 | 0
156 | 4.99 | 0 | 0 | 0 | 0
157 | 5.023 | 0 | 0 | 0 | 0
158 | 5.056 | 0 | 0 | 0 | 0
159 | 5.087 | 0 | 0 | 0 | 0
160 | 5.119 | 0 | 0 | 0 | 0
161 | 5.151 | 0 | 0 | 0 | 0
162 | 5.183 | 0 | 0 | 0 | 0
163 | 5.214 | 0 | 0 | 0 | 0
164 | 5.238 | 0 | 0 | 0 | 0
165 | 5.264 | 0 | 0 | 0 | 0
166 | 5.295 | 0 | 0 | 0 | 0
167 | 5.327 | 0 | 0 | 0 | 0
168 | 5.359 | 0 | 0 | 0 | 0
169 | 5.391 | 0 | 0 | 0 | 0
170 | 5.423 | 0 | 0 | 0 | 0
171 | 5.455 | 0 | 0 | 0 | 0
172 | 5.488 | 0 | 0 | 0 | 0
173 | 5.519 | 0 | 0 | 0 | 0
174 | 5.552 | 0 | 0 | 0 | 0
175 | 5.583 | 0 | 0 | 0 | 0
176 | 5.615 | 0 | 0 | 0 | 0
177 | 5.647 | 0 | 0 | 0 | 0
178 | 5.678 | 0 | 0 | 0 | 0
179 | 5.71 | 0 | 0 | 0 | 0
180 | 5.743 | 0 | 0 | 0 | 0
181 | 5.775 | 0 | 0 | 0 | 0
182 | 5.807 | 0 | 0 | 0 | 0
183 | 5.839 | 0 | 0 | 0 | 0
184 | 5.871 | 0 | 0 | 0 | 0
185 | 5.903 | 0 | 0 | 0 | 0
186 | 5.935 | 0 | 0 | 0 | 0
187 | 5.967 | 0 | 0 | 0 | 0
188 | 5.999 | 0 | 0 | 0 | 0
189 | 6.031 | 0 | 0 | 0 | 0
190 | 6.063 | 0 | 0 | 0 | 0
191 | 6.095 | 0 | 0 | 0 | 0
192 | 6.127 | 0 | 0 | 0 | 0
193 | 6.159 | 0 | 0 | 0 | 0
194 | 6.191 | 0 | 0 | 0 | 0
195 | 6.224 | 0 | 0 | 0 | 0
196 | 6.255 | 0 | 0 | 0 | 0
197 | 6.287 | 0 | 0 | 0 | 0
198 | 6.319 | 0 | 0 | 0 | 0
199 | 6.351 | 0 | 0 | 0 | 0
200 | 6.383 | 0 | 0 | 0 | 0
201 | 6.415 | 0 | 0 | 0 | 0
202 | 6.447 | 0 | 0 | 0 | 0
203 | 6.479 | 0 | 0 | 0 | 0
204 | 6.512 | 0 | 0 | 0 | 0
205 | 6.543 | 0 | 0 | 0 | 0
206 | 6.575 | 0 | 0 | 0 | 0
207 | 6.607 | 0 | 0 | 0 | 0
208 | 6.638 | 0 | 0 | 0 | 0
209 | 6.671 | 0 | 0 | 0 | 0
210 | 6.703 | 0 | 0 | 0 | 0
211 | 6.735 | 0 | 0 | 0 | 0
212 | 6.768 | 0 | 0 | 0 | 0
213 | 6.799 | 0 | 0 | 0 | 0
214 | 6.831 | 0 | 0 | 0 | 0
215 | 6.863 | 0 | 0 | 0 | 0
216 | 6.895 | 0 | 0 | 0 | 0
217 | 6.927 | 0 | 0 | 0 | 0
218 | 6.959 | 0 | 0 | 0 | 0
219 | 6.991 | 0 | 0 | 0 | 0
220 | 7.022 | 0 | 0 | 0 | 0
221 | 7.055 | 0 | 0 | 0 | 0
222 | 7.086 | 0 | 0 | 0 | 0
223 | 7.119 | 0 | 0 | 0 | 0
224 | 7.151 | 0 | 0 | 0 | 0
225 | 7.183 | 0 | 0 | 0 | 0
226 | 7.215 | 0 | 0 | 0 | 0
227 | 7.246 | 0 | 0 | 0 | 0
228 | 7.279 | 0 | 0 | 0 | 0
229 | 7.312 | 0 | 0 | 0 | 0
230 | 7.343 | 0 | 0 | 0 | 0
231 | 7.375 | 0 | 0 | 0 | 0
232 | 7.407 | 0 | 0 | 0 | 0
233 | 7.438 | 0 | 0 | 0 | 0
234 | 7.47 | 0 | 0 | 0 | 0
235 | 7.503 | 0 | 0 | 0 | 0
236 | 7.535 | 0 | 0 | 0 | 0
237 | 7.567 | 0 | 0 | 0 | 0
238 | 7.599 | 0 | 0 | 0 | 0
239 | 7.631 | 0 | 0 | 0 | 0
240 | 7.664 | 0 | 0 | 0 | 0
241 | 7.695 | 0 | 0 | 0 | 0
242 | 7.726 | 0 | 0 | 0 | 0
243 | 7.759 | 0 | 0 | 0 | 0
244 | 7.79 | 0 | 0 | 0 | 0
245 | 7.823 | 0 | 0 | 0 | 0
246 | 7.855 | 0 | 0 | 0 | 0
247 | 7.878 | 0 | 0 | 0 | 0
248 | 7.911 | 0 | 0 | 0 | 0
249 | 7.944 | 0 | 0 | 0 | 0
250 | 7.975 | 0 | 0 | 0 | 0
251 | 8.006 | 0 | 0 | 0 | 0
252 | 8.04 | 0 | 0 | 0 | 0
253 | 8.07 | 0 | 0 | 0 | 0
254 | 8.103 | 0 | 0 | 0 | 0
255 | 8.135 | 0 | 0 | 0 | 0
256 | 8.167 | 0 | 0 | 0 | 0
257 | 8.199 | 0 | 0 | 0 | 0
258 | 8.231 | 0 | 0 | 0 | 0
259 | 8.262 | 0 | 0 | 0 | 0
260 | 8.295 | 0 | 0 | 0 | 0
261 | 8.326 | 0 | 0 | 0 | 0
262 | 8.36 | 0 | 0 | 0 | 0
263 | 8.392 | 0 | 0 | 0 | 0
264 | 8.422 | 0 | 0 | 0 | 0
265 | 8.455 | 0 | 0 | 0 | 0
266 | 8.487 | 0 | 0 | 0 | 0
267 | 8.52 | 0 | 0 | 0 | 0
268 | 8.551 | 0 | 0 | 0 | 0
269 | 8.583 | 0 | 0 | 0 | 0
270 | 8.615 | 0 | 0 | 0 | 0
271 | 8.647 | 0 | 0 | 0 | 0
272 | 8.679 | 0 | 0 | 0 | 0
273 | 8.711 | 0 | 0 | 0 | 0
274 | 8.742 | 0 | 0 | 0 | 0
275 | 8.775 | 0 | 0 | 0 | 0
276 | 8.807 | 0 | 0 | 0 | 0
277 | 8.839 | 0 | 0 | 0 | 0
278 | 8.871 | 0 | 0 | 0 | 0
279 | 8.903 | 0 | 0 | 0 | 0
280 | 8.936 | 0 | 0 | 0 | 0
281 | 8.967 | 0 | 0 | 0 | 0
282 | 8.999 | 0 | 0 | 0 | 0
283 | 9.03 | 0 | 0 | 0 | 0
284 | 9.064 | 0 | 0 | 0 | 0
285 | 9.094 | 0 | 0 | 0 | 0
286 | 9.126 | 0 | 0 | 0 | 0
287 | 9.158 | 0 | 0 | 0 | 0
288 | 9.19 | 0 | 0 | 0 | 0
289 | 9.223 | 0 | 0 | 0 | 0
290 | 9.255 | 0 | 0 | 0 | 0
291 | 9.287 | 0 | 1.962 | 0.001 | 0
292 | 9.32 | 0 | 3.923 | 0.002 | 0
293 | 9.351 | 0 | 3.923 | 0.002 | 0
294 | 9.383 | 0 | 5.885 | 0.004 | 0
295 | 9.416 | 0 | 5.884 | 0.004 | 0
296 | 9.447 | 0 | 5.884 | 0.004 | 0
297 | 9.478 | 0 | 7.846 | 0.005 | 0
298 | 9.512 | 0 | 7.845 | 0.005 | 0
299 | 9.544 | 0 | 7.845 | 0.005 | 0
300 | 9.574 | 0 | 9.807 | 0.006 | 0
301 | 9.599 | 0 | 9.807 | 0.006 | 0
302 | 9.631 | 0 | 11.769 | 0.007 | 0
303 | 9.664 | 0 | 11.768 | 0.007 | 0
304 | 9.695 | 0 | 11.768 | 0.007 | 0
305 | 9.727 | 0 | 13.73 | 0.009 | 0
306 | 9.759 | 0 | 13.729 | 0.009 | 0
307 | 9.79 | 0 | 15.691 | 0.01 | 0
308 | 9.823 | 0 | 17.652 | 0.011 | 0
309 | 9.854 | 0 | 17.652 | 0.011 | 0
310 | 9.887 | 0 | 19.614 | 0.012 | 0
311 | 9.918 | 0 | 21.576 | 0.013 | 0
312 | 9.951 | 0 | 21.575 | 0.013 | 0
313 | 9.983 | 0 | 23.536 | 0.015 | 0
314 | 10.016 | 0 | 25.498 | 0.016 | 0
315 | 10.046 | 0 | 25.497 | 0.016 | 0
316 | 10.079 | 0 | 27.459 | 0.017 | 0
317 | 10.11 | 0 | 29.42 | 0.018 | 0
318 | 10.135 | 0 | 31.382 | 0.02 | 0
319 | 10.167 | 0 | 33.343 | 0.021 | 0
320 | 10.198 | 0 | 33.343 | 0.021 | 0
321 | 10.231 | 0 | 35.305 | 0.022 | 0
322 | 10.262 | 0 | 37.266 | 0.023 | 0
323 | 10.295 | 0 | 39.227 | 0.025 | 0
324 | 10.32 | 0 | 41.188 | 0.026 | 0
325 | 10.351 | 0 | 41.188 | 0.026 | 0
326 | 10.374 | 0 | 43.149 | 0.027 | 0
327 | 10.398 | 0 | 45.111 | 0.028 | 0
328 | 10.431 | 0 | 47.073 | 0.029 | 0
329 | 10.462 | 0 | 49.034 | 0.031 | 0
330 | 10.487 | 0 | 49.033 | 0.031 | 0
331 | 10.519 | 0 | 50.995 | 0.032 | 0
332 | 10.579 | 0 | 54.918 | 0.034 | 0
333 | 10.607 | 0 | 56.879 | 0.036 | 0
334 | 10.639 | 0 | 58.841 | 0.037 | 0
335 | 10.664 | 0 | 60.802 | 0.038 | 0
336 | 10.694 | 0 | 62.763 | 0.039 | 0
337 | 10.727 | 0 | 64.725 | 0.04 | 0
338 | 10.758 | 0 | 66.685 | 0.042 | 0
339 | 10.791 | 0 | 68.647 | 0.043 | 0
340 | 10.824 | 0 | 70.608 | 0.044 | 0
341 | 10.855 | 0 | 72.569 | 0.045 | 0
342 | 10.887 | 0 | 74.531 | 0.047 | 0
343 | 10.92 | 0 | 76.492 | 0.048 | 0
344 | 10.951 | 0 | 78.453 | 0.049 | 0
345 | 10.982 | 0 | 80.415 | 0.05 | 0
346 | 11.008 | 0 | 84.338 | 0.053 | 0
347 | 11.038 | 0 | 86.299 | 0.054 | 0
348 | 11.071 | 0 | 88.261 | 0.055 | 0
349 | 11.104 | 0 | 90.221 | 0.056 | 0
350 | 11.134 | 0 | 92.183 | 0.058 | 0
351 | 11.167 | 0 | 94.145 | 0.059 | 0
352 | 11.198 | 0.002 | 96.105 | 0.06 | 0.005
353 | 11.231 | 0.004 | 100.028 | 0.063 | 0.01
354 | 11.262 | 0.008 | 101.99 | 0.064 | 0.019
355 | 11.295 | 0.01 | 103.951 | 0.065 | 0.024
356 | 11.327 | 0.011 | 105.913 | 0.066 | 0.029
357 | 11.358 | 0.013 | 107.874 | 0.067 | 0.033
358 | 11.391 | 0.015 | 111.797 | 0.07 | 0.038
359 | 11.422 | 0.017 | 113.757 | 0.071 | 0.043
360 | 11.479 | 0.021 | 117.68 | 0.074 | 0.052
361 | 11.511 | 0.023 | 121.603 | 0.076 | 0.057
362 | 11.543 | 0.027 | 123.564 | 0.077 | 0.067
363 | 11.575 | 0.029 | 125.526 | 0.078 | 0.072
364 | 11.599 | 0.03 | 129.448 | 0.081 | 0.074
365 | 11.631 | 0.032 | 131.409 | 0.082 | 0.081
366 | 11.663 | 0.034 | 135.332 | 0.085 | 0.086
367 | 11.696 | 0.036 | 137.294 | 0.086 | 0.091
368 | 11.727 | 0.038 | 141.217 | 0.088 | 0.095
369 | 11.759 | 0.04 | 143.178 | 0.089 | 0.1
370 | 11.791 | 0.042 | 147.1 | 0.092 | 0.105
371 | 11.823 | 0.044 | 149.061 | 0.093 | 0.11
372 | 11.855 | 0.046 | 152.985 | 0.096 | 0.115
373 | 11.887 | 0.05 | 154.946 | 0.097 | 0.124
374 | 11.919 | 0.052 | 158.868 | 0.099 | 0.129
375 | 11.951 | 0.053 | 162.791 | 0.102 | 0.134
376 | 11.983 | 0.055 | 164.752 | 0.103 | 0.138
377 | 12.014 | 0.057 | 168.675 | 0.105 | 0.143
378 | 12.047 | 0.059 | 172.598 | 0.108 | 0.148
379 | 12.079 | 0.062 | 176.521 | 0.11 | 0.155
380 | 12.112 | 0.064 | 178.481 | 0.112 | 0.16
381 | 12.143 | 0.065 | 182.404 | 0.114 | 0.162
382 | 12.175 | 0.069 | 186.326 | 0.116 | 0.172
383 | 12.207 | 0.071 | 190.249 | 0.119 | 0.177
384 | 12.263 | 0.074 | 196.133 | 0.123 | 0.186
385 | 12.295 | 0.076 | 200.056 | 0.125 | 0.191
386 | 12.327 | 0.078 | 203.978 | 0.127 | 0.196
387 | 12.359 | 0.08 | 207.902 | 0.13 | 0.2
388 | 12.391 | 0.083 | 213.785 | 0.134 | 0.208
389 | 12.424 | 0.085 | 217.708 | 0.136 | 0.212
390 | 12.455 | 0.086 | 221.631 | 0.139 | 0.215
391 | 12.487 | 0.09 | 225.553 | 0.141 | 0.224
392 | 12.519 | 0.092 | 229.476 | 0.143 | 0.229
393 | 12.551 | 0.094 | 235.36 | 0.147 | 0.234
394 | 12.583 | 0.095 | 239.283 | 0.15 | 0.239
395 | 12.615 | 0.097 | 243.205 | 0.152 | 0.243
396 | 12.638 | 0.099 | 249.089 | 0.156 | 0.248
397 | 12.663 | 0.101 | 253.012 | 0.158 | 0.253
398 | 12.695 | 0.103 | 256.935 | 0.161 | 0.258
399 | 12.726 | 0.105 | 260.857 | 0.163 | 0.262
400 | 12.759 | 0.107 | 264.78 | 0.165 | 0.267
401 | 12.791 | 0.109 | 270.664 | 0.169 | 0.272
402 | 12.824 | 0.111 | 274.587 | 0.172 | 0.277
403 | 12.855 | 0.113 | 280.471 | 0.175 | 0.282
404 | 12.886 | 0.115 | 284.393 | 0.178 | 0.286
405 | 12.934 | 0.119 | 294.2 | 0.184 | 0.298
406 | 12.967 | 0.12 | 298.122 | 0.186 | 0.301
407 | 12.998 | 0.122 | 304.007 | 0.19 | 0.305
408 | 13.031 | 0.126 | 307.929 | 0.192 | 0.315
409 | 13.062 | 0.128 | 313.813 | 0.196 | 0.32
410 | 13.094 | 0.13 | 319.698 | 0.2 | 0.324
411 | 13.127 | 0.132 | 325.581 | 0.203 | 0.329
412 | 13.159 | 0.134 | 329.504 | 0.206 | 0.334
413 | 13.215 | 0.138 | 339.31 | 0.212 | 0.346
414 | 13.247 | 0.139 | 345.195 | 0.216 | 0.348
415 | 13.327 | 0.145 | 356.962 | 0.223 | 0.363
416 | 13.359 | 0.147 | 360.885 | 0.226 | 0.367
417 | 13.391 | 0.15 | 366.769 | 0.229 | 0.375
418 | 13.423 | 0.152 | 372.653 | 0.233 | 0.379
419 | 13.455 | 0.155 | 380.498 | 0.238 | 0.386
420 | 13.486 | 0.157 | 386.383 | 0.241 | 0.391
421 | 13.51 | 0.158 | 390.306 | 0.244 | 0.396
422 | 13.534 | 0.158 | 396.189 | 0.248 | 0.396
423 | 13.558 | 0.16 | 400.112 | 0.25 | 0.401
424 | 13.582 | 0.162 | 404.035 | 0.253 | 0.406
425 | 13.607 | 0.164 | 409.919 | 0.256 | 0.41
426 | 13.639 | 0.166 | 413.841 | 0.259 | 0.415
427 | 13.67 | 0.168 | 417.763 | 0.261 | 0.42
428 | 13.705 | 0.17 | 423.648 | 0.265 | 0.425
429 | 13.735 | 0.172 | 429.532 | 0.268 | 0.429
430 | 13.767 | 0.176 | 435.416 | 0.272 | 0.439
431 | 13.799 | 0.177 | 441.3 | 0.276 | 0.444
432 | 13.831 | 0.179 | 447.184 | 0.279 | 0.449
433 | 13.862 | 0.181 | 453.068 | 0.283 | 0.453
434 | 13.887 | 0.183 | 458.951 | 0.287 | 0.458
435 | 13.91 | 0.185 | 462.875 | 0.289 | 0.463
436 | 13.943 | 0.187 | 468.759 | 0.293 | 0.468
437 | 13.975 | 0.189 | 474.642 | 0.297 | 0.472
438 | 14.007 | 0.191 | 480.526 | 0.3 | 0.477
439 | 14.039 | 0.193 | 486.41 | 0.304 | 0.482
440 | 14.072 | 0.195 | 494.256 | 0.309 | 0.487
441 | 14.103 | 0.197 | 500.139 | 0.313 | 0.491
442 | 14.135 | 0.198 | 506.024 | 0.316 | 0.496
443 | 14.167 | 0.2 | 511.907 | 0.32 | 0.501
444 | 14.199 | 0.204 | 517.791 | 0.324 | 0.511
445 | 14.222 | 0.206 | 523.676 | 0.327 | 0.515
446 | 14.246 | 0.206 | 529.559 | 0.331 | 0.515
447 | 14.295 | 0.21 | 541.328 | 0.338 | 0.525
448 | 14.327 | 0.212 | 545.25 | 0.341 | 0.53
449 | 14.36 | 0.214 | 551.134 | 0.344 | 0.534
450 | 14.391 | 0.217 | 557.018 | 0.348 | 0.542
451 | 14.424 | 0.219 | 564.863 | 0.353 | 0.549
452 | 14.454 | 0.221 | 572.709 | 0.358 | 0.553
453 | 14.486 | 0.223 | 578.593 | 0.362 | 0.558
454 | 14.518 | 0.225 | 586.438 | 0.367 | 0.563
455 | 14.547 | 0.227 | 592.322 | 0.37 | 0.568
456 | 14.575 | 0.229 | 600.167 | 0.375 | 0.573
457 | 14.607 | 0.231 | 606.052 | 0.379 | 0.577
458 | 14.639 | 0.233 | 611.936 | 0.382 | 0.582
459 | 14.671 | 0.235 | 619.781 | 0.387 | 0.587
460 | 14.703 | 0.239 | 627.626 | 0.392 | 0.596
461 | 14.735 | 0.239 | 633.51 | 0.396 | 0.596
462 | 14.767 | 0.242 | 641.356 | 0.401 | 0.606
463 | 14.799 | 0.244 | 649.201 | 0.406 | 0.611
464 | 14.831 | 0.246 | 657.046 | 0.411 | 0.616
465 | 14.862 | 0.248 | 664.892 | 0.416 | 0.62
466 | 14.894 | 0.25 | 672.737 | 0.42 | 0.625
467 | 14.922 | 0.252 | 678.621 | 0.424 | 0.63
468 | 14.951 | 0.254 | 686.466 | 0.429 | 0.635
469 | 14.983 | 0.256 | 694.311 | 0.434 | 0.639
470 | 15.014 | 0.258 | 700.195 | 0.438 | 0.644
471 | 15.047 | 0.261 | 708.041 | 0.443 | 0.651
472 | 15.078 | 0.261 | 715.886 | 0.447 | 0.654
473 | 15.103 | 0.263 | 723.731 | 0.452 | 0.658
474 | 15.127 | 0.265 | 729.615 | 0.456 | 0.663
475 | 15.159 | 0.268 | 737.46 | 0.461 | 0.67
476 | 15.191 | 0.271 | 743.344 | 0.465 | 0.678
477 | 15.214 | 0.271 | 751.19 | 0.469 | 0.678
478 | 15.262 | 0.275 | 762.958 | 0.477 | 0.687
479 | 15.295 | 0.277 | 770.803 | 0.482 | 0.692
480 | 15.327 | 0.279 | 776.687 | 0.485 | 0.697
481 | 15.358 | 0.282 | 784.532 | 0.49 | 0.704
482 | 15.391 | 0.282 | 792.378 | 0.495 | 0.706
483 | 15.423 | 0.286 | 800.223 | 0.5 | 0.716
484 | 15.455 | 0.288 | 810.029 | 0.506 | 0.72
485 | 15.487 | 0.29 | 817.875 | 0.511 | 0.725
486 | 15.51 | 0.29 | 825.721 | 0.516 | 0.725
487 | 15.536 | 0.292 | 831.605 | 0.52 | 0.73
488 | 15.567 | 0.295 | 839.449 | 0.525 | 0.737
489 | 15.599 | 0.298 | 847.296 | 0.53 | 0.744
490 | 15.631 | 0.3 | 855.14 | 0.534 | 0.749
491 | 15.662 | 0.302 | 862.986 | 0.539 | 0.754
492 | 15.694 | 0.303 | 872.792 | 0.545 | 0.759
493 | 15.719 | 0.305 | 880.637 | 0.55 | 0.763
494 | 15.743 | 0.307 | 888.483 | 0.555 | 0.768
495 | 15.775 | 0.309 | 894.367 | 0.559 | 0.773
496 | 15.807 | 0.311 | 904.174 | 0.565 | 0.778
497 | 15.838 | 0.313 | 912.019 | 0.57 | 0.783
498 | 15.87 | 0.315 | 919.864 | 0.575 | 0.787
499 | 15.903 | 0.319 | 927.71 | 0.58 | 0.797
500 | 15.935 | 0.319 | 937.516 | 0.586 | 0.797
501 | 15.967 | 0.321 | 945.362 | 0.591 | 0.802
502 | 16.027 | 0.326 | 961.052 | 0.601 | 0.816
503 | 16.054 | 0.328 | 968.897 | 0.606 | 0.821
504 | 16.079 | 0.329 | 976.743 | 0.61 | 0.823
505 | 16.111 | 0.332 | 984.588 | 0.615 | 0.83
506 | 16.143 | 0.334 | 994.395 | 0.621 | 0.835
507 | 16.166 | 0.336 | 1002.24 | 0.626 | 0.84
508 | 16.191 | 0.338 | 1010.085 | 0.631 | 0.845
509 | 16.223 | 0.34 | 1017.931 | 0.636 | 0.849
510 | 16.255 | 0.342 | 1025.776 | 0.641 | 0.854
511 | 16.287 | 0.344 | 1033.622 | 0.646 | 0.859
512 | 16.319 | 0.345 | 1041.467 | 0.651 | 0.864
513 | 16.351 | 0.347 | 1051.273 | 0.657 | 0.868
514 | 16.407 | 0.351 | 1066.964 | 0.667 | 0.878
515 | 16.463 | 0.355 | 1082.655 | 0.677 | 0.887
516 | 16.495 | 0.357 | 1090.5 | 0.682 | 0.892
517 | 16.527 | 0.359 | 1100.307 | 0.688 | 0.897
518 | 16.559 | 0.361 | 1108.152 | 0.693 | 0.902
519 | 16.582 | 0.363 | 1117.959 | 0.699 | 0.907
520 | 16.609 | 0.365 | 1125.804 | 0.704 | 0.911
521 | 16.639 | 0.367 | 1133.65 | 0.709 | 0.919
522 | 16.67 | 0.369 | 1141.494 | 0.713 | 0.923
523 | 16.703 | 0.37 | 1151.301 | 0.72 | 0.926
524 | 16.734 | 0.374 | 1159.146 | 0.724 | 0.935
525 | 16.767 | 0.376 | 1168.953 | 0.731 | 0.94
526 | 16.799 | 0.378 | 1176.799 | 0.735 | 0.945
527 | 16.831 | 0.38 | 1186.605 | 0.742 | 0.95
528 | 16.863 | 0.382 | 1196.412 | 0.748 | 0.954
529 | 16.894 | 0.385 | 1204.257 | 0.753 | 0.962
530 | 16.926 | 0.386 | 1214.064 | 0.759 | 0.966
531 | 16.959 | 0.388 | 1223.87 | 0.765 | 0.971
532 | 16.991 | 0.389 | 1233.677 | 0.771 | 0.973
533 | 17.023 | 0.393 | 1241.522 | 0.776 | 0.983
534 | 17.055 | 0.395 | 1251.329 | 0.782 | 0.988
535 | 17.086 | 0.397 | 1261.136 | 0.788 | 0.992
536 | 17.119 | 0.399 | 1268.981 | 0.793 | 0.997
537 | 17.151 | 0.402 | 1278.788 | 0.799 | 1.005
538 | 17.182 | 0.403 | 1288.594 | 0.805 | 1.007
539 | 17.211 | 0.405 | 1298.401 | 0.812 | 1.012
540 | 17.238 | 0.407 | 1306.246 | 0.816 | 1.016
541 | 17.264 | 0.408 | 1316.053 | 0.823 | 1.021
542 | 17.295 | 0.41 | 1323.898 | 0.827 | 1.026
543 | 17.328 | 0.413 | 1331.744 | 0.832 | 1.033
544 | 17.359 | 0.416 | 1341.551 | 0.838 | 1.04
545 | 17.391 | 0.418 | 1349.396 | 0.843 | 1.045
546 | 17.419 | 0.42 | 1359.202 | 0.85 | 1.05
547 | 17.447 | 0.42 | 1367.048 | 0.854 | 1.05
548 | 17.479 | 0.424 | 1376.854 | 0.861 | 1.059
549 | 17.512 | 0.426 | 1384.699 | 0.865 | 1.064
550 | 17.543 | 0.428 | 1394.506 | 0.872 | 1.069
551 | 17.574 | 0.429 | 1404.312 | 0.878 | 1.074
552 | 17.6 | 0.431 | 1412.158 | 0.883 | 1.078
553 | 17.631 | 0.433 | 1421.965 | 0.889 | 1.083
554 | 17.662 | 0.435 | 1429.81 | 0.894 | 1.088
555 | 17.687 | 0.437 | 1437.655 | 0.899 | 1.093
556 | 17.711 | 0.439 | 1445.501 | 0.903 | 1.097
557 | 17.743 | 0.441 | 1455.308 | 0.91 | 1.102
558 | 17.767 | 0.443 | 1463.153 | 0.914 | 1.107
559 | 17.799 | 0.445 | 1470.998 | 0.919 | 1.112
560 | 17.831 | 0.447 | 1480.805 | 0.926 | 1.117
561 | 17.863 | 0.449 | 1488.65 | 0.93 | 1.121
562 | 17.895 | 0.45 | 1498.457 | 0.937 | 1.126
563 | 17.926 | 0.452 | 1508.263 | 0.943 | 1.131
564 | 17.959 | 0.456 | 1516.109 | 0.948 | 1.14
565 | 17.991 | 0.458 | 1525.915 | 0.954 | 1.145
566 | 18.022 | 0.46 | 1535.722 | 0.96 | 1.15
567 | 18.054 | 0.462 | 1545.529 | 0.966 | 1.155
568 | 18.087 | 0.464 | 1555.335 | 0.972 | 1.159
569 | 18.118 | 0.466 | 1565.142 | 0.978 | 1.164
570 | 18.151 | 0.468 | 1574.948 | 0.984 | 1.169
571 | 18.183 | 0.47 | 1584.755 | 0.99 | 1.174
572 | 18.215 | 0.473 | 1592.601 | 0.995 | 1.183
573 | 18.246 | 0.475 | 1602.407 | 1.002 | 1.188
574 | 18.279 | 0.477 | 1612.214 | 1.008 | 1.193
575 | 18.311 | 0.479 | 1622.021 | 1.014 | 1.198
576 | 18.344 | 0.481 | 1631.827 | 1.02 | 1.202
577 | 18.375 | 0.483 | 1641.634 | 1.026 | 1.207
578 | 18.407 | 0.485 | 1651.441 | 1.032 | 1.212
579 | 18.439 | 0.488 | 1659.286 | 1.037 | 1.219
580 | 18.472 | 0.491 | 1671.053 | 1.044 | 1.226
581 | 18.505 | 0.492 | 1680.86 | 1.051 | 1.231
582 | 18.535 | 0.494 | 1690.667 | 1.057 | 1.236
583 | 18.567 | 0.496 | 1698.512 | 1.062 | 1.241
584 | 18.591 | 0.496 | 1708.319 | 1.068 | 1.241
585 | 18.622 | 0.5 | 1716.165 | 1.073 | 1.25
586 | 18.655 | 0.502 | 1725.971 | 1.079 | 1.255
587 | 18.687 | 0.504 | 1733.816 | 1.084 | 1.26
588 | 18.718 | 0.506 | 1743.623 | 1.09 | 1.264
589 | 18.751 | 0.509 | 1753.43 | 1.096 | 1.271
590 | 18.783 | 0.511 | 1763.236 | 1.102 | 1.276
591 | 18.815 | 0.513 | 1773.043 | 1.108 | 1.284
592 | 18.846 | 0.515 | 1782.849 | 1.114 | 1.288
593 | 18.875 | 0.517 | 1792.656 | 1.12 | 1.293
594 | 18.902 | 0.519 | 1800.502 | 1.125 | 1.298
595 | 18.934 | 0.521 | 1810.308 | 1.131 | 1.303
596 | 18.966 | 0.523 | 1818.153 | 1.136 | 1.307
597 | 18.99 | 0.525 | 1827.96 | 1.142 | 1.312
598 | 19.023 | 0.527 | 1835.805 | 1.147 | 1.317
599 | 19.056 | 0.529 | 1845.612 | 1.154 | 1.322
600 | 19.087 | 0.531 | 1855.419 | 1.16 | 1.326
601 | 19.119 | 0.532 | 1863.264 | 1.165 | 1.331
602 | 19.142 | 0.534 | 1873.071 | 1.171 | 1.336
603 | 19.166 | 0.536 | 1880.916 | 1.176 | 1.341
604 | 19.199 | 0.538 | 1890.723 | 1.182 | 1.346
605 | 19.231 | 0.54 | 1900.529 | 1.188 | 1.35
606 | 19.263 | 0.543 | 1908.375 | 1.193 | 1.357
607 | 19.294 | 0.544 | 1918.181 | 1.199 | 1.36
608 | 19.324 | 0.546 | 1927.988 | 1.205 | 1.365
609 | 19.351 | 0.548 | 1935.834 | 1.21 | 1.369
610 | 19.383 | 0.551 | 1945.639 | 1.216 | 1.377
611 | 19.415 | 0.553 | 1953.485 | 1.221 | 1.384
612 | 19.447 | 0.555 | 1963.291 | 1.227 | 1.389
613 | 19.478 | 0.557 | 1973.098 | 1.233 | 1.393
614 | 19.51 | 0.559 | 1982.905 | 1.239 | 1.398
615 | 19.543 | 0.561 | 1992.712 | 1.245 | 1.403
616 | 19.575 | 0.564 | 2002.518 | 1.252 | 1.41
617 | 19.608 | 0.566 | 2012.325 | 1.258 | 1.415
618 | 19.64 | 0.569 | 2022.131 | 1.264 | 1.422
619 | 19.67 | 0.571 | 2031.938 | 1.27 | 1.427
620 | 19.703 | 0.573 | 2043.706 | 1.277 | 1.431
621 | 19.735 | 0.574 | 2051.552 | 1.282 | 1.436
622 | 19.766 | 0.576 | 2061.358 | 1.288 | 1.441
623 | 19.791 | 0.578 | 2071.165 | 1.294 | 1.446
624 | 19.822 | 0.58 | 2080.972 | 1.301 | 1.451
625 | 19.855 | 0.582 | 2088.817 | 1.306 | 1.455
626 | 19.887 | 0.584 | 2098.623 | 1.312 | 1.46
627 | 19.919 | 0.586 | 2108.43 | 1.318 | 1.465
628 | 19.943 | 0.588 | 2116.276 | 1.323 | 1.47
629 | 19.975 | 0.59 | 2126.082 | 1.329 | 1.474
630 | 20.007 | 0.592 | 2133.928 | 1.334 | 1.479
631 | 20.039 | 0.594 | 2143.735 | 1.34 | 1.484
632 | 20.07 | 0.597 | 2153.54 | 1.346 | 1.493
633 | 20.104 | 0.599 | 2163.348 | 1.352 | 1.498
634 | 20.135 | 0.601 | 2175.116 | 1.359 | 1.503
635 | 20.167 | 0.603 | 2184.922 | 1.366 | 1.508
636 | 20.199 | 0.605 | 2194.729 | 1.372 | 1.513
637 | 20.231 | 0.607 | 2204.536 | 1.378 | 1.517
638 | 20.264 | 0.61 | 2214.343 | 1.384 | 1.524
639 | 20.295 | 0.611 | 2224.149 | 1.39 | 1.527
640 | 20.327 | 0.615 | 2233.955 | 1.396 | 1.536
641 | 20.359 | 0.616 | 2243.762 | 1.402 | 1.541
642 | 20.39 | 0.618 | 2253.568 | 1.408 | 1.546
643 | 20.423 | 0.62 | 2263.376 | 1.415 | 1.551
644 | 20.454 | 0.622 | 2275.144 | 1.422 | 1.556
645 | 20.479 | 0.624 | 2284.95 | 1.428 | 1.56
646 | 20.51 | 0.626 | 2294.757 | 1.434 | 1.565
647 | 20.535 | 0.628 | 2304.563 | 1.44 | 1.57
648 | 20.567 | 0.63 | 2312.408 | 1.445 | 1.575
649 | 20.599 | 0.633 | 2322.215 | 1.451 | 1.582
650 | 20.63 | 0.634 | 2330.061 | 1.456 | 1.584
651 | 20.654 | 0.636 | 2339.867 | 1.462 | 1.589
652 | 20.68 | 0.637 | 2349.674 | 1.469 | 1.594
653 | 20.711 | 0.639 | 2357.519 | 1.473 | 1.598
654 | 20.743 | 0.641 | 2365.365 | 1.478 | 1.603
655 | 20.774 | 0.643 | 2375.171 | 1.484 | 1.608
656 | 20.803 | 0.645 | 2384.978 | 1.491 | 1.613
657 | 20.83 | 0.647 | 2392.823 | 1.496 | 1.618
658 | 20.855 | 0.649 | 2402.63 | 1.502 | 1.622
659 | 20.879 | 0.651 | 2410.475 | 1.507 | 1.627
660 | 20.902 | 0.653 | 2418.32 | 1.511 | 1.632
661 | 20.935 | 0.655 | 2428.127 | 1.518 | 1.637
662 | 20.967 | 0.657 | 2435.972 | 1.522 | 1.641
663 | 21 | 0.658 | 2445.779 | 1.529 | 1.646
664 | 21.031 | 0.66 | 2455.585 | 1.535 | 1.651
665 | 21.062 | 0.664 | 2465.393 | 1.541 | 1.66
666 | 21.095 | 0.666 | 2475.199 | 1.547 | 1.665
667 | 21.126 | 0.668 | 2485.006 | 1.553 | 1.67
668 | 21.16 | 0.67 | 2494.813 | 1.559 | 1.675
669 | 21.191 | 0.672 | 2506.58 | 1.567 | 1.68
670 | 21.223 | 0.674 | 2516.387 | 1.573 | 1.684
671 | 21.255 | 0.676 | 2526.193 | 1.579 | 1.689
672 | 21.287 | 0.678 | 2534.039 | 1.584 | 1.694
673 | 21.318 | 0.681 | 2543.846 | 1.59 | 1.703
674 | 21.343 | 0.683 | 2553.652 | 1.596 | 1.708
675 | 21.375 | 0.683 | 2563.458 | 1.602 | 1.708
676 | 21.399 | 0.685 | 2573.266 | 1.608 | 1.713
677 | 21.431 | 0.687 | 2583.072 | 1.614 | 1.718
678 | 21.463 | 0.689 | 2592.879 | 1.621 | 1.723
679 | 21.494 | 0.693 | 2600.724 | 1.625 | 1.732
680 | 21.527 | 0.695 | 2610.531 | 1.632 | 1.737
681 | 21.559 | 0.697 | 2620.337 | 1.638 | 1.742
682 | 21.591 | 0.699 | 2630.144 | 1.644 | 1.746
683 | 21.623 | 0.7 | 2639.951 | 1.65 | 1.751
684 | 21.654 | 0.702 | 2649.757 | 1.656 | 1.756
685 | 21.687 | 0.704 | 2659.564 | 1.662 | 1.761
686 | 21.747 | 0.708 | 2677.216 | 1.673 | 1.77
687 | 21.775 | 0.71 | 2687.023 | 1.679 | 1.775
688 | 21.807 | 0.713 | 2696.829 | 1.686 | 1.782
689 | 21.839 | 0.716 | 2704.674 | 1.69 | 1.789
690 | 21.87 | 0.718 | 2716.442 | 1.698 | 1.794
691 | 21.903 | 0.72 | 2726.249 | 1.704 | 1.799
692 | 21.927 | 0.721 | 2736.056 | 1.71 | 1.804
693 | 21.958 | 0.723 | 2745.863 | 1.716 | 1.808
694 | 21.991 | 0.725 | 2755.669 | 1.722 | 1.813
695 | 22.023 | 0.727 | 2765.476 | 1.728 | 1.818
696 | 22.055 | 0.729 | 2775.283 | 1.735 | 1.823
697 | 22.087 | 0.733 | 2785.089 | 1.741 | 1.832
698 | 22.118 | 0.733 | 2794.895 | 1.747 | 1.832
699 | 22.142 | 0.735 | 2804.703 | 1.753 | 1.837
700 | 22.167 | 0.737 | 2812.548 | 1.758 | 1.842
701 | 22.199 | 0.739 | 2822.355 | 1.764 | 1.847
702 | 22.231 | 0.741 | 2830.2 | 1.769 | 1.854
703 | 22.263 | 0.744 | 2840.006 | 1.775 | 1.861
704 | 22.295 | 0.746 | 2849.813 | 1.781 | 1.866
705 | 22.32 | 0.746 | 2859.62 | 1.787 | 1.866
706 | 22.351 | 0.749 | 2867.465 | 1.792 | 1.873
707 | 22.382 | 0.752 | 2877.272 | 1.798 | 1.88
708 | 22.416 | 0.754 | 2887.078 | 1.804 | 1.885
709 | 22.448 | 0.756 | 2894.924 | 1.809 | 1.89
710 | 22.479 | 0.758 | 2906.691 | 1.817 | 1.894
711 | 22.511 | 0.76 | 2916.499 | 1.823 | 1.899
712 | 22.535 | 0.762 | 2926.305 | 1.829 | 1.904
713 | 22.56 | 0.763 | 2936.111 | 1.835 | 1.909
714 | 22.59 | 0.765 | 2943.957 | 1.84 | 1.913
715 | 22.615 | 0.765 | 2951.802 | 1.845 | 1.913
716 | 22.647 | 0.77 | 2959.647 | 1.85 | 1.925
717 | 22.678 | 0.771 | 2969.454 | 1.856 | 1.928
718 | 22.712 | 0.773 | 2979.261 | 1.862 | 1.932
719 | 22.767 | 0.777 | 2996.913 | 1.873 | 1.942
720 | 22.799 | 0.779 | 3006.719 | 1.879 | 1.947
721 | 22.83 | 0.783 | 3016.526 | 1.885 | 1.956
722 | 22.863 | 0.784 | 3024.371 | 1.89 | 1.961
723 | 22.895 | 0.786 | 3036.14 | 1.898 | 1.966
724 | 22.926 | 0.788 | 3045.946 | 1.904 | 1.971
725 | 22.959 | 0.79 | 3057.714 | 1.911 | 1.975
726 | 22.991 | 0.792 | 3067.521 | 1.917 | 1.98
727 | 23.023 | 0.794 | 3077.328 | 1.923 | 1.985
728 | 23.056 | 0.796 | 3087.134 | 1.929 | 1.99
729 | 23.087 | 0.798 | 3096.94 | 1.936 | 1.994
730 | 23.118 | 0.8 | 3106.747 | 1.942 | 1.999
731 | 23.15 | 0.804 | 3116.554 | 1.948 | 2.009
732 | 23.199 | 0.806 | 3132.245 | 1.958 | 2.016
733 | 23.232 | 0.807 | 3142.051 | 1.964 | 2.018
734 | 23.262 | 0.811 | 3149.897 | 1.969 | 2.028
735 | 23.31 | 0.813 | 3167.548 | 1.98 | 2.033
736 | 23.334 | 0.815 | 3175.394 | 1.985 | 2.037
737 | 23.359 | 0.817 | 3183.239 | 1.99 | 2.042
738 | 23.391 | 0.819 | 3191.085 | 1.994 | 2.047
739 | 23.415 | 0.821 | 3200.891 | 2.001 | 2.052
740 | 23.447 | 0.823 | 3208.737 | 2.005 | 2.057
741 | 23.478 | 0.825 | 3218.543 | 2.012 | 2.061
742 | 23.51 | 0.826 | 3226.388 | 2.016 | 2.066
743 | 23.535 | 0.828 | 3236.195 | 2.023 | 2.071
744 | 23.559 | 0.83 | 3244.04 | 2.028 | 2.076
745 | 23.591 | 0.832 | 3253.847 | 2.034 | 2.08
746 | 23.623 | 0.834 | 3261.692 | 2.039 | 2.085
747 | 23.656 | 0.836 | 3271.499 | 2.045 | 2.09
748 | 23.711 | 0.841 | 3287.19 | 2.054 | 2.102
749 | 23.743 | 0.842 | 3295.035 | 2.059 | 2.104
750 | 23.775 | 0.846 | 3304.842 | 2.066 | 2.114
751 | 23.806 | 0.847 | 3314.648 | 2.072 | 2.119
752 | 23.838 | 0.849 | 3326.417 | 2.079 | 2.123
753 | 23.863 | 0.851 | 3334.261 | 2.084 | 2.128
754 | 23.894 | 0.853 | 3344.068 | 2.09 | 2.133
755 | 23.923 | 0.855 | 3351.913 | 2.095 | 2.138
756 | 23.951 | 0.857 | 3359.758 | 2.1 | 2.142
757 | 23.983 | 0.859 | 3369.565 | 2.106 | 2.147
758 | 24.014 | 0.861 | 3377.411 | 2.111 | 2.152
759 | 24.046 | 0.863 | 3387.218 | 2.117 | 2.157
760 | 24.079 | 0.865 | 3397.024 | 2.123 | 2.161
761 | 24.11 | 0.867 | 3404.869 | 2.128 | 2.166
762 | 24.135 | 0.868 | 3414.676 | 2.134 | 2.171
763 | 24.167 | 0.87 | 3422.521 | 2.139 | 2.176
764 | 24.199 | 0.872 | 3430.366 | 2.144 | 2.181
765 | 24.231 | 0.876 | 3440.174 | 2.15 | 2.19
766 | 24.262 | 0.878 | 3449.98 | 2.156 | 2.195
767 | 24.286 | 0.878 | 3459.787 | 2.162 | 2.195
768 | 24.311 | 0.88 | 3467.632 | 2.167 | 2.2
769 | 24.342 | 0.884 | 3477.439 | 2.173 | 2.209
770 | 24.398 | 0.886 | 3491.167 | 2.182 | 2.214
771 | 24.43 | 0.889 | 3500.975 | 2.188 | 2.224
772 | 24.463 | 0.891 | 3510.781 | 2.194 | 2.228
773 | 24.495 | 0.893 | 3518.627 | 2.199 | 2.233
774 | 24.527 | 0.895 | 3530.394 | 2.206 | 2.238
775 | 24.559 | 0.897 | 3540.201 | 2.213 | 2.243
776 | 24.591 | 0.899 | 3550.008 | 2.219 | 2.247
777 | 24.623 | 0.901 | 3557.853 | 2.224 | 2.252
778 | 24.651 | 0.903 | 3567.66 | 2.23 | 2.257
779 | 24.679 | 0.905 | 3575.505 | 2.235 | 2.262
780 | 24.71 | 0.908 | 3585.312 | 2.241 | 2.269
781 | 24.743 | 0.908 | 3595.118 | 2.247 | 2.271
782 | 24.775 | 0.912 | 3602.964 | 2.252 | 2.281
783 | 24.806 | 0.914 | 3612.771 | 2.258 | 2.286
784 | 24.839 | 0.916 | 3622.577 | 2.264 | 2.29
785 | 24.87 | 0.918 | 3632.384 | 2.27 | 2.295
786 | 24.903 | 0.92 | 3642.19 | 2.276 | 2.3
787 | 24.932 | 0.922 | 3651.997 | 2.282 | 2.305
788 | 24.959 | 0.924 | 3661.804 | 2.289 | 2.309
789 | 24.99 | 0.926 | 3669.649 | 2.294 | 2.314
790 | 25.023 | 0.928 | 3679.455 | 2.3 | 2.319
791 | 25.055 | 0.929 | 3687.301 | 2.305 | 2.324
792 | 25.111 | 0.933 | 3704.953 | 2.316 | 2.333
793 | 25.174 | 0.939 | 3720.643 | 2.325 | 2.348
794 | 25.207 | 0.941 | 3730.451 | 2.332 | 2.352
795 | 25.239 | 0.943 | 3742.218 | 2.339 | 2.357
796 | 25.271 | 0.945 | 3750.064 | 2.344 | 2.362
797 | 25.304 | 0.947 | 3763.793 | 2.352 | 2.367
798 | 25.334 | 0.949 | 3773.599 | 2.358 | 2.371
799 | 25.359 | 0.95 | 3781.445 | 2.363 | 2.376
800 | 25.391 | 0.952 | 3791.251 | 2.37 | 2.381
801 | 25.423 | 0.954 | 3801.058 | 2.376 | 2.386
802 | 25.454 | 0.958 | 3810.865 | 2.382 | 2.395
803 | 25.488 | 0.96 | 3818.71 | 2.387 | 2.4
804 | 25.519 | 0.962 | 3828.517 | 2.393 | 2.405
805 | 25.551 | 0.964 | 3838.323 | 2.399 | 2.41
806 | 25.583 | 0.966 | 3846.169 | 2.404 | 2.414
807 | 25.607 | 0.968 | 3855.975 | 2.41 | 2.419
808 | 25.63 | 0.97 | 3863.82 | 2.415 | 2.424
809 | 25.679 | 0.971 | 3877.55 | 2.423 | 2.429
810 | 25.703 | 0.973 | 3883.434 | 2.427 | 2.433
811 | 25.727 | 0.975 | 3891.279 | 2.432 | 2.438
812 | 25.781 | 0.975 | 3897.163 | 2.436 | 2.438