## 工作表1
No. | 時間( s) | 變形( mm) | 力量( N) | 應力( N/mm^2) | 應變( %)
1 | 0 | 0 | 0 | 0 | 0
2 | 0.079 | 0 | 0 | 0 | 0
3 | 0.105 | 0 | 0 | 0 | 0
4 | 0.129 | 0 | 0 | 0 | 0
5 | 0.169 | 0 | 0 | 0 | 0
6 | 0.193 | 0 | 0 | 0 | 0
7 | 0.225 | 0 | 0 | 0 | 0
8 | 0.258 | 0 | 0 | 0 | 0
9 | 0.289 | 0 | 0 | 0 | 0
10 | 0.322 | 0 | 0 | 0 | 0
11 | 0.353 | 0 | 0 | 0 | 0
12 | 0.385 | 0 | 0 | 0 | 0
13 | 0.417 | 0 | 0 | 0 | 0
14 | 0.45 | 0 | 0 | 0 | 0
15 | 0.481 | 0 | 0 | 0 | 0
16 | 0.514 | 0 | 0 | 0 | 0
17 | 0.545 | 0 | 0 | 0 | 0
18 | 0.569 | 0 | 0 | 0 | 0
19 | 0.601 | 0 | 0 | 0 | 0
20 | 0.633 | 0 | 0 | 0 | 0
21 | 0.666 | 0 | 0 | 0 | 0
22 | 0.697 | 0 | 0 | 0 | 0
23 | 0.73 | 0 | 0 | 0 | 0
24 | 0.761 | 0 | 0 | 0 | 0
25 | 0.793 | 0 | 0 | 0 | 0
26 | 0.826 | 0 | 0 | 0 | 0
27 | 0.858 | 0 | 0 | 0 | 0
28 | 0.892 | 0 | 0 | 0 | 0
29 | 0.923 | 0 | 0 | 0 | 0
30 | 0.954 | 0 | 0 | 0 | 0
31 | 0.985 | 0 | 0 | 0 | 0
32 | 1.017 | 0 | 0 | 0 | 0
33 | 1.051 | 0 | 0 | 0 | 0
34 | 1.083 | 0 | 0 | 0 | 0
35 | 1.114 | 0 | 0 | 0 | 0
36 | 1.145 | 0 | 0 | 0 | 0
37 | 1.177 | 0 | 0 | 0 | 0
38 | 1.209 | 0 | 0 | 0 | 0
39 | 1.241 | 0 | 0 | 0 | 0
40 | 1.274 | 0 | 0 | 0 | 0
41 | 1.306 | 0 | 0 | 0 | 0
42 | 1.339 | 0 | 0 | 0 | 0
43 | 1.369 | 0 | 0 | 0 | 0
44 | 1.393 | 0 | 0 | 0 | 0
45 | 1.418 | 0 | 0 | 0 | 0
46 | 1.451 | 0 | 0 | 0 | 0
47 | 1.482 | 0 | 0 | 0 | 0
48 | 1.514 | 0 | 0 | 0 | 0
49 | 1.545 | 0 | 0 | 0 | 0
50 | 1.578 | 0 | 0 | 0 | 0
51 | 1.609 | 0 | 0 | 0 | 0
52 | 1.643 | 0 | 0 | 0 | 0
53 | 1.674 | 0 | 0 | 0 | 0
54 | 1.706 | 0 | 0 | 0 | 0
55 | 1.738 | 0 | 0 | 0 | 0
56 | 1.769 | 0 | 0 | 0 | 0
57 | 1.802 | 0 | 0 | 0 | 0
58 | 1.833 | 0 | 0 | 0 | 0
59 | 1.866 | 0 | 0 | 0 | 0
60 | 1.898 | 0 | 0 | 0 | 0
61 | 1.929 | 0 | 0 | 0 | 0
62 | 1.962 | 0 | 0 | 0 | 0
63 | 1.993 | 0 | 0 | 0 | 0
64 | 2.025 | 0 | 0 | 0 | 0
65 | 2.057 | 0 | 0 | 0 | 0
66 | 2.089 | 0 | 0 | 0 | 0
67 | 2.122 | 0 | 0 | 0 | 0
68 | 2.154 | 0 | 0 | 0 | 0
69 | 2.186 | 0 | 0 | 0 | 0
70 | 2.217 | 0 | 0 | 0 | 0
71 | 2.249 | 0 | 0 | 0 | 0
72 | 2.283 | 0 | 0 | 0 | 0
73 | 2.314 | 0 | 0 | 0 | 0
74 | 2.346 | 0 | 0 | 0 | 0
75 | 2.377 | 0 | 0 | 0 | 0
76 | 2.409 | 0 | 0 | 0 | 0
77 | 2.441 | 0 | 0 | 0 | 0
78 | 2.473 | 0 | 0 | 0 | 0
79 | 2.506 | 0 | 0 | 0 | 0
80 | 2.537 | 0 | 0 | 0 | 0
81 | 2.569 | 0 | 0 | 0 | 0
82 | 2.602 | 0 | 0 | 0 | 0
83 | 2.635 | 0 | 0 | 0 | 0
84 | 2.667 | 0 | 0 | 0 | 0
85 | 2.699 | 0 | 0 | 0 | 0
86 | 2.73 | 0 | 0 | 0 | 0
87 | 2.761 | 0 | 0 | 0 | 0
88 | 2.795 | 0 | 0 | 0 | 0
89 | 2.825 | 0 | 0 | 0 | 0
90 | 2.857 | 0 | 0 | 0 | 0
91 | 2.89 | 0 | 0 | 0 | 0
92 | 2.923 | 0 | 0 | 0 | 0
93 | 2.954 | 0 | 0 | 0 | 0
94 | 2.986 | 0 | 0 | 0 | 0
95 | 3.017 | 0 | 0 | 0 | 0
96 | 3.05 | 0 | 0 | 0 | 0
97 | 3.081 | 0 | 0 | 0 | 0
98 | 3.114 | 0 | 0 | 0 | 0
99 | 3.146 | 0 | 0 | 0 | 0
100 | 3.177 | 0 | 0 | 0 | 0
101 | 3.21 | 0 | 0 | 0 | 0
102 | 3.242 | 0 | 0 | 0 | 0
103 | 3.274 | 0 | 0 | 0 | 0
104 | 3.306 | 0 | 0 | 0 | 0
105 | 3.337 | 0 | 0 | 0 | 0
106 | 3.37 | 0 | 0 | 0 | 0
107 | 3.402 | 0 | 0 | 0 | 0
108 | 3.433 | 0 | 0 | 0 | 0
109 | 3.466 | 0 | 0 | 0 | 0
110 | 3.498 | 0 | 0 | 0 | 0
111 | 3.53 | 0 | 0 | 0 | 0
112 | 3.562 | 0 | 0 | 0 | 0
113 | 3.594 | 0 | 0 | 0 | 0
114 | 3.625 | 0 | 0 | 0 | 0
115 | 3.657 | 0 | 0 | 0 | 0
116 | 3.689 | 0 | 0 | 0 | 0
117 | 3.723 | 0 | 0 | 0 | 0
118 | 3.755 | 0 | 0 | 0 | 0
119 | 3.785 | 0 | 0 | 0 | 0
120 | 3.818 | 0 | 0 | 0 | 0
121 | 3.85 | 0 | 0 | 0 | 0
122 | 3.882 | 0 | 0 | 0 | 0
123 | 3.913 | 0 | 0 | 0 | 0
124 | 3.945 | 0 | 0 | 0 | 0
125 | 3.977 | 0 | 0 | 0 | 0
126 | 4.009 | 0 | 0 | 0 | 0
127 | 4.041 | 0 | 0 | 0 | 0
128 | 4.074 | 0 | 0 | 0 | 0
129 | 4.105 | 0 | 0 | 0 | 0
130 | 4.138 | 0 | 0 | 0 | 0
131 | 4.17 | 0 | 0 | 0 | 0
132 | 4.202 | 0 | 0 | 0 | 0
133 | 4.233 | 0 | 0 | 0 | 0
134 | 4.266 | 0 | 0 | 0 | 0
135 | 4.298 | 0 | 0 | 0 | 0
136 | 4.329 | 0 | 0 | 0 | 0
137 | 4.356 | 0 | 0 | 0 | 0
138 | 4.385 | 0 | 0 | 0 | 0
139 | 4.418 | 0 | 0 | 0 | 0
140 | 4.45 | 0 | 0 | 0 | 0
141 | 4.481 | 0 | 0 | 0 | 0
142 | 4.513 | 0 | 0 | 0 | 0
143 | 4.545 | 0 | 0 | 0 | 0
144 | 4.578 | 0 | 0 | 0 | 0
145 | 4.61 | 0 | 0 | 0 | 0
146 | 4.642 | 0 | 0 | 0 | 0
147 | 4.673 | 0 | 0 | 0 | 0
148 | 4.705 | 0 | 0 | 0 | 0
149 | 4.738 | 0 | 0 | 0 | 0
150 | 4.769 | 0 | 0 | 0 | 0
151 | 4.803 | 0 | 0 | 0 | 0
152 | 4.834 | 0 | 0 | 0 | 0
153 | 4.866 | 0 | 0 | 0 | 0
154 | 4.897 | 0 | 0 | 0 | 0
155 | 4.929 | 0 | 0 | 0 | 0
156 | 4.962 | 0 | 0 | 0 | 0
157 | 4.994 | 0 | 0 | 0 | 0
158 | 5.026 | 0 | 0 | 0 | 0
159 | 5.058 | 0 | 0 | 0 | 0
160 | 5.09 | 0 | 0 | 0 | 0
161 | 5.121 | 0 | 0 | 0 | 0
162 | 5.154 | 0 | 0 | 0 | 0
163 | 5.186 | 0 | 0 | 0 | 0
164 | 5.218 | 0 | 0 | 0 | 0
165 | 5.249 | 0 | 0 | 0 | 0
166 | 5.281 | 0 | 0 | 0 | 0
167 | 5.313 | 0 | 0 | 0 | 0
168 | 5.345 | 0 | 0 | 0 | 0
169 | 5.378 | 0 | 0 | 0 | 0
170 | 5.409 | 0 | 0 | 0 | 0
171 | 5.443 | 0 | 0 | 0 | 0
172 | 5.474 | 0 | 0 | 0 | 0
173 | 5.505 | 0 | 0 | 0 | 0
174 | 5.531 | 0 | 0 | 0 | 0
175 | 5.561 | 0 | 0 | 0 | 0
176 | 5.594 | 0 | 0 | 0 | 0
177 | 5.626 | 0 | 0 | 0 | 0
178 | 5.657 | 0 | 0 | 0 | 0
179 | 5.689 | 0 | 0 | 0 | 0
180 | 5.722 | 0 | 0 | 0 | 0
181 | 5.753 | 0 | 0 | 0 | 0
182 | 5.785 | 0 | 0 | 0 | 0
183 | 5.818 | 0 | 0 | 0 | 0
184 | 5.849 | 0 | 0 | 0 | 0
185 | 5.882 | 0 | 0 | 0 | 0
186 | 5.913 | 0 | 0 | 0 | 0
187 | 5.946 | 0 | 0 | 0 | 0
188 | 5.978 | 0 | 0 | 0 | 0
189 | 6.01 | 0 | 0 | 0 | 0
190 | 6.041 | 0 | 0 | 0 | 0
191 | 6.074 | 0 | 0 | 0 | 0
192 | 6.106 | 0 | 0 | 0 | 0
193 | 6.138 | 0 | 0 | 0 | 0
194 | 6.169 | 0 | 0 | 0 | 0
195 | 6.203 | 0 | 0 | 0 | 0
196 | 6.234 | 0 | 0 | 0 | 0
197 | 6.266 | 0 | 0 | 0 | 0
198 | 6.297 | 0 | 0 | 0 | 0
199 | 6.331 | 0 | 0 | 0 | 0
200 | 6.361 | 0 | 0 | 0 | 0
201 | 6.393 | 0 | 0 | 0 | 0
202 | 6.426 | 0 | 0 | 0 | 0
203 | 6.457 | 0 | 0 | 0 | 0
204 | 6.489 | 0 | 0 | 0 | 0
205 | 6.521 | 0 | 0 | 0 | 0
206 | 6.554 | 0 | 0 | 0 | 0
207 | 6.585 | 0 | 0 | 0 | 0
208 | 6.618 | 0 | 0 | 0 | 0
209 | 6.649 | 0 | 0 | 0 | 0
210 | 6.682 | 0 | 0 | 0 | 0
211 | 6.713 | 0 | 0 | 0 | 0
212 | 6.746 | 0 | 0 | 0 | 0
213 | 6.777 | 0 | 0 | 0 | 0
214 | 6.81 | 0 | 0 | 0 | 0
215 | 6.842 | 0 | 0 | 0 | 0
216 | 6.874 | 0 | 0 | 0 | 0
217 | 6.905 | 0 | 0 | 0 | 0
218 | 6.938 | 0 | 0 | 0 | 0
219 | 6.971 | 0 | 0 | 0 | 0
220 | 7.002 | 0 | 0 | 0 | 0
221 | 7.033 | 0 | 0 | 0 | 0
222 | 7.066 | 0 | 0 | 0 | 0
223 | 7.098 | 0 | 0 | 0 | 0
224 | 7.13 | 0 | 0 | 0 | 0
225 | 7.161 | 0 | 0 | 0 | 0
226 | 7.193 | 0 | 0 | 0 | 0
227 | 7.217 | 0 | 0 | 0 | 0
228 | 7.241 | 0 | 0 | 0 | 0
229 | 7.266 | 0 | 0 | 0 | 0
230 | 7.297 | 0 | 0 | 0 | 0
231 | 7.33 | 0 | 0 | 0 | 0
232 | 7.361 | 0 | 0 | 0 | 0
233 | 7.393 | 0 | 0 | 0 | 0
234 | 7.426 | 0 | 0 | 0 | 0
235 | 7.458 | 0 | 0 | 0 | 0
236 | 7.489 | 0 | 0 | 0 | 0
237 | 7.523 | 0 | 0 | 0 | 0
238 | 7.554 | 0 | 0 | 0 | 0
239 | 7.585 | 0 | 0 | 0 | 0
240 | 7.618 | 0 | 0 | 0 | 0
241 | 7.651 | 0 | 0 | 0 | 0
242 | 7.682 | 0 | 0 | 0 | 0
243 | 7.714 | 0 | 0 | 0 | 0
244 | 7.746 | 0 | 0 | 0 | 0
245 | 7.777 | 0 | 0 | 0 | 0
246 | 7.81 | 0 | 0 | 0 | 0
247 | 7.865 | 0 | 0 | 0 | 0
248 | 7.889 | 0 | 0 | 0 | 0
249 | 7.922 | 0 | 0 | 0 | 0
250 | 7.953 | 0 | 0 | 0 | 0
251 | 7.985 | 0 | 0 | 0 | 0
252 | 8.018 | 0 | 0 | 0 | 0
253 | 8.05 | 0 | 0 | 0 | 0
254 | 8.082 | 0 | 0 | 0 | 0
255 | 8.114 | 0 | 0 | 0 | 0
256 | 8.146 | 0 | 0 | 0 | 0
257 | 8.178 | 0 | 0 | 0 | 0
258 | 8.21 | 0 | 0 | 0 | 0
259 | 8.241 | 0 | 0 | 0 | 0
260 | 8.274 | 0 | 0 | 0 | 0
261 | 8.305 | 0 | 0 | 0 | 0
262 | 8.338 | 0 | 0 | 0 | 0
263 | 8.369 | 0 | 0 | 0 | 0
264 | 8.401 | 0 | 0 | 0 | 0
265 | 8.434 | 0 | 0 | 0 | 0
266 | 8.465 | 0 | 0 | 0 | 0
267 | 8.499 | 0 | 0 | 0 | 0
268 | 8.529 | 0 | 0 | 0 | 0
269 | 8.561 | 0 | 0 | 0 | 0
270 | 8.593 | 0 | 0 | 0 | 0
271 | 8.625 | 0 | 0 | 0 | 0
272 | 8.658 | 0 | 0 | 0 | 0
273 | 8.689 | 0 | 0 | 0 | 0
274 | 8.722 | 0 | 0 | 0 | 0
275 | 8.754 | 0 | 0 | 0 | 0
276 | 8.786 | 0 | 0 | 0 | 0
277 | 8.817 | 0 | 0 | 0 | 0
278 | 8.849 | 0 | 0 | 0 | 0
279 | 8.882 | 0 | 0 | 0 | 0
280 | 8.914 | 0 | 0 | 0 | 0
281 | 8.946 | 0 | 0 | 0 | 0
282 | 8.977 | 0 | 0 | 0 | 0
283 | 9.01 | 0 | 0 | 0 | 0
284 | 9.041 | 0 | 0 | 0 | 0
285 | 9.074 | 0 | 0 | 0 | 0
286 | 9.105 | 0 | 0 | 0 | 0
287 | 9.137 | 0 | 0 | 0 | 0
288 | 9.17 | 0 | 0 | 0 | 0
289 | 9.202 | 0 | 0 | 0 | 0
290 | 9.233 | 0 | 0 | 0 | 0
291 | 9.266 | 0 | 0 | 0 | 0
292 | 9.297 | 0 | 0 | 0 | 0
293 | 9.329 | 0 | 0 | 0 | 0
294 | 9.363 | 0 | 0 | 0 | 0
295 | 9.395 | 0 | 0 | 0 | 0
296 | 9.425 | 0 | 0 | 0 | 0
297 | 9.457 | 0 | 0 | 0 | 0
298 | 9.489 | 0 | 0 | 0 | 0
299 | 9.521 | 0 | 0 | 0 | 0
300 | 9.554 | 0 | 0 | 0 | 0
301 | 9.587 | 0 | 0 | 0 | 0
302 | 9.618 | 0 | 0 | 0 | 0
303 | 9.649 | 0 | 0 | 0 | 0
304 | 9.682 | 0 | 0 | 0 | 0
305 | 9.713 | 0 | 0 | 0 | 0
306 | 9.745 | 0 | 0 | 0 | 0
307 | 9.778 | 0 | 0 | 0 | 0
308 | 9.809 | 0 | 0 | 0 | 0
309 | 9.841 | 0 | 0 | 0 | 0
310 | 9.874 | 0 | 0 | 0 | 0
311 | 9.906 | 0 | 0 | 0 | 0
312 | 9.938 | 0 | 0 | 0 | 0
313 | 9.969 | 0 | 0 | 0 | 0
314 | 10.001 | 0 | 0 | 0 | 0
315 | 10.035 | 0 | 0 | 0 | 0
316 | 10.089 | 0 | 0 | 0 | 0
317 | 10.113 | 0 | 0 | 0 | 0
318 | 10.137 | 0 | 0 | 0 | 0
319 | 10.17 | 0 | 0 | 0 | 0
320 | 10.201 | 0 | 0 | 0 | 0
321 | 10.233 | 0 | 0 | 0 | 0
322 | 10.266 | 0 | 0 | 0 | 0
323 | 10.298 | 0 | 0 | 0 | 0
324 | 10.329 | 0 | 0 | 0 | 0
325 | 10.362 | 0 | 0 | 0 | 0
326 | 10.394 | 0 | 0 | 0 | 0
327 | 10.426 | 0 | 0 | 0 | 0
328 | 10.457 | 0 | 0 | 0 | 0
329 | 10.49 | 0 | 0 | 0 | 0
330 | 10.521 | 0 | 0 | 0 | 0
331 | 10.555 | 0 | 0 | 0 | 0
332 | 10.586 | 0 | 0 | 0 | 0
333 | 10.618 | 0 | 1.961 | 0.001 | 0
334 | 10.65 | 0 | 1.961 | 0.001 | 0
335 | 10.681 | 0 | 3.923 | 0.002 | 0
336 | 10.711 | 0 | 3.923 | 0.002 | 0
337 | 10.738 | 0 | 3.923 | 0.002 | 0
338 | 10.77 | 0 | 3.923 | 0.002 | 0
339 | 10.801 | 0 | 3.923 | 0.002 | 0
340 | 10.834 | 0 | 5.884 | 0.004 | 0
341 | 10.866 | 0 | 5.884 | 0.004 | 0
342 | 10.897 | 0 | 5.884 | 0.004 | 0
343 | 10.93 | 0 | 5.884 | 0.004 | 0
344 | 10.961 | 0 | 7.846 | 0.005 | 0
345 | 10.993 | 0 | 7.845 | 0.005 | 0
346 | 11.025 | 0 | 7.845 | 0.005 | 0
347 | 11.057 | 0 | 9.807 | 0.006 | 0
348 | 11.09 | 0 | 9.807 | 0.006 | 0
349 | 11.122 | 0 | 9.807 | 0.006 | 0
350 | 11.154 | 0 | 11.769 | 0.007 | 0
351 | 11.186 | 0 | 11.768 | 0.007 | 0
352 | 11.218 | 0 | 13.73 | 0.009 | 0
353 | 11.25 | 0 | 13.729 | 0.009 | 0
354 | 11.281 | 0 | 15.691 | 0.01 | 0
355 | 11.311 | 0 | 15.691 | 0.01 | 0
356 | 11.337 | 0 | 17.652 | 0.011 | 0
357 | 11.37 | 0 | 17.652 | 0.011 | 0
358 | 11.402 | 0 | 19.614 | 0.012 | 0
359 | 11.433 | 0 | 19.613 | 0.012 | 0
360 | 11.465 | 0 | 21.575 | 0.013 | 0
361 | 11.493 | 0 | 23.536 | 0.015 | 0
362 | 11.521 | 0 | 23.536 | 0.015 | 0
363 | 11.554 | 0 | 25.498 | 0.016 | 0
364 | 11.586 | 0 | 25.497 | 0.016 | 0
365 | 11.617 | 0 | 27.459 | 0.017 | 0
366 | 11.65 | 0 | 29.42 | 0.018 | 0
367 | 11.682 | 0 | 31.382 | 0.02 | 0
368 | 11.714 | 0 | 31.381 | 0.02 | 0
369 | 11.746 | 0 | 33.344 | 0.021 | 0
370 | 11.778 | 0 | 35.304 | 0.022 | 0
371 | 11.809 | 0 | 37.266 | 0.023 | 0
372 | 11.841 | 0 | 39.227 | 0.025 | 0
373 | 11.874 | 0 | 41.189 | 0.026 | 0
374 | 11.905 | 0 | 43.15 | 0.027 | 0
375 | 11.937 | 0 | 45.111 | 0.028 | 0
376 | 11.967 | 0 | 47.073 | 0.029 | 0
377 | 11.994 | 0 | 49.033 | 0.031 | 0
378 | 12.025 | 0 | 50.995 | 0.032 | 0
379 | 12.058 | 0 | 52.956 | 0.033 | 0
380 | 12.09 | 0 | 54.917 | 0.034 | 0
381 | 12.123 | 0 | 56.879 | 0.036 | 0
382 | 12.153 | 0 | 58.84 | 0.037 | 0
383 | 12.185 | 0 | 60.802 | 0.038 | 0
384 | 12.218 | 0 | 64.724 | 0.04 | 0
385 | 12.249 | 0 | 66.686 | 0.042 | 0
386 | 12.281 | 0 | 68.647 | 0.043 | 0
387 | 12.314 | 0 | 70.608 | 0.044 | 0
388 | 12.346 | 0 | 74.531 | 0.047 | 0
389 | 12.377 | 0 | 76.492 | 0.048 | 0
390 | 12.409 | 0 | 78.453 | 0.049 | 0
391 | 12.438 | 0 | 82.376 | 0.051 | 0
392 | 12.489 | 0 | 86.299 | 0.054 | 0
393 | 12.522 | 0 | 88.26 | 0.055 | 0
394 | 12.545 | 0 | 90.221 | 0.056 | 0
395 | 12.569 | 0 | 92.183 | 0.058 | 0
396 | 12.602 | 0.002 | 96.106 | 0.06 | 0.005
397 | 12.635 | 0.004 | 98.067 | 0.061 | 0.01
398 | 12.666 | 0.006 | 100.028 | 0.063 | 0.014
399 | 12.695 | 0.008 | 103.951 | 0.065 | 0.019
400 | 12.722 | 0.01 | 105.912 | 0.066 | 0.024
401 | 12.754 | 0.011 | 109.835 | 0.069 | 0.029
402 | 12.785 | 0.013 | 111.796 | 0.07 | 0.033
403 | 12.818 | 0.017 | 115.719 | 0.072 | 0.043
404 | 12.849 | 0.019 | 117.68 | 0.074 | 0.048
405 | 12.882 | 0.021 | 121.603 | 0.076 | 0.052
406 | 12.911 | 0.023 | 125.526 | 0.078 | 0.057
407 | 12.938 | 0.025 | 127.487 | 0.08 | 0.062
408 | 12.97 | 0.027 | 131.409 | 0.082 | 0.067
409 | 13.001 | 0.029 | 135.332 | 0.085 | 0.072
410 | 13.033 | 0.031 | 137.293 | 0.086 | 0.076
411 | 13.066 | 0.032 | 141.216 | 0.088 | 0.081
412 | 13.097 | 0.034 | 145.139 | 0.091 | 0.086
413 | 13.126 | 0.036 | 149.061 | 0.093 | 0.091
414 | 13.154 | 0.039 | 151.023 | 0.094 | 0.098
415 | 13.185 | 0.04 | 154.946 | 0.097 | 0.1
416 | 13.217 | 0.044 | 158.868 | 0.099 | 0.11
417 | 13.273 | 0.047 | 164.752 | 0.103 | 0.117
418 | 13.305 | 0.048 | 168.675 | 0.105 | 0.119
419 | 13.338 | 0.052 | 172.598 | 0.108 | 0.129
420 | 13.369 | 0.053 | 176.52 | 0.11 | 0.134
421 | 13.401 | 0.055 | 180.443 | 0.113 | 0.138
422 | 13.425 | 0.057 | 184.365 | 0.115 | 0.143
423 | 13.457 | 0.059 | 190.25 | 0.119 | 0.148
424 | 13.489 | 0.061 | 194.172 | 0.121 | 0.153
425 | 13.523 | 0.063 | 198.095 | 0.124 | 0.157
426 | 13.554 | 0.065 | 202.017 | 0.126 | 0.162
427 | 13.585 | 0.067 | 205.94 | 0.129 | 0.167
428 | 13.61 | 0.069 | 209.863 | 0.131 | 0.172
429 | 13.641 | 0.071 | 213.785 | 0.134 | 0.177
430 | 13.665 | 0.073 | 217.708 | 0.136 | 0.181
431 | 13.697 | 0.074 | 221.631 | 0.139 | 0.186
432 | 13.73 | 0.076 | 225.554 | 0.141 | 0.191
433 | 13.761 | 0.08 | 231.438 | 0.145 | 0.2
434 | 13.793 | 0.082 | 235.36 | 0.147 | 0.205
435 | 13.821 | 0.082 | 239.282 | 0.15 | 0.205
436 | 13.85 | 0.086 | 245.167 | 0.153 | 0.215
437 | 13.881 | 0.088 | 249.089 | 0.156 | 0.219
438 | 13.906 | 0.09 | 253.012 | 0.158 | 0.224
439 | 13.937 | 0.092 | 256.935 | 0.161 | 0.229
440 | 13.971 | 0.094 | 262.819 | 0.164 | 0.234
441 | 14.002 | 0.095 | 266.742 | 0.167 | 0.239
442 | 14.034 | 0.097 | 272.625 | 0.17 | 0.243
443 | 14.066 | 0.099 | 276.548 | 0.173 | 0.248
444 | 14.126 | 0.103 | 286.354 | 0.179 | 0.258
445 | 14.177 | 0.107 | 294.2 | 0.184 | 0.267
446 | 14.209 | 0.109 | 298.123 | 0.186 | 0.272
447 | 14.241 | 0.111 | 304.007 | 0.19 | 0.277
448 | 14.274 | 0.115 | 309.891 | 0.194 | 0.286
449 | 14.306 | 0.116 | 315.775 | 0.197 | 0.291
450 | 14.338 | 0.118 | 319.697 | 0.2 | 0.296
451 | 14.37 | 0.12 | 325.581 | 0.203 | 0.301
452 | 14.402 | 0.122 | 331.465 | 0.207 | 0.305
453 | 14.435 | 0.124 | 337.349 | 0.211 | 0.31
454 | 14.466 | 0.126 | 343.233 | 0.215 | 0.315
455 | 14.49 | 0.128 | 347.156 | 0.217 | 0.32
456 | 14.522 | 0.13 | 353.04 | 0.221 | 0.324
457 | 14.553 | 0.133 | 358.924 | 0.224 | 0.332
458 | 14.586 | 0.135 | 364.808 | 0.228 | 0.337
459 | 14.618 | 0.136 | 368.73 | 0.23 | 0.339
460 | 14.65 | 0.139 | 374.614 | 0.234 | 0.348
461 | 14.681 | 0.141 | 380.498 | 0.238 | 0.353
462 | 14.71 | 0.143 | 386.383 | 0.241 | 0.358
463 | 14.738 | 0.145 | 392.266 | 0.245 | 0.363
464 | 14.761 | 0.147 | 398.151 | 0.249 | 0.367
465 | 14.793 | 0.149 | 404.035 | 0.253 | 0.372
466 | 14.825 | 0.151 | 409.918 | 0.256 | 0.377
467 | 14.857 | 0.153 | 413.841 | 0.259 | 0.382
468 | 14.915 | 0.157 | 425.609 | 0.266 | 0.391
469 | 14.97 | 0.16 | 435.416 | 0.272 | 0.401
470 | 15.002 | 0.162 | 441.3 | 0.276 | 0.406
471 | 15.035 | 0.164 | 447.184 | 0.279 | 0.41
472 | 15.067 | 0.166 | 453.067 | 0.283 | 0.415
473 | 15.097 | 0.169 | 460.913 | 0.288 | 0.422
474 | 15.129 | 0.172 | 466.797 | 0.292 | 0.429
475 | 15.157 | 0.174 | 474.643 | 0.297 | 0.434
476 | 15.186 | 0.176 | 480.527 | 0.3 | 0.439
477 | 15.217 | 0.177 | 486.411 | 0.304 | 0.444
478 | 15.251 | 0.179 | 492.295 | 0.308 | 0.449
479 | 15.282 | 0.181 | 498.179 | 0.311 | 0.453
480 | 15.306 | 0.183 | 506.024 | 0.316 | 0.458
481 | 15.339 | 0.185 | 511.907 | 0.32 | 0.463
482 | 15.37 | 0.187 | 517.791 | 0.324 | 0.468
483 | 15.403 | 0.189 | 525.637 | 0.329 | 0.472
484 | 15.433 | 0.192 | 531.52 | 0.332 | 0.479
485 | 15.465 | 0.193 | 539.366 | 0.337 | 0.482
486 | 15.498 | 0.195 | 545.25 | 0.341 | 0.487
487 | 15.53 | 0.198 | 553.095 | 0.346 | 0.496
488 | 15.562 | 0.2 | 560.941 | 0.351 | 0.501
489 | 15.585 | 0.202 | 566.825 | 0.354 | 0.506
490 | 15.618 | 0.204 | 574.67 | 0.359 | 0.511
491 | 15.649 | 0.206 | 580.554 | 0.363 | 0.515
492 | 15.678 | 0.208 | 588.4 | 0.368 | 0.52
493 | 15.705 | 0.21 | 594.284 | 0.371 | 0.525
494 | 15.73 | 0.212 | 602.129 | 0.376 | 0.53
495 | 15.762 | 0.214 | 608.013 | 0.38 | 0.534
496 | 15.794 | 0.216 | 615.858 | 0.385 | 0.539
497 | 15.825 | 0.218 | 621.742 | 0.389 | 0.544
498 | 15.85 | 0.219 | 629.588 | 0.393 | 0.549
499 | 15.881 | 0.221 | 637.432 | 0.398 | 0.553
500 | 15.905 | 0.223 | 645.278 | 0.403 | 0.558
501 | 15.939 | 0.225 | 651.162 | 0.407 | 0.563
502 | 15.97 | 0.227 | 659.007 | 0.412 | 0.568
503 | 16.029 | 0.231 | 670.776 | 0.419 | 0.577
504 | 16.057 | 0.233 | 678.62 | 0.424 | 0.582
505 | 16.09 | 0.235 | 686.466 | 0.429 | 0.587
506 | 16.122 | 0.237 | 694.311 | 0.434 | 0.592
507 | 16.153 | 0.24 | 704.118 | 0.44 | 0.601
508 | 16.185 | 0.242 | 711.964 | 0.445 | 0.606
509 | 16.218 | 0.244 | 719.808 | 0.45 | 0.611
510 | 16.249 | 0.246 | 727.654 | 0.455 | 0.616
511 | 16.281 | 0.248 | 735.499 | 0.46 | 0.62
512 | 16.314 | 0.25 | 743.345 | 0.465 | 0.625
513 | 16.346 | 0.253 | 753.151 | 0.471 | 0.632
514 | 16.378 | 0.254 | 760.997 | 0.476 | 0.635
515 | 16.41 | 0.258 | 768.841 | 0.481 | 0.644
516 | 16.442 | 0.26 | 778.649 | 0.487 | 0.649
517 | 16.473 | 0.261 | 786.494 | 0.492 | 0.654
518 | 16.506 | 0.263 | 794.339 | 0.496 | 0.658
519 | 16.537 | 0.265 | 802.184 | 0.501 | 0.663
520 | 16.57 | 0.267 | 810.029 | 0.506 | 0.668
521 | 16.602 | 0.269 | 819.836 | 0.512 | 0.673
522 | 16.633 | 0.271 | 827.682 | 0.517 | 0.678
523 | 16.665 | 0.273 | 835.527 | 0.522 | 0.682
524 | 16.694 | 0.275 | 843.373 | 0.527 | 0.687
525 | 16.721 | 0.277 | 851.217 | 0.532 | 0.692
526 | 16.745 | 0.279 | 859.063 | 0.537 | 0.697
527 | 16.778 | 0.281 | 866.908 | 0.542 | 0.701
528 | 16.809 | 0.284 | 874.753 | 0.547 | 0.711
529 | 16.841 | 0.286 | 882.599 | 0.552 | 0.716
530 | 16.874 | 0.288 | 892.405 | 0.558 | 0.72
531 | 16.906 | 0.29 | 900.251 | 0.563 | 0.725
532 | 16.931 | 0.292 | 908.096 | 0.568 | 0.73
533 | 16.961 | 0.294 | 915.941 | 0.572 | 0.735
534 | 16.985 | 0.296 | 923.787 | 0.577 | 0.74
535 | 17.017 | 0.298 | 931.632 | 0.582 | 0.744
536 | 17.049 | 0.3 | 939.477 | 0.587 | 0.749
537 | 17.081 | 0.302 | 947.323 | 0.592 | 0.754
538 | 17.113 | 0.303 | 955.168 | 0.597 | 0.759
539 | 17.145 | 0.306 | 964.975 | 0.603 | 0.766
540 | 17.178 | 0.308 | 972.82 | 0.608 | 0.771
541 | 17.209 | 0.311 | 982.627 | 0.614 | 0.778
542 | 17.241 | 0.313 | 992.434 | 0.62 | 0.783
543 | 17.298 | 0.316 | 1008.124 | 0.63 | 0.79
544 | 17.33 | 0.319 | 1014.008 | 0.634 | 0.797
545 | 17.362 | 0.321 | 1023.814 | 0.64 | 0.802
546 | 17.394 | 0.323 | 1031.66 | 0.645 | 0.806
547 | 17.425 | 0.324 | 1041.467 | 0.651 | 0.811
548 | 17.453 | 0.326 | 1049.312 | 0.656 | 0.816
549 | 17.482 | 0.328 | 1059.119 | 0.662 | 0.821
550 | 17.514 | 0.33 | 1066.964 | 0.667 | 0.825
551 | 17.545 | 0.332 | 1074.81 | 0.672 | 0.83
552 | 17.576 | 0.334 | 1082.654 | 0.677 | 0.835
553 | 17.601 | 0.336 | 1090.5 | 0.682 | 0.84
554 | 17.625 | 0.338 | 1098.346 | 0.686 | 0.845
555 | 17.65 | 0.34 | 1106.19 | 0.691 | 0.849
556 | 17.674 | 0.342 | 1114.036 | 0.696 | 0.854
557 | 17.706 | 0.344 | 1119.92 | 0.7 | 0.859
558 | 17.737 | 0.345 | 1127.765 | 0.705 | 0.864
559 | 17.769 | 0.348 | 1137.572 | 0.711 | 0.871
560 | 17.801 | 0.349 | 1145.417 | 0.716 | 0.873
561 | 17.829 | 0.351 | 1153.263 | 0.721 | 0.878
562 | 17.857 | 0.353 | 1163.069 | 0.727 | 0.883
563 | 17.889 | 0.356 | 1170.915 | 0.732 | 0.89
564 | 17.922 | 0.357 | 1178.76 | 0.737 | 0.892
565 | 17.953 | 0.361 | 1188.567 | 0.743 | 0.902
566 | 17.985 | 0.363 | 1196.412 | 0.748 | 0.907
567 | 18.018 | 0.365 | 1206.219 | 0.754 | 0.911
568 | 18.049 | 0.366 | 1214.064 | 0.759 | 0.916
569 | 18.082 | 0.368 | 1223.87 | 0.765 | 0.921
570 | 18.114 | 0.37 | 1233.677 | 0.771 | 0.926
571 | 18.146 | 0.373 | 1241.522 | 0.776 | 0.933
572 | 18.177 | 0.376 | 1251.329 | 0.782 | 0.94
573 | 18.205 | 0.378 | 1259.175 | 0.787 | 0.945
574 | 18.233 | 0.378 | 1267.019 | 0.792 | 0.945
575 | 18.266 | 0.382 | 1276.826 | 0.798 | 0.954
576 | 18.298 | 0.384 | 1284.672 | 0.803 | 0.959
577 | 18.329 | 0.386 | 1292.517 | 0.808 | 0.964
578 | 18.353 | 0.386 | 1300.362 | 0.813 | 0.964
579 | 18.409 | 0.391 | 1316.053 | 0.823 | 0.978
580 | 18.441 | 0.393 | 1323.898 | 0.827 | 0.983
581 | 18.474 | 0.395 | 1331.743 | 0.832 | 0.988
582 | 18.505 | 0.397 | 1341.55 | 0.838 | 0.992
583 | 18.529 | 0.399 | 1351.356 | 0.845 | 0.997
584 | 18.562 | 0.401 | 1361.163 | 0.851 | 1.002
585 | 18.591 | 0.403 | 1369.009 | 0.856 | 1.007
586 | 18.618 | 0.405 | 1376.854 | 0.861 | 1.012
587 | 18.65 | 0.407 | 1384.699 | 0.865 | 1.019
588 | 18.681 | 0.408 | 1392.545 | 0.87 | 1.021
589 | 18.713 | 0.41 | 1402.351 | 0.876 | 1.026
590 | 18.746 | 0.412 | 1410.196 | 0.881 | 1.031
591 | 18.778 | 0.416 | 1420.003 | 0.888 | 1.04
592 | 18.81 | 0.418 | 1429.81 | 0.894 | 1.045
593 | 18.842 | 0.42 | 1437.656 | 0.899 | 1.05
594 | 18.874 | 0.422 | 1447.462 | 0.905 | 1.055
595 | 18.905 | 0.424 | 1457.269 | 0.911 | 1.059
596 | 18.962 | 0.428 | 1472.959 | 0.921 | 1.069
597 | 18.987 | 0.429 | 1480.804 | 0.926 | 1.074
598 | 19.017 | 0.431 | 1488.65 | 0.93 | 1.078
599 | 19.041 | 0.433 | 1496.496 | 0.935 | 1.083
600 | 19.066 | 0.435 | 1504.341 | 0.94 | 1.088
601 | 19.098 | 0.437 | 1512.186 | 0.945 | 1.093
602 | 19.13 | 0.439 | 1520.031 | 0.95 | 1.097
603 | 19.162 | 0.441 | 1529.838 | 0.956 | 1.102
604 | 19.194 | 0.443 | 1537.683 | 0.961 | 1.107
605 | 19.225 | 0.445 | 1547.49 | 0.967 | 1.112
606 | 19.258 | 0.447 | 1557.296 | 0.973 | 1.117
607 | 19.289 | 0.449 | 1565.142 | 0.978 | 1.121
608 | 19.322 | 0.452 | 1574.949 | 0.984 | 1.131
609 | 19.353 | 0.454 | 1582.794 | 0.989 | 1.136
610 | 19.385 | 0.456 | 1592.6 | 0.995 | 1.14
611 | 19.418 | 0.458 | 1602.407 | 1.002 | 1.145
612 | 19.451 | 0.46 | 1612.214 | 1.008 | 1.15
613 | 19.482 | 0.462 | 1620.059 | 1.013 | 1.155
614 | 19.515 | 0.464 | 1629.865 | 1.019 | 1.159
615 | 19.545 | 0.468 | 1639.672 | 1.025 | 1.169
616 | 19.578 | 0.47 | 1649.479 | 1.031 | 1.174
617 | 19.609 | 0.471 | 1659.285 | 1.037 | 1.179
618 | 19.641 | 0.473 | 1669.092 | 1.043 | 1.183
619 | 19.666 | 0.475 | 1676.938 | 1.048 | 1.188
620 | 19.697 | 0.477 | 1686.744 | 1.054 | 1.193
621 | 19.723 | 0.479 | 1694.59 | 1.059 | 1.198
622 | 19.754 | 0.481 | 1704.396 | 1.065 | 1.202
623 | 19.786 | 0.483 | 1712.242 | 1.07 | 1.207
624 | 19.817 | 0.485 | 1720.086 | 1.075 | 1.212
625 | 19.85 | 0.488 | 1729.894 | 1.081 | 1.219
626 | 19.882 | 0.489 | 1737.739 | 1.086 | 1.222
627 | 19.905 | 0.491 | 1747.546 | 1.092 | 1.226
628 | 19.939 | 0.492 | 1755.391 | 1.097 | 1.231
629 | 19.969 | 0.494 | 1765.197 | 1.103 | 1.236
630 | 19.997 | 0.496 | 1773.043 | 1.108 | 1.241
631 | 20.025 | 0.498 | 1782.849 | 1.114 | 1.245
632 | 20.05 | 0.5 | 1790.695 | 1.119 | 1.25
633 | 20.081 | 0.502 | 1798.54 | 1.124 | 1.255
634 | 20.107 | 0.504 | 1808.346 | 1.13 | 1.26
635 | 20.137 | 0.506 | 1816.192 | 1.135 | 1.264
636 | 20.17 | 0.508 | 1825.999 | 1.141 | 1.269
637 | 20.201 | 0.51 | 1833.844 | 1.146 | 1.274
638 | 20.234 | 0.513 | 1843.651 | 1.152 | 1.284
639 | 20.265 | 0.515 | 1853.457 | 1.158 | 1.288
640 | 20.297 | 0.517 | 1863.264 | 1.165 | 1.293
641 | 20.33 | 0.519 | 1873.071 | 1.171 | 1.298
642 | 20.361 | 0.521 | 1882.877 | 1.177 | 1.303
643 | 20.394 | 0.523 | 1892.684 | 1.183 | 1.307
644 | 20.425 | 0.527 | 1902.49 | 1.189 | 1.317
645 | 20.457 | 0.529 | 1912.298 | 1.195 | 1.322
646 | 20.489 | 0.529 | 1922.104 | 1.201 | 1.322
647 | 20.522 | 0.532 | 1931.91 | 1.207 | 1.331
648 | 20.553 | 0.534 | 1941.718 | 1.214 | 1.336
649 | 20.586 | 0.536 | 1951.523 | 1.22 | 1.341
650 | 20.618 | 0.538 | 1961.331 | 1.226 | 1.346
651 | 20.649 | 0.54 | 1971.137 | 1.232 | 1.35
652 | 20.681 | 0.542 | 1980.944 | 1.238 | 1.355
653 | 20.71 | 0.544 | 1990.751 | 1.244 | 1.36
654 | 20.738 | 0.547 | 1998.596 | 1.249 | 1.367
655 | 20.769 | 0.548 | 2008.402 | 1.255 | 1.369
656 | 20.795 | 0.55 | 2016.248 | 1.26 | 1.374
657 | 20.826 | 0.552 | 2026.054 | 1.266 | 1.379
658 | 20.858 | 0.555 | 2035.861 | 1.272 | 1.389
659 | 20.89 | 0.557 | 2043.706 | 1.277 | 1.393
660 | 20.922 | 0.559 | 2053.513 | 1.283 | 1.398
661 | 20.953 | 0.561 | 2063.32 | 1.29 | 1.403
662 | 20.978 | 0.563 | 2073.127 | 1.296 | 1.408
663 | 21.009 | 0.565 | 2080.972 | 1.301 | 1.412
664 | 21.034 | 0.567 | 2090.778 | 1.307 | 1.417
665 | 21.059 | 0.569 | 2098.624 | 1.312 | 1.422
666 | 21.089 | 0.571 | 2108.43 | 1.318 | 1.427
667 | 21.122 | 0.573 | 2118.237 | 1.324 | 1.431
668 | 21.154 | 0.574 | 2126.082 | 1.329 | 1.436
669 | 21.185 | 0.577 | 2135.889 | 1.335 | 1.443
670 | 21.218 | 0.578 | 2145.696 | 1.341 | 1.446
671 | 21.25 | 0.58 | 2155.502 | 1.347 | 1.451
672 | 21.281 | 0.582 | 2165.309 | 1.353 | 1.455
673 | 21.314 | 0.586 | 2173.154 | 1.358 | 1.465
674 | 21.369 | 0.59 | 2190.806 | 1.369 | 1.474
675 | 21.393 | 0.59 | 2200.613 | 1.375 | 1.474
676 | 21.425 | 0.593 | 2210.419 | 1.382 | 1.481
677 | 21.459 | 0.595 | 2218.264 | 1.386 | 1.489
678 | 21.489 | 0.597 | 2230.033 | 1.394 | 1.493
679 | 21.522 | 0.599 | 2237.878 | 1.399 | 1.498
680 | 21.554 | 0.601 | 2247.685 | 1.405 | 1.503
681 | 21.586 | 0.603 | 2257.491 | 1.411 | 1.508
682 | 21.618 | 0.605 | 2267.298 | 1.417 | 1.513
683 | 21.65 | 0.608 | 2279.066 | 1.424 | 1.52
684 | 21.706 | 0.612 | 2294.756 | 1.434 | 1.529
685 | 21.767 | 0.615 | 2312.409 | 1.445 | 1.536
686 | 21.793 | 0.616 | 2320.254 | 1.45 | 1.541
687 | 21.826 | 0.618 | 2330.06 | 1.456 | 1.546
688 | 21.857 | 0.62 | 2339.868 | 1.462 | 1.551
689 | 21.886 | 0.624 | 2349.674 | 1.469 | 1.56
690 | 21.913 | 0.626 | 2359.48 | 1.475 | 1.565
691 | 21.937 | 0.626 | 2369.287 | 1.481 | 1.565
692 | 21.969 | 0.628 | 2377.133 | 1.486 | 1.57
693 | 21.993 | 0.63 | 2384.978 | 1.491 | 1.575
694 | 22.017 | 0.632 | 2392.823 | 1.496 | 1.579
695 | 22.049 | 0.636 | 2402.63 | 1.502 | 1.589
696 | 22.081 | 0.637 | 2412.436 | 1.508 | 1.594
697 | 22.105 | 0.637 | 2420.282 | 1.513 | 1.594
698 | 22.137 | 0.639 | 2430.088 | 1.519 | 1.598
699 | 22.168 | 0.641 | 2437.934 | 1.524 | 1.603
700 | 22.194 | 0.644 | 2447.74 | 1.53 | 1.61
701 | 22.226 | 0.646 | 2455.586 | 1.535 | 1.615
702 | 22.257 | 0.649 | 2465.392 | 1.541 | 1.622
703 | 22.29 | 0.651 | 2473.238 | 1.546 | 1.627
704 | 22.314 | 0.653 | 2483.044 | 1.552 | 1.632
705 | 22.345 | 0.655 | 2492.851 | 1.558 | 1.637
706 | 22.377 | 0.657 | 2500.696 | 1.563 | 1.641
707 | 22.425 | 0.658 | 2516.387 | 1.573 | 1.646
708 | 22.458 | 0.662 | 2526.193 | 1.579 | 1.656
709 | 22.489 | 0.664 | 2536 | 1.585 | 1.66
710 | 22.522 | 0.666 | 2543.846 | 1.59 | 1.665
711 | 22.553 | 0.668 | 2555.614 | 1.597 | 1.67
712 | 22.585 | 0.67 | 2565.42 | 1.603 | 1.675
713 | 22.618 | 0.672 | 2575.227 | 1.61 | 1.68
714 | 22.65 | 0.676 | 2585.034 | 1.616 | 1.689
715 | 22.681 | 0.678 | 2594.84 | 1.622 | 1.694
716 | 22.705 | 0.678 | 2604.647 | 1.628 | 1.694
717 | 22.729 | 0.679 | 2612.492 | 1.633 | 1.699
718 | 22.753 | 0.681 | 2622.299 | 1.639 | 1.703
719 | 22.786 | 0.684 | 2632.106 | 1.645 | 1.71
720 | 22.817 | 0.686 | 2639.95 | 1.65 | 1.715
721 | 22.85 | 0.688 | 2649.757 | 1.656 | 1.72
722 | 22.881 | 0.689 | 2659.564 | 1.662 | 1.723
723 | 22.909 | 0.693 | 2669.371 | 1.668 | 1.732
724 | 22.938 | 0.695 | 2679.177 | 1.674 | 1.737
725 | 22.969 | 0.697 | 2687.023 | 1.679 | 1.742
726 | 22.994 | 0.699 | 2696.829 | 1.686 | 1.746
727 | 23.026 | 0.7 | 2704.675 | 1.69 | 1.751
728 | 23.057 | 0.702 | 2714.481 | 1.697 | 1.756
729 | 23.089 | 0.704 | 2724.288 | 1.703 | 1.761
730 | 23.121 | 0.706 | 2732.133 | 1.708 | 1.765
731 | 23.153 | 0.708 | 2741.94 | 1.714 | 1.77
732 | 23.185 | 0.71 | 2751.747 | 1.72 | 1.775
733 | 23.218 | 0.713 | 2761.553 | 1.726 | 1.782
734 | 23.25 | 0.714 | 2771.36 | 1.732 | 1.785
735 | 23.274 | 0.717 | 2781.166 | 1.738 | 1.792
736 | 23.306 | 0.719 | 2790.973 | 1.744 | 1.796
737 | 23.338 | 0.72 | 2800.78 | 1.75 | 1.799
738 | 23.37 | 0.723 | 2810.586 | 1.757 | 1.808
739 | 23.402 | 0.725 | 2820.393 | 1.763 | 1.813
740 | 23.434 | 0.727 | 2828.238 | 1.768 | 1.818
741 | 23.467 | 0.729 | 2838.045 | 1.774 | 1.823
742 | 23.497 | 0.732 | 2847.852 | 1.78 | 1.83
743 | 23.53 | 0.734 | 2859.62 | 1.787 | 1.835
744 | 23.562 | 0.735 | 2867.465 | 1.792 | 1.837
745 | 23.594 | 0.737 | 2877.271 | 1.798 | 1.842
746 | 23.626 | 0.741 | 2887.078 | 1.804 | 1.851
747 | 23.657 | 0.742 | 2896.885 | 1.811 | 1.856
748 | 23.69 | 0.744 | 2906.691 | 1.817 | 1.861
749 | 23.721 | 0.746 | 2916.498 | 1.823 | 1.866
750 | 23.746 | 0.748 | 2926.305 | 1.829 | 1.87
751 | 23.778 | 0.75 | 2936.112 | 1.835 | 1.875
752 | 23.809 | 0.752 | 2945.918 | 1.841 | 1.88
753 | 23.842 | 0.754 | 2953.764 | 1.846 | 1.885
754 | 23.873 | 0.756 | 2963.57 | 1.852 | 1.89
755 | 23.905 | 0.759 | 2973.376 | 1.858 | 1.897
756 | 23.938 | 0.76 | 2981.222 | 1.863 | 1.899
757 | 23.969 | 0.763 | 2991.029 | 1.869 | 1.909
758 | 24.001 | 0.765 | 3000.835 | 1.876 | 1.913
759 | 24.034 | 0.767 | 3010.642 | 1.882 | 1.918
760 | 24.09 | 0.771 | 3028.294 | 1.893 | 1.928
761 | 24.122 | 0.773 | 3036.14 | 1.898 | 1.932
762 | 24.154 | 0.775 | 3045.946 | 1.904 | 1.937
763 | 24.185 | 0.777 | 3053.792 | 1.909 | 1.942
764 | 24.219 | 0.779 | 3065.559 | 1.916 | 1.947
765 | 24.25 | 0.782 | 3075.366 | 1.922 | 1.954
766 | 24.282 | 0.784 | 3085.173 | 1.928 | 1.961
767 | 24.314 | 0.786 | 3094.979 | 1.934 | 1.966
768 | 24.343 | 0.788 | 3104.786 | 1.94 | 1.971
769 | 24.369 | 0.79 | 3114.593 | 1.947 | 1.975
770 | 24.403 | 0.792 | 3122.438 | 1.952 | 1.98
771 | 24.434 | 0.794 | 3132.244 | 1.958 | 1.985
772 | 24.466 | 0.796 | 3142.051 | 1.964 | 1.99
773 | 24.499 | 0.798 | 3151.858 | 1.97 | 1.994
774 | 24.53 | 0.801 | 3161.664 | 1.976 | 2.002
775 | 24.561 | 0.802 | 3171.471 | 1.982 | 2.004
776 | 24.585 | 0.804 | 3181.278 | 1.988 | 2.011
777 | 24.62 | 0.805 | 3189.123 | 1.993 | 2.014
778 | 24.65 | 0.809 | 3198.929 | 1.999 | 2.023
779 | 24.706 | 0.813 | 3214.62 | 2.009 | 2.033
780 | 24.737 | 0.815 | 3224.427 | 2.015 | 2.037
781 | 24.77 | 0.817 | 3232.272 | 2.02 | 2.042
782 | 24.802 | 0.819 | 3242.079 | 2.026 | 2.047
783 | 24.833 | 0.821 | 3253.847 | 2.034 | 2.052
784 | 24.866 | 0.823 | 3263.654 | 2.04 | 2.057
785 | 24.897 | 0.825 | 3271.499 | 2.045 | 2.061
786 | 24.922 | 0.826 | 3281.305 | 2.051 | 2.066
787 | 24.953 | 0.828 | 3291.112 | 2.057 | 2.071
788 | 24.982 | 0.83 | 3298.958 | 2.062 | 2.076
789 | 25.009 | 0.832 | 3308.764 | 2.068 | 2.08
790 | 25.033 | 0.834 | 3316.609 | 2.073 | 2.085
791 | 25.066 | 0.836 | 3324.455 | 2.078 | 2.09
792 | 25.097 | 0.839 | 3334.261 | 2.084 | 2.097
793 | 25.129 | 0.84 | 3342.107 | 2.089 | 2.099
794 | 25.154 | 0.842 | 3351.914 | 2.095 | 2.104
795 | 25.186 | 0.845 | 3359.759 | 2.1 | 2.111
796 | 25.219 | 0.846 | 3369.565 | 2.106 | 2.114
797 | 25.249 | 0.848 | 3379.372 | 2.112 | 2.121
798 | 25.282 | 0.851 | 3387.217 | 2.117 | 2.128
799 | 25.313 | 0.853 | 3397.024 | 2.123 | 2.133
800 | 25.346 | 0.855 | 3406.831 | 2.129 | 2.138
801 | 25.378 | 0.857 | 3416.638 | 2.135 | 2.142
802 | 25.41 | 0.859 | 3426.444 | 2.142 | 2.147
803 | 25.441 | 0.861 | 3434.289 | 2.146 | 2.152
804 | 25.466 | 0.863 | 3444.096 | 2.153 | 2.157
805 | 25.489 | 0.865 | 3451.942 | 2.157 | 2.161
806 | 25.513 | 0.867 | 3459.786 | 2.162 | 2.166
807 | 25.573 | 0.87 | 3471.555 | 2.17 | 2.176
808 | 25.601 | 0.872 | 3479.4 | 2.175 | 2.181
809 | 25.633 | 0.874 | 3487.245 | 2.18 | 2.185
810 | 25.666 | 0.876 | 3497.052 | 2.186 | 2.19
811 | 25.697 | 0.879 | 3508.82 | 2.193 | 2.197
812 | 25.729 | 0.88 | 3516.665 | 2.198 | 2.2
813 | 25.762 | 0.884 | 3526.472 | 2.204 | 2.209
814 | 25.793 | 0.886 | 3536.278 | 2.21 | 2.214
815 | 25.825 | 0.887 | 3546.086 | 2.216 | 2.219
816 | 25.857 | 0.889 | 3553.93 | 2.221 | 2.224
817 | 25.889 | 0.891 | 3563.737 | 2.227 | 2.228
818 | 25.922 | 0.893 | 3573.544 | 2.233 | 2.233
819 | 25.953 | 0.895 | 3581.389 | 2.238 | 2.238
820 | 25.985 | 0.898 | 3591.196 | 2.244 | 2.245
821 | 26.017 | 0.899 | 3601.002 | 2.251 | 2.247
822 | 26.049 | 0.903 | 3610.809 | 2.257 | 2.257
823 | 26.081 | 0.905 | 3620.616 | 2.263 | 2.262
824 | 26.107 | 0.907 | 3628.461 | 2.268 | 2.266
825 | 26.137 | 0.908 | 3638.268 | 2.274 | 2.271
826 | 26.17 | 0.91 | 3648.074 | 2.28 | 2.276
827 | 26.201 | 0.912 | 3655.919 | 2.285 | 2.281
828 | 26.234 | 0.914 | 3665.727 | 2.291 | 2.286
829 | 26.267 | 0.916 | 3675.533 | 2.297 | 2.29
830 | 26.297 | 0.918 | 3685.34 | 2.303 | 2.295
831 | 26.322 | 0.92 | 3693.185 | 2.308 | 2.3
832 | 26.354 | 0.922 | 3701.031 | 2.313 | 2.305
833 | 26.385 | 0.924 | 3710.837 | 2.319 | 2.309
834 | 26.441 | 0.928 | 3726.528 | 2.329 | 2.319
835 | 26.474 | 0.929 | 3734.372 | 2.334 | 2.324
836 | 26.505 | 0.933 | 3742.218 | 2.339 | 2.333
837 | 26.538 | 0.935 | 3752.025 | 2.345 | 2.338
838 | 26.569 | 0.937 | 3761.832 | 2.351 | 2.343
839 | 26.602 | 0.939 | 3771.638 | 2.357 | 2.348
840 | 26.633 | 0.941 | 3781.445 | 2.363 | 2.352
841 | 26.666 | 0.943 | 3791.251 | 2.37 | 2.357
842 | 26.723 | 0.948 | 3806.942 | 2.379 | 2.369
843 | 26.754 | 0.949 | 3816.749 | 2.385 | 2.371
844 | 26.785 | 0.952 | 3824.594 | 2.39 | 2.381
845 | 26.815 | 0.954 | 3834.4 | 2.397 | 2.386
846 | 26.842 | 0.955 | 3844.208 | 2.403 | 2.388
847 | 26.874 | 0.958 | 3854.014 | 2.409 | 2.395
848 | 26.906 | 0.96 | 3863.82 | 2.415 | 2.4
849 | 26.937 | 0.962 | 3871.666 | 2.42 | 2.405
850 | 26.969 | 0.964 | 3881.472 | 2.426 | 2.41
851 | 27.001 | 0.966 | 3889.317 | 2.431 | 2.414
852 | 27.049 | 0.966 | 3897.164 | 2.436 | 2.414