## 工作表1
No. | 時間( s) | 變形( mm) | 力量( N) | 應力( N/mm^2) | 應變( %)
1 | 0 | 0 | 0 | 0 | 0
2 | 0.043 | 0 | 0 | 0 | 0
3 | 0.072 | 0 | 0 | 0 | 0
4 | 0.105 | 0 | 0 | 0 | 0
5 | 0.15 | 0 | 0 | 0 | 0
6 | 0.177 | 0 | 0 | 0 | 0
7 | 0.208 | 0 | 0 | 0 | 0
8 | 0.24 | 0 | 0 | 0 | 0
9 | 0.273 | 0 | 0 | 0 | 0
10 | 0.305 | 0 | 0 | 0 | 0
11 | 0.336 | 0 | 0 | 0 | 0
12 | 0.368 | 0 | 0 | 0 | 0
13 | 0.402 | 0 | 0 | 0 | 0
14 | 0.432 | 0 | 0 | 0 | 0
15 | 0.464 | 0 | 0 | 0 | 0
16 | 0.496 | 0 | 0 | 0 | 0
17 | 0.529 | 0 | 0 | 0 | 0
18 | 0.56 | 0 | 0 | 0 | 0
19 | 0.592 | 0 | 0 | 0 | 0
20 | 0.624 | 0 | 0 | 0 | 0
21 | 0.657 | 0 | 0 | 0 | 0
22 | 0.688 | 0 | 0 | 0 | 0
23 | 0.72 | 0 | 0 | 0 | 0
24 | 0.752 | 0 | 0 | 0 | 0
25 | 0.785 | 0 | 0 | 0 | 0
26 | 0.816 | 0 | 0 | 0 | 0
27 | 0.849 | 0 | 0 | 0 | 0
28 | 0.881 | 0 | 0 | 0 | 0
29 | 0.911 | 0 | 0 | 0 | 0
30 | 0.945 | 0 | 0 | 0 | 0
31 | 0.976 | 0 | 0 | 0 | 0
32 | 1.008 | 0 | 0 | 0 | 0
33 | 1.04 | 0 | 0 | 0 | 0
34 | 1.073 | 0 | 0 | 0 | 0
35 | 1.104 | 0 | 0 | 0 | 0
36 | 1.136 | 0 | 0 | 0 | 0
37 | 1.169 | 0 | 0 | 0 | 0
38 | 1.201 | 0 | 0 | 0 | 0
39 | 1.232 | 0 | 0 | 0 | 0
40 | 1.264 | 0 | 0 | 0 | 0
41 | 1.295 | 0 | 0 | 0 | 0
42 | 1.328 | 0 | 0 | 0 | 0
43 | 1.36 | 0 | 0 | 0 | 0
44 | 1.393 | 0 | 0 | 0 | 0
45 | 1.426 | 0 | 0 | 0 | 0
46 | 1.457 | 0 | 0 | 0 | 0
47 | 1.488 | 0 | 0 | 0 | 0
48 | 1.52 | 0 | 0 | 0 | 0
49 | 1.552 | 0 | 0 | 0 | 0
50 | 1.584 | 0 | 0 | 0 | 0
51 | 1.616 | 0 | 0 | 0 | 0
52 | 1.649 | 0 | 0 | 0 | 0
53 | 1.681 | 0 | 0 | 0 | 0
54 | 1.712 | 0 | 0 | 0 | 0
55 | 1.745 | 0 | 0 | 0 | 0
56 | 1.776 | 0 | 0 | 0 | 0
57 | 1.808 | 0 | 0 | 0 | 0
58 | 1.84 | 0 | 0 | 0 | 0
59 | 1.872 | 0 | 0 | 0 | 0
60 | 1.904 | 0 | 0 | 0 | 0
61 | 1.937 | 0 | 0 | 0 | 0
62 | 1.968 | 0 | 0 | 0 | 0
63 | 2 | 0 | 0 | 0 | 0
64 | 2.032 | 0 | 0 | 0 | 0
65 | 2.064 | 0 | 0 | 0 | 0
66 | 2.096 | 0 | 0 | 0 | 0
67 | 2.129 | 0 | 0 | 0 | 0
68 | 2.16 | 0 | 0 | 0 | 0
69 | 2.193 | 0 | 0 | 0 | 0
70 | 2.224 | 0 | 0 | 0 | 0
71 | 2.257 | 0 | 0 | 0 | 0
72 | 2.288 | 0 | 0 | 0 | 0
73 | 2.32 | 0 | 0 | 0 | 0
74 | 2.352 | 0 | 0 | 0 | 0
75 | 2.384 | 0 | 0 | 0 | 0
76 | 2.418 | 0 | 0 | 0 | 0
77 | 2.45 | 0 | 0 | 0 | 0
78 | 2.48 | 0 | 0 | 0 | 0
79 | 2.513 | 0 | 0 | 0 | 0
80 | 2.544 | 0 | 0 | 0 | 0
81 | 2.576 | 0 | 0 | 0 | 0
82 | 2.607 | 0 | 0 | 0 | 0
83 | 2.64 | 0 | 0 | 0 | 0
84 | 2.673 | 0 | 0 | 0 | 0
85 | 2.706 | 0 | 0 | 0 | 0
86 | 2.736 | 0 | 0 | 0 | 0
87 | 2.76 | 0 | 0 | 0 | 0
88 | 2.792 | 0 | 0 | 0 | 0
89 | 2.825 | 0 | 0 | 0 | 0
90 | 2.857 | 0 | 0 | 0 | 0
91 | 2.888 | 0 | 0 | 0 | 0
92 | 2.92 | 0 | 0 | 0 | 0
93 | 2.953 | 0 | 0 | 0 | 0
94 | 2.984 | 0 | 0 | 0 | 0
95 | 3.016 | 0 | 0 | 0 | 0
96 | 3.049 | 0 | 0 | 0 | 0
97 | 3.081 | 0 | 0 | 0 | 0
98 | 3.113 | 0 | 0 | 0 | 0
99 | 3.144 | 0 | 0 | 0 | 0
100 | 3.176 | 0 | 0 | 0 | 0
101 | 3.208 | 0 | 0 | 0 | 0
102 | 3.241 | 0 | 0 | 0 | 0
103 | 3.272 | 0 | 0 | 0 | 0
104 | 3.305 | 0 | 0 | 0 | 0
105 | 3.336 | 0 | 0 | 0 | 0
106 | 3.368 | 0 | 0 | 0 | 0
107 | 3.4 | 0 | 0 | 0 | 0
108 | 3.432 | 0 | 0 | 0 | 0
109 | 3.466 | 0 | 0 | 0 | 0
110 | 3.496 | 0 | 0 | 0 | 0
111 | 3.528 | 0 | 0 | 0 | 0
112 | 3.559 | 0 | 0 | 0 | 0
113 | 3.592 | 0 | 0 | 0 | 0
114 | 3.624 | 0 | 0 | 0 | 0
115 | 3.656 | 0 | 0 | 0 | 0
116 | 3.688 | 0 | 0 | 0 | 0
117 | 3.721 | 0 | 0 | 0 | 0
118 | 3.752 | 0 | 0 | 0 | 0
119 | 3.776 | 0 | 0 | 0 | 0
120 | 3.808 | 0 | 0 | 0 | 0
121 | 3.84 | 0 | 0 | 0 | 0
122 | 3.872 | 0 | 0 | 0 | 0
123 | 3.905 | 0 | 0 | 0 | 0
124 | 3.936 | 0 | 0 | 0 | 0
125 | 3.969 | 0 | 0 | 0 | 0
126 | 4.001 | 0 | 0 | 0 | 0
127 | 4.033 | 0 | 0 | 0 | 0
128 | 4.064 | 0 | 0 | 0 | 0
129 | 4.096 | 0 | 0 | 0 | 0
130 | 4.129 | 0 | 0 | 0 | 0
131 | 4.16 | 0 | 0 | 0 | 0
132 | 4.192 | 0 | 0 | 0 | 0
133 | 4.224 | 0 | 0 | 0 | 0
134 | 4.256 | 0 | 0 | 0 | 0
135 | 4.288 | 0 | 0 | 0 | 0
136 | 4.32 | 0 | 0 | 0 | 0
137 | 4.353 | 0 | 0 | 0 | 0
138 | 4.384 | 0 | 0 | 0 | 0
139 | 4.417 | 0 | 0 | 0 | 0
140 | 4.448 | 0 | 0 | 0 | 0
141 | 4.48 | 0 | 0 | 0 | 0
142 | 4.513 | 0 | 0 | 0 | 0
143 | 4.545 | 0 | 0 | 0 | 0
144 | 4.576 | 0 | 0 | 0 | 0
145 | 4.609 | 0 | 0 | 0 | 0
146 | 4.641 | 0 | 0 | 0 | 0
147 | 4.672 | 0 | 0 | 0 | 0
148 | 4.704 | 0 | 0 | 0 | 0
149 | 4.736 | 0 | 0 | 0 | 0
150 | 4.768 | 0 | 0 | 0 | 0
151 | 4.8 | 0 | 0 | 0 | 0
152 | 4.832 | 0 | 0 | 0 | 0
153 | 4.864 | 0 | 0 | 0 | 0
154 | 4.897 | 0 | 0 | 0 | 0
155 | 4.928 | 0 | 0 | 0 | 0
156 | 4.961 | 0 | 0 | 0 | 0
157 | 4.992 | 0 | 0 | 0 | 0
158 | 5.024 | 0 | 0 | 0 | 0
159 | 5.056 | 0 | 0 | 0 | 0
160 | 5.088 | 0 | 0 | 0 | 0
161 | 5.121 | 0 | 0 | 0 | 0
162 | 5.154 | 0 | 0 | 0 | 0
163 | 5.184 | 0 | 0 | 0 | 0
164 | 5.215 | 0 | 0 | 0 | 0
165 | 5.249 | 0 | 0 | 0 | 0
166 | 5.282 | 0 | 0 | 0 | 0
167 | 5.313 | 0 | 0 | 0 | 0
168 | 5.344 | 0 | 0 | 0 | 0
169 | 5.376 | 0 | 0 | 0 | 0
170 | 5.409 | 0 | 0 | 0 | 0
171 | 5.44 | 0 | 0 | 0 | 0
172 | 5.473 | 0 | 0 | 0 | 0
173 | 5.505 | 0 | 0 | 0 | 0
174 | 5.536 | 0 | 0 | 0 | 0
175 | 5.568 | 0 | 0 | 0 | 0
176 | 5.6 | 0 | 0 | 0 | 0
177 | 5.632 | 0 | 0 | 0 | 0
178 | 5.664 | 0 | 0 | 0 | 0
179 | 5.696 | 0 | 0 | 0 | 0
180 | 5.729 | 0 | 0 | 0 | 0
181 | 5.761 | 0 | 0 | 0 | 0
182 | 5.792 | 0 | 0 | 0 | 0
183 | 5.824 | 0 | 0 | 0 | 0
184 | 5.855 | 0 | 0 | 0 | 0
185 | 5.889 | 0 | 0 | 0 | 0
186 | 5.921 | 0 | 0 | 0 | 0
187 | 5.951 | 0 | 0 | 0 | 0
188 | 5.984 | 0 | 0 | 0 | 0
189 | 6.016 | 0 | 0 | 0 | 0
190 | 6.049 | 0 | 0 | 0 | 0
191 | 6.08 | 0 | 0 | 0 | 0
192 | 6.112 | 0 | 0 | 0 | 0
193 | 6.145 | 0 | 0 | 0 | 0
194 | 6.176 | 0 | 0 | 0 | 0
195 | 6.208 | 0 | 0 | 0 | 0
196 | 6.241 | 0 | 0 | 0 | 0
197 | 6.272 | 0 | 0 | 0 | 0
198 | 6.304 | 0 | 0 | 0 | 0
199 | 6.336 | 0 | 0 | 0 | 0
200 | 6.368 | 0 | 0 | 0 | 0
201 | 6.4 | 0 | 0 | 0 | 0
202 | 6.432 | 0 | 0 | 0 | 0
203 | 6.464 | 0 | 0 | 0 | 0
204 | 6.493 | 0 | 0 | 0 | 0
205 | 6.52 | 0 | 0 | 0 | 0
206 | 6.552 | 0 | 0 | 0 | 0
207 | 6.585 | 0 | 0 | 0 | 0
208 | 6.617 | 0 | 0 | 0 | 0
209 | 6.648 | 0 | 0 | 0 | 0
210 | 6.68 | 0 | 0 | 0 | 0
211 | 6.712 | 0 | 0 | 0 | 0
212 | 6.744 | 0 | 0 | 0 | 0
213 | 6.776 | 0 | 0 | 0 | 0
214 | 6.809 | 0 | 0 | 0 | 0
215 | 6.839 | 0 | 0 | 0 | 0
216 | 6.873 | 0 | 0 | 0 | 0
217 | 6.904 | 0 | 0 | 0 | 0
218 | 6.936 | 0 | 0 | 0 | 0
219 | 6.968 | 0 | 0 | 0 | 0
220 | 7 | 0 | 0 | 0 | 0
221 | 7.032 | 0 | 0 | 0 | 0
222 | 7.065 | 0 | 0 | 0 | 0
223 | 7.096 | 0 | 0 | 0 | 0
224 | 7.128 | 0 | 0 | 0 | 0
225 | 7.162 | 0 | 0 | 0 | 0
226 | 7.192 | 0 | 0 | 0 | 0
227 | 7.224 | 0 | 0 | 0 | 0
228 | 7.257 | 0 | 0 | 0 | 0
229 | 7.288 | 0 | 0 | 0 | 0
230 | 7.32 | 0 | 0 | 0 | 0
231 | 7.352 | 0 | 0 | 0 | 0
232 | 7.384 | 0 | 0 | 0 | 0
233 | 7.416 | 0 | 0 | 0 | 0
234 | 7.449 | 0 | 0 | 0 | 0
235 | 7.481 | 0 | 0 | 0 | 0
236 | 7.512 | 0 | 0 | 0 | 0
237 | 7.545 | 0 | 0 | 0 | 0
238 | 7.576 | 0 | 0 | 0 | 0
239 | 7.6 | 0 | 0 | 0 | 0
240 | 7.632 | 0 | 0 | 0 | 0
241 | 7.664 | 0 | 0 | 0 | 0
242 | 7.696 | 0 | 0 | 0 | 0
243 | 7.728 | 0 | 0 | 0 | 0
244 | 7.76 | 0 | 0 | 0 | 0
245 | 7.793 | 0 | 0 | 0 | 0
246 | 7.823 | 0 | 0 | 0 | 0
247 | 7.856 | 0 | 0 | 0 | 0
248 | 7.888 | 0 | 0 | 0 | 0
249 | 7.921 | 0 | 0 | 0 | 0
250 | 7.952 | 0 | 0 | 0 | 0
251 | 7.984 | 0 | 0 | 0 | 0
252 | 8.017 | 0 | 0 | 0 | 0
253 | 8.048 | 0 | 0 | 0 | 0
254 | 8.08 | 0 | 0 | 0 | 0
255 | 8.112 | 0 | 0 | 0 | 0
256 | 8.145 | 0 | 0 | 0 | 0
257 | 8.177 | 0 | 0 | 0 | 0
258 | 8.208 | 0 | 0 | 0 | 0
259 | 8.24 | 0 | 0 | 0 | 0
260 | 8.272 | 0 | 0 | 0 | 0
261 | 8.305 | 0 | 0 | 0 | 0
262 | 8.337 | 0 | 0 | 0 | 0
263 | 8.369 | 0 | 0 | 0 | 0
264 | 8.399 | 0 | 0 | 0 | 0
265 | 8.433 | 0 | 0 | 0 | 0
266 | 8.464 | 0 | 0 | 0 | 0
267 | 8.496 | 0 | 0 | 0 | 0
268 | 8.528 | 0 | 0 | 0 | 0
269 | 8.56 | 0 | 0 | 0 | 0
270 | 8.592 | 0 | 0 | 0 | 0
271 | 8.625 | 0 | 0 | 0 | 0
272 | 8.656 | 0 | 0 | 0 | 0
273 | 8.688 | 0 | 0 | 0 | 0
274 | 8.72 | 0 | 0 | 0 | 0
275 | 8.753 | 0 | 0 | 0 | 0
276 | 8.785 | 0 | 0 | 0 | 0
277 | 8.816 | 0 | 0 | 0 | 0
278 | 8.848 | 0 | 0 | 0 | 0
279 | 8.88 | 0 | 0 | 0 | 0
280 | 8.913 | 0 | 0 | 0 | 0
281 | 8.944 | 0 | 0 | 0 | 0
282 | 8.976 | 0 | 0 | 0 | 0
283 | 9.009 | 0 | 0 | 0 | 0
284 | 9.04 | 0 | 0 | 0 | 0
285 | 9.072 | 0 | 0 | 0 | 0
286 | 9.106 | 0 | 0 | 0 | 0
287 | 9.137 | 0 | 0 | 0 | 0
288 | 9.168 | 0 | 0 | 0 | 0
289 | 9.2 | 0 | 0 | 0 | 0
290 | 9.232 | 0 | 0 | 0 | 0
291 | 9.264 | 0 | 0 | 0 | 0
292 | 9.296 | 0 | 0 | 0 | 0
293 | 9.329 | 0 | 0 | 0 | 0
294 | 9.361 | 0 | 0 | 0 | 0
295 | 9.392 | 0 | 0 | 0 | 0
296 | 9.424 | 0 | 0 | 0 | 0
297 | 9.456 | 0 | 0 | 0 | 0
298 | 9.488 | 0 | 0 | 0 | 0
299 | 9.52 | 0 | 0 | 0 | 0
300 | 9.553 | 0 | 0 | 0 | 0
301 | 9.585 | 0 | 0 | 0 | 0
302 | 9.616 | 0 | 0 | 0 | 0
303 | 9.648 | 0 | 0 | 0 | 0
304 | 9.68 | 0 | 0 | 0 | 0
305 | 9.712 | 0 | 0 | 0 | 0
306 | 9.744 | 0 | 0 | 0 | 0
307 | 9.775 | 0 | 0 | 0 | 0
308 | 9.808 | 0 | 0 | 0 | 0
309 | 9.84 | 0 | 0 | 0 | 0
310 | 9.872 | 0 | 0 | 0 | 0
311 | 9.904 | 0 | 0 | 0 | 0
312 | 9.936 | 0 | 0 | 0 | 0
313 | 9.968 | 0 | 0 | 0 | 0
314 | 10 | 0 | 0 | 0 | 0
315 | 10.033 | 0 | 0 | 0 | 0
316 | 10.064 | 0 | 0 | 0 | 0
317 | 10.097 | 0 | 0 | 0 | 0
318 | 10.128 | 0 | 0 | 0 | 0
319 | 10.161 | 0 | 0 | 0 | 0
320 | 10.192 | 0 | 0 | 0 | 0
321 | 10.217 | 0 | 0 | 0 | 0
322 | 10.248 | 0 | 0 | 0 | 0
323 | 10.28 | 0 | 0 | 0 | 0
324 | 10.312 | 0 | 0 | 0 | 0
325 | 10.344 | 0 | 0 | 0 | 0
326 | 10.376 | 0 | 0 | 0 | 0
327 | 10.409 | 0 | 0 | 0 | 0
328 | 10.441 | 0 | 0 | 0 | 0
329 | 10.472 | 0 | 0 | 0 | 0
330 | 10.505 | 0 | 1.962 | 0.001 | 0
331 | 10.536 | 0 | 3.923 | 0.002 | 0
332 | 10.568 | 0 | 3.923 | 0.002 | 0
333 | 10.6 | 0 | 3.923 | 0.002 | 0
334 | 10.63 | 0 | 3.923 | 0.002 | 0
335 | 10.655 | 0 | 3.923 | 0.002 | 0
336 | 10.689 | 0 | 5.884 | 0.004 | 0
337 | 10.72 | 0 | 5.884 | 0.004 | 0
338 | 10.752 | 0 | 5.884 | 0.004 | 0
339 | 10.785 | 0 | 5.884 | 0.004 | 0
340 | 10.817 | 0 | 5.884 | 0.004 | 0
341 | 10.848 | 0 | 7.845 | 0.005 | 0
342 | 10.88 | 0 | 7.845 | 0.005 | 0
343 | 10.912 | 0 | 7.845 | 0.005 | 0
344 | 10.944 | 0 | 9.807 | 0.006 | 0
345 | 10.976 | 0 | 9.807 | 0.006 | 0
346 | 11.008 | 0 | 11.768 | 0.007 | 0
347 | 11.04 | 0 | 11.768 | 0.007 | 0
348 | 11.073 | 0 | 11.768 | 0.007 | 0
349 | 11.104 | 0 | 13.73 | 0.009 | 0
350 | 11.136 | 0 | 13.729 | 0.009 | 0
351 | 11.168 | 0 | 15.691 | 0.01 | 0
352 | 11.203 | 0 | 17.652 | 0.011 | 0
353 | 11.232 | 0 | 17.652 | 0.011 | 0
354 | 11.264 | 0 | 19.613 | 0.012 | 0
355 | 11.296 | 0 | 19.613 | 0.012 | 0
356 | 11.328 | 0 | 21.575 | 0.013 | 0
357 | 11.361 | 0 | 21.575 | 0.013 | 0
358 | 11.392 | 0 | 23.537 | 0.015 | 0
359 | 11.424 | 0 | 25.498 | 0.016 | 0
360 | 11.456 | 0 | 25.497 | 0.016 | 0
361 | 11.489 | 0 | 27.459 | 0.017 | 0
362 | 11.52 | 0 | 29.421 | 0.018 | 0
363 | 11.552 | 0 | 29.42 | 0.018 | 0
364 | 11.583 | 0 | 31.382 | 0.02 | 0
365 | 11.617 | 0 | 33.343 | 0.021 | 0
366 | 11.647 | 0 | 35.305 | 0.022 | 0
367 | 11.68 | 0 | 37.266 | 0.023 | 0
368 | 11.712 | 0 | 37.265 | 0.023 | 0
369 | 11.744 | 0 | 39.227 | 0.025 | 0
370 | 11.776 | 0 | 41.189 | 0.026 | 0
371 | 11.808 | 0 | 43.149 | 0.027 | 0
372 | 11.84 | 0 | 45.111 | 0.028 | 0
373 | 11.873 | 0 | 47.072 | 0.029 | 0
374 | 11.905 | 0 | 49.034 | 0.031 | 0
375 | 11.936 | 0 | 50.995 | 0.032 | 0
376 | 11.968 | 0 | 54.918 | 0.034 | 0
377 | 12.001 | 0 | 56.879 | 0.036 | 0
378 | 12.032 | 0 | 58.841 | 0.037 | 0
379 | 12.064 | 0 | 60.802 | 0.038 | 0
380 | 12.096 | 0 | 62.763 | 0.039 | 0
381 | 12.128 | 0 | 64.724 | 0.04 | 0
382 | 12.153 | 0 | 68.647 | 0.043 | 0
383 | 12.211 | 0 | 72.569 | 0.045 | 0
384 | 12.24 | 0 | 74.531 | 0.047 | 0
385 | 12.272 | 0 | 76.492 | 0.048 | 0
386 | 12.304 | 0 | 78.454 | 0.049 | 0
387 | 12.336 | 0 | 82.376 | 0.051 | 0
388 | 12.368 | 0 | 84.338 | 0.053 | 0
389 | 12.4 | 0 | 86.299 | 0.054 | 0
390 | 12.432 | 0 | 90.222 | 0.056 | 0
391 | 12.464 | 0 | 92.183 | 0.058 | 0
392 | 12.493 | 0 | 94.144 | 0.059 | 0
393 | 12.521 | 0.003 | 98.067 | 0.061 | 0.007
394 | 12.552 | 0.004 | 100.028 | 0.063 | 0.01
395 | 12.584 | 0.006 | 103.951 | 0.065 | 0.014
396 | 12.616 | 0.01 | 105.912 | 0.066 | 0.024
397 | 12.649 | 0.011 | 107.874 | 0.067 | 0.029
398 | 12.68 | 0.013 | 111.797 | 0.07 | 0.033
399 | 12.712 | 0.015 | 113.758 | 0.071 | 0.038
400 | 12.744 | 0.017 | 117.68 | 0.074 | 0.043
401 | 12.776 | 0.019 | 121.603 | 0.076 | 0.048
402 | 12.808 | 0.022 | 123.564 | 0.077 | 0.055
403 | 12.841 | 0.023 | 127.487 | 0.08 | 0.057
404 | 12.872 | 0.027 | 131.41 | 0.082 | 0.067
405 | 12.906 | 0.029 | 135.332 | 0.085 | 0.072
406 | 12.936 | 0.031 | 139.255 | 0.087 | 0.076
407 | 12.968 | 0.032 | 141.216 | 0.088 | 0.081
408 | 13 | 0.034 | 145.139 | 0.091 | 0.086
409 | 13.024 | 0.036 | 149.062 | 0.093 | 0.091
410 | 13.056 | 0.038 | 151.023 | 0.094 | 0.095
411 | 13.088 | 0.04 | 154.945 | 0.097 | 0.1
412 | 13.119 | 0.042 | 158.868 | 0.099 | 0.105
413 | 13.144 | 0.044 | 162.791 | 0.102 | 0.11
414 | 13.176 | 0.046 | 164.752 | 0.103 | 0.115
415 | 13.208 | 0.048 | 168.675 | 0.105 | 0.119
416 | 13.232 | 0.05 | 172.597 | 0.108 | 0.124
417 | 13.256 | 0.052 | 176.52 | 0.11 | 0.129
418 | 13.288 | 0.053 | 180.443 | 0.113 | 0.134
419 | 13.32 | 0.055 | 182.404 | 0.114 | 0.138
420 | 13.353 | 0.059 | 186.327 | 0.116 | 0.148
421 | 13.384 | 0.061 | 190.25 | 0.119 | 0.153
422 | 13.416 | 0.063 | 194.172 | 0.121 | 0.157
423 | 13.448 | 0.065 | 198.094 | 0.124 | 0.162
424 | 13.48 | 0.067 | 203.979 | 0.127 | 0.167
425 | 13.512 | 0.069 | 207.901 | 0.13 | 0.172
426 | 13.568 | 0.073 | 215.747 | 0.135 | 0.181
427 | 13.6 | 0.074 | 219.67 | 0.137 | 0.186
428 | 13.632 | 0.076 | 223.592 | 0.14 | 0.191
429 | 13.664 | 0.078 | 227.515 | 0.142 | 0.196
430 | 13.697 | 0.082 | 233.399 | 0.146 | 0.205
431 | 13.729 | 0.084 | 237.321 | 0.148 | 0.21
432 | 13.76 | 0.086 | 243.206 | 0.152 | 0.215
433 | 13.792 | 0.088 | 247.128 | 0.154 | 0.219
434 | 13.824 | 0.09 | 253.012 | 0.158 | 0.224
435 | 13.856 | 0.092 | 256.934 | 0.161 | 0.229
436 | 13.888 | 0.094 | 260.858 | 0.163 | 0.234
437 | 13.917 | 0.095 | 266.742 | 0.167 | 0.239
438 | 13.944 | 0.097 | 270.664 | 0.169 | 0.243
439 | 13.976 | 0.099 | 276.548 | 0.173 | 0.248
440 | 14.008 | 0.103 | 280.471 | 0.175 | 0.258
441 | 14.04 | 0.105 | 286.355 | 0.179 | 0.262
442 | 14.072 | 0.107 | 290.278 | 0.181 | 0.267
443 | 14.104 | 0.109 | 296.162 | 0.185 | 0.272
444 | 14.136 | 0.111 | 300.084 | 0.188 | 0.277
445 | 14.168 | 0.113 | 305.968 | 0.191 | 0.282
446 | 14.2 | 0.115 | 309.891 | 0.194 | 0.286
447 | 14.233 | 0.116 | 315.775 | 0.197 | 0.291
448 | 14.293 | 0.12 | 325.581 | 0.203 | 0.301
449 | 14.321 | 0.122 | 329.504 | 0.206 | 0.305
450 | 14.353 | 0.125 | 335.388 | 0.21 | 0.313
451 | 14.384 | 0.128 | 341.272 | 0.213 | 0.32
452 | 14.416 | 0.13 | 347.156 | 0.217 | 0.324
453 | 14.448 | 0.132 | 353.04 | 0.221 | 0.329
454 | 14.48 | 0.134 | 358.924 | 0.224 | 0.334
455 | 14.513 | 0.136 | 364.807 | 0.228 | 0.339
456 | 14.544 | 0.137 | 368.73 | 0.23 | 0.344
457 | 14.568 | 0.139 | 374.615 | 0.234 | 0.348
458 | 14.6 | 0.141 | 380.498 | 0.238 | 0.353
459 | 14.633 | 0.143 | 386.382 | 0.241 | 0.358
460 | 14.664 | 0.145 | 390.305 | 0.244 | 0.363
461 | 14.696 | 0.149 | 396.189 | 0.248 | 0.372
462 | 14.728 | 0.151 | 404.035 | 0.253 | 0.377
463 | 14.76 | 0.153 | 409.918 | 0.256 | 0.382
464 | 14.791 | 0.155 | 415.802 | 0.26 | 0.386
465 | 14.82 | 0.157 | 421.687 | 0.264 | 0.391
466 | 14.848 | 0.158 | 427.57 | 0.267 | 0.396
467 | 14.88 | 0.16 | 433.454 | 0.271 | 0.401
468 | 14.912 | 0.162 | 439.339 | 0.275 | 0.406
469 | 14.944 | 0.164 | 445.223 | 0.278 | 0.41
470 | 15.001 | 0.168 | 456.99 | 0.286 | 0.42
471 | 15.033 | 0.171 | 462.874 | 0.289 | 0.427
472 | 15.064 | 0.172 | 468.759 | 0.293 | 0.429
473 | 15.096 | 0.175 | 474.642 | 0.297 | 0.436
474 | 15.127 | 0.177 | 480.526 | 0.3 | 0.444
475 | 15.152 | 0.179 | 488.372 | 0.305 | 0.449
476 | 15.176 | 0.179 | 494.256 | 0.309 | 0.449
477 | 15.2 | 0.182 | 500.14 | 0.313 | 0.456
478 | 15.232 | 0.183 | 506.024 | 0.316 | 0.458
479 | 15.264 | 0.185 | 509.946 | 0.319 | 0.463
480 | 15.288 | 0.187 | 515.83 | 0.322 | 0.468
481 | 15.312 | 0.189 | 521.714 | 0.326 | 0.472
482 | 15.344 | 0.191 | 527.598 | 0.33 | 0.477
483 | 15.376 | 0.194 | 535.443 | 0.335 | 0.484
484 | 15.408 | 0.197 | 541.328 | 0.338 | 0.491
485 | 15.441 | 0.198 | 547.211 | 0.342 | 0.496
486 | 15.472 | 0.2 | 555.057 | 0.347 | 0.501
487 | 15.504 | 0.202 | 562.902 | 0.352 | 0.506
488 | 15.536 | 0.204 | 568.786 | 0.355 | 0.511
489 | 15.568 | 0.206 | 576.631 | 0.36 | 0.515
490 | 15.6 | 0.209 | 584.477 | 0.365 | 0.523
491 | 15.634 | 0.21 | 592.322 | 0.37 | 0.525
492 | 15.664 | 0.214 | 598.206 | 0.374 | 0.534
493 | 15.696 | 0.216 | 608.012 | 0.38 | 0.539
494 | 15.753 | 0.219 | 619.781 | 0.387 | 0.549
495 | 15.784 | 0.221 | 627.626 | 0.392 | 0.553
496 | 15.816 | 0.223 | 635.472 | 0.397 | 0.558
497 | 15.848 | 0.225 | 643.317 | 0.402 | 0.563
498 | 15.88 | 0.228 | 651.162 | 0.407 | 0.57
499 | 15.913 | 0.231 | 659.007 | 0.412 | 0.577
500 | 15.944 | 0.231 | 666.852 | 0.417 | 0.577
501 | 15.976 | 0.233 | 674.698 | 0.422 | 0.582
502 | 16.008 | 0.235 | 682.544 | 0.427 | 0.587
503 | 16.04 | 0.239 | 690.388 | 0.431 | 0.596
504 | 16.072 | 0.24 | 698.234 | 0.436 | 0.601
505 | 16.104 | 0.242 | 706.079 | 0.441 | 0.606
506 | 16.128 | 0.244 | 713.924 | 0.446 | 0.611
507 | 16.152 | 0.244 | 719.809 | 0.45 | 0.611
508 | 16.184 | 0.248 | 727.654 | 0.455 | 0.62
509 | 16.209 | 0.25 | 735.499 | 0.46 | 0.625
510 | 16.24 | 0.252 | 741.383 | 0.463 | 0.63
511 | 16.273 | 0.254 | 749.229 | 0.468 | 0.635
512 | 16.304 | 0.256 | 757.074 | 0.473 | 0.639
513 | 16.336 | 0.258 | 764.919 | 0.478 | 0.644
514 | 16.368 | 0.26 | 774.726 | 0.484 | 0.649
515 | 16.401 | 0.261 | 782.571 | 0.489 | 0.654
516 | 16.462 | 0.265 | 796.301 | 0.498 | 0.663
517 | 16.489 | 0.267 | 804.146 | 0.503 | 0.668
518 | 16.52 | 0.271 | 811.991 | 0.507 | 0.678
519 | 16.552 | 0.273 | 819.837 | 0.512 | 0.682
520 | 16.584 | 0.275 | 829.643 | 0.519 | 0.687
521 | 16.608 | 0.277 | 837.488 | 0.523 | 0.692
522 | 16.64 | 0.279 | 845.334 | 0.528 | 0.697
523 | 16.664 | 0.279 | 853.179 | 0.533 | 0.697
524 | 16.688 | 0.281 | 861.025 | 0.538 | 0.701
525 | 16.72 | 0.284 | 866.908 | 0.542 | 0.711
526 | 16.752 | 0.286 | 874.754 | 0.547 | 0.716
527 | 16.785 | 0.288 | 882.599 | 0.552 | 0.72
528 | 16.816 | 0.29 | 890.444 | 0.557 | 0.725
529 | 16.848 | 0.292 | 900.251 | 0.563 | 0.73
530 | 16.872 | 0.294 | 908.097 | 0.568 | 0.735
531 | 16.896 | 0.296 | 913.98 | 0.571 | 0.74
532 | 16.928 | 0.298 | 921.826 | 0.576 | 0.744
533 | 16.953 | 0.3 | 929.671 | 0.581 | 0.749
534 | 16.984 | 0.302 | 937.516 | 0.586 | 0.754
535 | 17.016 | 0.303 | 943.4 | 0.59 | 0.759
536 | 17.048 | 0.305 | 951.246 | 0.595 | 0.763
537 | 17.08 | 0.307 | 961.052 | 0.601 | 0.768
538 | 17.112 | 0.309 | 968.897 | 0.606 | 0.773
539 | 17.144 | 0.311 | 976.742 | 0.61 | 0.778
540 | 17.176 | 0.315 | 986.549 | 0.617 | 0.787
541 | 17.236 | 0.319 | 1002.24 | 0.626 | 0.797
542 | 17.264 | 0.321 | 1010.085 | 0.631 | 0.802
543 | 17.297 | 0.323 | 1019.892 | 0.637 | 0.806
544 | 17.328 | 0.324 | 1027.738 | 0.642 | 0.811
545 | 17.36 | 0.326 | 1037.544 | 0.648 | 0.816
546 | 17.392 | 0.328 | 1045.389 | 0.653 | 0.821
547 | 17.449 | 0.332 | 1061.08 | 0.663 | 0.83
548 | 17.48 | 0.334 | 1068.925 | 0.668 | 0.835
549 | 17.512 | 0.337 | 1076.771 | 0.673 | 0.842
550 | 17.544 | 0.339 | 1086.578 | 0.679 | 0.847
551 | 17.576 | 0.342 | 1096.384 | 0.685 | 0.854
552 | 17.607 | 0.344 | 1104.229 | 0.69 | 0.859
553 | 17.64 | 0.345 | 1114.036 | 0.696 | 0.864
554 | 17.672 | 0.347 | 1121.881 | 0.701 | 0.868
555 | 17.704 | 0.349 | 1129.727 | 0.706 | 0.873
556 | 17.736 | 0.351 | 1139.533 | 0.712 | 0.878
557 | 17.76 | 0.353 | 1147.378 | 0.717 | 0.883
558 | 17.792 | 0.355 | 1155.224 | 0.722 | 0.887
559 | 17.824 | 0.357 | 1165.031 | 0.728 | 0.892
560 | 17.848 | 0.359 | 1172.876 | 0.733 | 0.897
561 | 17.872 | 0.361 | 1178.76 | 0.737 | 0.902
562 | 17.906 | 0.363 | 1188.567 | 0.743 | 0.907
563 | 17.936 | 0.365 | 1194.451 | 0.747 | 0.911
564 | 17.968 | 0.367 | 1204.257 | 0.753 | 0.918
565 | 18 | 0.37 | 1212.102 | 0.758 | 0.926
566 | 18.032 | 0.372 | 1221.909 | 0.764 | 0.93
567 | 18.058 | 0.374 | 1229.754 | 0.769 | 0.935
568 | 18.088 | 0.376 | 1239.561 | 0.775 | 0.94
569 | 18.12 | 0.378 | 1247.407 | 0.78 | 0.945
570 | 18.152 | 0.38 | 1255.252 | 0.785 | 0.95
571 | 18.184 | 0.382 | 1263.097 | 0.789 | 0.954
572 | 18.216 | 0.384 | 1272.904 | 0.796 | 0.959
573 | 18.248 | 0.387 | 1282.71 | 0.802 | 0.966
574 | 18.28 | 0.387 | 1290.555 | 0.807 | 0.969
575 | 18.309 | 0.389 | 1300.362 | 0.813 | 0.973
576 | 18.336 | 0.391 | 1308.207 | 0.818 | 0.978
577 | 18.36 | 0.393 | 1316.053 | 0.823 | 0.983
578 | 18.392 | 0.395 | 1323.898 | 0.827 | 0.988
579 | 18.424 | 0.397 | 1331.744 | 0.832 | 0.992
580 | 18.456 | 0.399 | 1339.589 | 0.837 | 0.997
581 | 18.488 | 0.403 | 1349.395 | 0.843 | 1.007
582 | 18.52 | 0.405 | 1357.241 | 0.848 | 1.012
583 | 18.552 | 0.407 | 1367.048 | 0.854 | 1.016
584 | 18.584 | 0.408 | 1374.893 | 0.859 | 1.021
585 | 18.617 | 0.41 | 1384.699 | 0.865 | 1.026
586 | 18.649 | 0.413 | 1394.507 | 0.872 | 1.033
587 | 18.68 | 0.414 | 1402.351 | 0.876 | 1.035
588 | 18.712 | 0.418 | 1412.159 | 0.883 | 1.045
589 | 18.736 | 0.418 | 1420.004 | 0.888 | 1.045
590 | 18.761 | 0.42 | 1427.848 | 0.892 | 1.05
591 | 18.792 | 0.422 | 1435.694 | 0.897 | 1.055
592 | 18.824 | 0.424 | 1443.54 | 0.902 | 1.059
593 | 18.856 | 0.428 | 1451.385 | 0.907 | 1.069
594 | 18.88 | 0.428 | 1459.23 | 0.912 | 1.069
595 | 18.905 | 0.429 | 1469.036 | 0.918 | 1.074
596 | 18.936 | 0.432 | 1476.882 | 0.923 | 1.081
597 | 18.969 | 0.433 | 1484.728 | 0.928 | 1.083
598 | 19.001 | 0.437 | 1492.573 | 0.933 | 1.093
599 | 19.032 | 0.439 | 1502.38 | 0.939 | 1.097
600 | 19.064 | 0.441 | 1510.225 | 0.944 | 1.102
601 | 19.097 | 0.443 | 1520.032 | 0.95 | 1.107
602 | 19.157 | 0.447 | 1535.722 | 0.96 | 1.117
603 | 19.186 | 0.449 | 1543.567 | 0.965 | 1.121
604 | 19.216 | 0.45 | 1551.412 | 0.97 | 1.126
605 | 19.264 | 0.454 | 1569.064 | 0.981 | 1.136
606 | 19.289 | 0.456 | 1576.91 | 0.986 | 1.14
607 | 19.32 | 0.458 | 1582.793 | 0.989 | 1.145
608 | 19.352 | 0.46 | 1590.64 | 0.994 | 1.15
609 | 19.375 | 0.462 | 1600.445 | 1 | 1.155
610 | 19.4 | 0.464 | 1608.291 | 1.005 | 1.159
611 | 19.424 | 0.464 | 1616.137 | 1.01 | 1.159
612 | 19.449 | 0.466 | 1623.982 | 1.015 | 1.164
613 | 19.48 | 0.469 | 1631.827 | 1.02 | 1.171
614 | 19.513 | 0.471 | 1639.673 | 1.025 | 1.179
615 | 19.544 | 0.473 | 1647.518 | 1.03 | 1.183
616 | 19.576 | 0.475 | 1655.363 | 1.035 | 1.188
617 | 19.609 | 0.477 | 1665.17 | 1.041 | 1.193
618 | 19.641 | 0.479 | 1674.977 | 1.047 | 1.198
619 | 19.673 | 0.481 | 1684.783 | 1.053 | 1.202
620 | 19.704 | 0.484 | 1694.59 | 1.059 | 1.209
621 | 19.736 | 0.487 | 1704.396 | 1.065 | 1.217
622 | 19.796 | 0.489 | 1720.087 | 1.075 | 1.222
623 | 19.825 | 0.492 | 1729.894 | 1.081 | 1.229
624 | 19.856 | 0.494 | 1737.738 | 1.086 | 1.236
625 | 19.888 | 0.496 | 1745.585 | 1.091 | 1.241
626 | 19.92 | 0.498 | 1755.391 | 1.097 | 1.245
627 | 19.944 | 0.498 | 1765.197 | 1.103 | 1.245
628 | 19.969 | 0.5 | 1773.043 | 1.108 | 1.25
629 | 20 | 0.504 | 1780.888 | 1.113 | 1.26
630 | 20.029 | 0.506 | 1788.734 | 1.118 | 1.264
631 | 20.056 | 0.508 | 1798.541 | 1.124 | 1.269
632 | 20.088 | 0.51 | 1806.385 | 1.129 | 1.274
633 | 20.12 | 0.512 | 1816.192 | 1.135 | 1.279
634 | 20.149 | 0.513 | 1824.038 | 1.14 | 1.284
635 | 20.177 | 0.515 | 1833.844 | 1.146 | 1.288
636 | 20.208 | 0.517 | 1841.689 | 1.151 | 1.293
637 | 20.24 | 0.519 | 1851.496 | 1.157 | 1.298
638 | 20.269 | 0.521 | 1861.302 | 1.163 | 1.303
639 | 20.296 | 0.523 | 1869.148 | 1.168 | 1.307
640 | 20.328 | 0.525 | 1878.955 | 1.174 | 1.312
641 | 20.352 | 0.527 | 1886.8 | 1.179 | 1.317
642 | 20.377 | 0.529 | 1894.645 | 1.184 | 1.322
643 | 20.409 | 0.531 | 1904.452 | 1.19 | 1.326
644 | 20.44 | 0.532 | 1912.297 | 1.195 | 1.331
645 | 20.474 | 0.534 | 1922.104 | 1.201 | 1.336
646 | 20.504 | 0.536 | 1929.95 | 1.206 | 1.341
647 | 20.536 | 0.54 | 1939.755 | 1.212 | 1.35
648 | 20.567 | 0.542 | 1949.563 | 1.218 | 1.355
649 | 20.596 | 0.544 | 1959.369 | 1.225 | 1.36
650 | 20.624 | 0.544 | 1967.215 | 1.23 | 1.36
651 | 20.655 | 0.548 | 1977.021 | 1.236 | 1.369
652 | 20.68 | 0.55 | 1984.867 | 1.241 | 1.374
653 | 20.712 | 0.552 | 1994.673 | 1.247 | 1.379
654 | 20.741 | 0.553 | 2002.518 | 1.252 | 1.384
655 | 20.768 | 0.553 | 2010.363 | 1.256 | 1.384
656 | 20.816 | 0.557 | 2026.055 | 1.266 | 1.393
657 | 20.84 | 0.559 | 2033.9 | 1.271 | 1.398
658 | 20.873 | 0.561 | 2041.745 | 1.276 | 1.403
659 | 20.904 | 0.564 | 2049.59 | 1.281 | 1.41
660 | 20.937 | 0.566 | 2061.358 | 1.288 | 1.415
661 | 20.992 | 0.569 | 2077.049 | 1.298 | 1.422
662 | 21.024 | 0.573 | 2086.855 | 1.304 | 1.431
663 | 21.056 | 0.574 | 2096.662 | 1.31 | 1.436
664 | 21.088 | 0.576 | 2104.508 | 1.315 | 1.441
665 | 21.12 | 0.578 | 2116.276 | 1.323 | 1.446
666 | 21.151 | 0.58 | 2126.082 | 1.329 | 1.451
667 | 21.2 | 0.584 | 2141.773 | 1.339 | 1.46
668 | 21.234 | 0.586 | 2151.579 | 1.345 | 1.465
669 | 21.265 | 0.588 | 2159.425 | 1.35 | 1.47
670 | 21.296 | 0.59 | 2167.27 | 1.355 | 1.474
671 | 21.328 | 0.594 | 2179.039 | 1.362 | 1.484
672 | 21.36 | 0.595 | 2188.844 | 1.368 | 1.489
673 | 21.385 | 0.596 | 2198.652 | 1.374 | 1.491
674 | 21.417 | 0.597 | 2208.458 | 1.38 | 1.493
675 | 21.448 | 0.599 | 2216.303 | 1.385 | 1.498
676 | 21.48 | 0.603 | 2226.11 | 1.391 | 1.508
677 | 21.512 | 0.605 | 2235.916 | 1.397 | 1.513
678 | 21.568 | 0.609 | 2251.608 | 1.407 | 1.522
679 | 21.6 | 0.611 | 2261.414 | 1.413 | 1.527
680 | 21.632 | 0.613 | 2269.259 | 1.418 | 1.532
681 | 21.664 | 0.615 | 2279.066 | 1.424 | 1.536
682 | 21.689 | 0.616 | 2288.873 | 1.431 | 1.541
683 | 21.72 | 0.618 | 2298.679 | 1.437 | 1.546
684 | 21.753 | 0.62 | 2308.486 | 1.443 | 1.551
685 | 21.784 | 0.622 | 2318.292 | 1.449 | 1.556
686 | 21.817 | 0.624 | 2326.138 | 1.454 | 1.56
687 | 21.874 | 0.63 | 2343.79 | 1.465 | 1.575
688 | 21.904 | 0.63 | 2353.597 | 1.471 | 1.575
689 | 21.936 | 0.632 | 2361.442 | 1.476 | 1.579
690 | 21.968 | 0.636 | 2371.248 | 1.482 | 1.589
691 | 21.992 | 0.637 | 2381.055 | 1.488 | 1.594
692 | 22.024 | 0.639 | 2390.862 | 1.494 | 1.598
693 | 22.056 | 0.641 | 2400.668 | 1.5 | 1.603
694 | 22.088 | 0.643 | 2410.475 | 1.507 | 1.608
695 | 22.12 | 0.645 | 2420.282 | 1.513 | 1.613
696 | 22.152 | 0.647 | 2430.088 | 1.519 | 1.618
697 | 22.184 | 0.649 | 2439.895 | 1.525 | 1.622
698 | 22.217 | 0.651 | 2449.702 | 1.531 | 1.627
699 | 22.248 | 0.653 | 2457.547 | 1.536 | 1.632
700 | 22.276 | 0.655 | 2467.354 | 1.542 | 1.637
701 | 22.304 | 0.657 | 2477.161 | 1.548 | 1.641
702 | 22.328 | 0.659 | 2485.005 | 1.553 | 1.649
703 | 22.359 | 0.661 | 2494.812 | 1.559 | 1.653
704 | 22.392 | 0.662 | 2502.658 | 1.564 | 1.656
705 | 22.424 | 0.666 | 2512.464 | 1.57 | 1.665
706 | 22.456 | 0.668 | 2522.271 | 1.576 | 1.67
707 | 22.489 | 0.67 | 2532.077 | 1.583 | 1.675
708 | 22.545 | 0.674 | 2549.729 | 1.594 | 1.684
709 | 22.576 | 0.676 | 2559.536 | 1.6 | 1.689
710 | 22.608 | 0.678 | 2569.343 | 1.606 | 1.694
711 | 22.64 | 0.679 | 2577.188 | 1.611 | 1.699
712 | 22.672 | 0.683 | 2586.995 | 1.617 | 1.708
713 | 22.728 | 0.685 | 2604.646 | 1.628 | 1.713
714 | 22.752 | 0.687 | 2612.492 | 1.633 | 1.718
715 | 22.784 | 0.689 | 2622.299 | 1.639 | 1.723
716 | 22.816 | 0.693 | 2632.105 | 1.645 | 1.732
717 | 22.848 | 0.695 | 2643.873 | 1.652 | 1.737
718 | 22.88 | 0.697 | 2651.719 | 1.657 | 1.742
719 | 22.905 | 0.699 | 2661.525 | 1.663 | 1.746
720 | 22.936 | 0.7 | 2671.332 | 1.67 | 1.751
721 | 22.968 | 0.702 | 2681.139 | 1.676 | 1.756
722 | 22.992 | 0.704 | 2688.984 | 1.681 | 1.761
723 | 23.023 | 0.706 | 2698.791 | 1.687 | 1.765
724 | 23.056 | 0.708 | 2706.635 | 1.692 | 1.77
725 | 23.088 | 0.71 | 2716.442 | 1.698 | 1.775
726 | 23.12 | 0.712 | 2726.249 | 1.704 | 1.78
727 | 23.152 | 0.714 | 2736.056 | 1.71 | 1.785
728 | 23.176 | 0.716 | 2743.901 | 1.715 | 1.789
729 | 23.208 | 0.718 | 2753.708 | 1.721 | 1.794
730 | 23.232 | 0.72 | 2761.553 | 1.726 | 1.799
731 | 23.264 | 0.721 | 2771.36 | 1.732 | 1.804
732 | 23.297 | 0.723 | 2779.205 | 1.737 | 1.808
733 | 23.327 | 0.725 | 2789.012 | 1.743 | 1.813
734 | 23.352 | 0.727 | 2796.857 | 1.748 | 1.818
735 | 23.384 | 0.729 | 2806.664 | 1.754 | 1.823
736 | 23.417 | 0.731 | 2816.47 | 1.76 | 1.827
737 | 23.448 | 0.733 | 2824.316 | 1.765 | 1.832
738 | 23.48 | 0.737 | 2834.122 | 1.771 | 1.842
739 | 23.512 | 0.739 | 2843.929 | 1.777 | 1.847
740 | 23.544 | 0.741 | 2851.774 | 1.782 | 1.851
741 | 23.576 | 0.742 | 2861.581 | 1.788 | 1.856
742 | 23.6 | 0.744 | 2871.387 | 1.795 | 1.861
743 | 23.632 | 0.746 | 2881.194 | 1.801 | 1.866
744 | 23.664 | 0.749 | 2889.04 | 1.806 | 1.873
745 | 23.696 | 0.75 | 2898.847 | 1.812 | 1.875
746 | 23.728 | 0.752 | 2908.653 | 1.818 | 1.88
747 | 23.76 | 0.756 | 2916.498 | 1.823 | 1.89
748 | 23.793 | 0.758 | 2928.266 | 1.83 | 1.894
749 | 23.824 | 0.76 | 2936.111 | 1.835 | 1.899
750 | 23.856 | 0.762 | 2945.918 | 1.841 | 1.904
751 | 23.889 | 0.763 | 2955.724 | 1.847 | 1.909
752 | 23.919 | 0.765 | 2965.532 | 1.853 | 1.913
753 | 23.944 | 0.767 | 2973.377 | 1.858 | 1.918
754 | 23.968 | 0.769 | 2983.184 | 1.864 | 1.923
755 | 24 | 0.771 | 2991.029 | 1.869 | 1.928
756 | 24.033 | 0.773 | 2998.874 | 1.874 | 1.932
757 | 24.064 | 0.775 | 3008.68 | 1.88 | 1.937
758 | 24.097 | 0.777 | 3016.526 | 1.885 | 1.942
759 | 24.128 | 0.779 | 3026.333 | 1.891 | 1.947
760 | 24.152 | 0.781 | 3034.178 | 1.896 | 1.952
761 | 24.184 | 0.783 | 3043.985 | 1.902 | 1.956
762 | 24.208 | 0.784 | 3051.83 | 1.907 | 1.961
763 | 24.241 | 0.786 | 3061.637 | 1.914 | 1.966
764 | 24.296 | 0.79 | 3075.366 | 1.922 | 1.975
765 | 24.32 | 0.792 | 3085.173 | 1.928 | 1.98
766 | 24.352 | 0.794 | 3093.018 | 1.933 | 1.985
767 | 24.38 | 0.796 | 3100.863 | 1.938 | 1.99
768 | 24.408 | 0.798 | 3110.67 | 1.944 | 1.994
769 | 24.432 | 0.801 | 3120.476 | 1.95 | 2.002
770 | 24.464 | 0.802 | 3128.322 | 1.955 | 2.004
771 | 24.488 | 0.804 | 3138.128 | 1.961 | 2.009
772 | 24.512 | 0.805 | 3145.973 | 1.966 | 2.014
773 | 24.536 | 0.807 | 3151.858 | 1.97 | 2.018
774 | 24.56 | 0.809 | 3159.703 | 1.975 | 2.023
775 | 24.592 | 0.811 | 3167.548 | 1.98 | 2.028
776 | 24.624 | 0.813 | 3175.394 | 1.985 | 2.033
777 | 24.656 | 0.815 | 3183.239 | 1.99 | 2.037
778 | 24.688 | 0.817 | 3193.046 | 1.996 | 2.042
779 | 24.72 | 0.819 | 3202.852 | 2.002 | 2.047
780 | 24.752 | 0.822 | 3210.697 | 2.007 | 2.054
781 | 24.784 | 0.823 | 3220.505 | 2.013 | 2.057
782 | 24.816 | 0.826 | 3230.311 | 2.019 | 2.066
783 | 24.848 | 0.828 | 3240.118 | 2.025 | 2.071
784 | 24.877 | 0.83 | 3247.963 | 2.03 | 2.076
785 | 24.906 | 0.832 | 3257.77 | 2.036 | 2.08
786 | 24.937 | 0.834 | 3267.576 | 2.042 | 2.085
787 | 24.968 | 0.836 | 3275.422 | 2.047 | 2.09
788 | 24.996 | 0.838 | 3283.267 | 2.052 | 2.095
789 | 25.024 | 0.84 | 3293.074 | 2.058 | 2.099
790 | 25.056 | 0.842 | 3300.919 | 2.063 | 2.104
791 | 25.088 | 0.844 | 3310.725 | 2.069 | 2.109
792 | 25.12 | 0.846 | 3318.571 | 2.074 | 2.114
793 | 25.153 | 0.849 | 3328.378 | 2.08 | 2.123
794 | 25.208 | 0.852 | 3346.03 | 2.091 | 2.131
795 | 25.241 | 0.853 | 3353.875 | 2.096 | 2.133
796 | 25.273 | 0.857 | 3363.681 | 2.102 | 2.142
797 | 25.304 | 0.859 | 3371.527 | 2.107 | 2.147
798 | 25.336 | 0.861 | 3381.334 | 2.113 | 2.152
799 | 25.368 | 0.863 | 3391.14 | 2.119 | 2.157
800 | 25.401 | 0.865 | 3400.946 | 2.126 | 2.161
801 | 25.432 | 0.867 | 3410.753 | 2.132 | 2.166
802 | 25.464 | 0.868 | 3418.599 | 2.137 | 2.171
803 | 25.497 | 0.871 | 3428.405 | 2.143 | 2.178
804 | 25.529 | 0.874 | 3438.212 | 2.149 | 2.185
805 | 25.56 | 0.876 | 3446.057 | 2.154 | 2.19
806 | 25.592 | 0.878 | 3455.864 | 2.16 | 2.195
807 | 25.624 | 0.88 | 3465.671 | 2.166 | 2.2
808 | 25.648 | 0.882 | 3473.516 | 2.171 | 2.204
809 | 25.674 | 0.884 | 3481.362 | 2.176 | 2.209
810 | 25.705 | 0.886 | 3489.206 | 2.181 | 2.214
811 | 25.736 | 0.887 | 3499.013 | 2.187 | 2.219
812 | 25.761 | 0.889 | 3506.859 | 2.192 | 2.224
813 | 25.792 | 0.891 | 3514.704 | 2.197 | 2.228
814 | 25.816 | 0.893 | 3522.55 | 2.202 | 2.233
815 | 25.84 | 0.895 | 3530.395 | 2.206 | 2.238
816 | 25.872 | 0.897 | 3538.239 | 2.211 | 2.243
817 | 25.896 | 0.897 | 3546.085 | 2.216 | 2.243
818 | 25.928 | 0.901 | 3553.93 | 2.221 | 2.252
819 | 25.96 | 0.903 | 3561.776 | 2.226 | 2.257
820 | 25.993 | 0.905 | 3571.582 | 2.232 | 2.262
821 | 26.025 | 0.907 | 3579.428 | 2.237 | 2.266
822 | 26.056 | 0.908 | 3589.235 | 2.243 | 2.271
823 | 26.088 | 0.91 | 3597.079 | 2.248 | 2.276
824 | 26.119 | 0.912 | 3606.887 | 2.254 | 2.281
825 | 26.148 | 0.914 | 3616.693 | 2.26 | 2.286
826 | 26.176 | 0.916 | 3624.538 | 2.265 | 2.29
827 | 26.208 | 0.918 | 3634.345 | 2.271 | 2.295
828 | 26.239 | 0.922 | 3642.19 | 2.276 | 2.305
829 | 26.272 | 0.924 | 3651.997 | 2.282 | 2.309
830 | 26.304 | 0.926 | 3659.842 | 2.287 | 2.314
831 | 26.336 | 0.928 | 3669.649 | 2.294 | 2.319
832 | 26.368 | 0.929 | 3679.456 | 2.3 | 2.324
833 | 26.424 | 0.933 | 3695.147 | 2.309 | 2.333
834 | 26.456 | 0.935 | 3702.992 | 2.314 | 2.338
835 | 26.488 | 0.937 | 3710.836 | 2.319 | 2.343
836 | 26.52 | 0.939 | 3720.643 | 2.325 | 2.348
837 | 26.549 | 0.941 | 3730.45 | 2.332 | 2.352
838 | 26.601 | 0.945 | 3746.141 | 2.341 | 2.362
839 | 26.632 | 0.947 | 3753.986 | 2.346 | 2.367
840 | 26.656 | 0.949 | 3761.831 | 2.351 | 2.371
841 | 26.688 | 0.95 | 3769.677 | 2.356 | 2.376
842 | 26.72 | 0.952 | 3779.484 | 2.362 | 2.381
843 | 26.752 | 0.956 | 3789.291 | 2.368 | 2.391
844 | 26.784 | 0.958 | 3797.136 | 2.373 | 2.395
845 | 26.84 | 0.962 | 3812.826 | 2.383 | 2.405
846 | 26.865 | 0.964 | 3822.633 | 2.389 | 2.41
847 | 26.896 | 0.966 | 3830.478 | 2.394 | 2.414
848 | 26.928 | 0.968 | 3838.323 | 2.399 | 2.419
849 | 26.96 | 0.97 | 3848.13 | 2.405 | 2.424
850 | 26.984 | 0.971 | 3855.975 | 2.41 | 2.429
851 | 27.016 | 0.973 | 3865.782 | 2.416 | 2.433
852 | 27.045 | 0.975 | 3873.627 | 2.421 | 2.438
853 | 27.072 | 0.977 | 3881.473 | 2.426 | 2.443
854 | 27.104 | 0.979 | 3891.279 | 2.432 | 2.448
855 | 27.15 | 0.979 | 3899.125 | 2.437 | 2.448