## 工作表1
No. | 時間( s) | 變形( mm) | 力量( N) | 應力( N/mm^2) | 應變( %)
1 | 0 | 0 | 0 | 0 | 0
2 | 0.09 | 0 | 0 | 0 | 0
3 | 0.119 | 0 | 0 | 0 | 0
4 | 0.149 | 0 | 0 | 0 | 0
5 | 0.197 | 0 | 0 | 0 | 0
6 | 0.229 | 0 | 0 | 0 | 0
7 | 0.261 | 0 | 0 | 0 | 0
8 | 0.294 | 0 | 0 | 0 | 0
9 | 0.326 | 0 | 0 | 0 | 0
10 | 0.357 | 0 | 0 | 0 | 0
11 | 0.389 | 0 | 0 | 0 | 0
12 | 0.422 | 0 | 0 | 0 | 0
13 | 0.454 | 0 | 0 | 0 | 0
14 | 0.485 | 0 | 0 | 0 | 0
15 | 0.517 | 0 | 0 | 0 | 0
16 | 0.549 | 0 | 0 | 0 | 0
17 | 0.593 | 0 | 0 | 0 | 0
18 | 0.669 | 0 | 0 | 0 | 0
19 | 0.702 | 0 | 0 | 0 | 0
20 | 0.733 | 0 | 0 | 0 | 0
21 | 0.765 | 0 | 0 | 0 | 0
22 | 0.798 | 0 | 0 | 0 | 0
23 | 0.83 | 0 | 0 | 0 | 0
24 | 0.862 | 0 | 0 | 0 | 0
25 | 0.893 | 0 | 0 | 0 | 0
26 | 0.926 | 0 | 0 | 0 | 0
27 | 0.958 | 0 | 0 | 0 | 0
28 | 0.989 | 0 | 0 | 0 | 0
29 | 1.023 | 0 | 0 | 0 | 0
30 | 1.053 | 0 | 0 | 0 | 0
31 | 1.086 | 0 | 0 | 0 | 0
32 | 1.118 | 0 | 0 | 0 | 0
33 | 1.149 | 0 | 0 | 0 | 0
34 | 1.181 | 0 | 0 | 0 | 0
35 | 1.213 | 0 | 0 | 0 | 0
36 | 1.246 | 0 | 0 | 0 | 0
37 | 1.278 | 0 | 0 | 0 | 0
38 | 1.309 | 0 | 0 | 0 | 0
39 | 1.341 | 0 | 0 | 0 | 0
40 | 1.375 | 0 | 0 | 0 | 0
41 | 1.405 | 0 | 0 | 0 | 0
42 | 1.438 | 0 | 0 | 0 | 0
43 | 1.471 | 0 | 0 | 0 | 0
44 | 1.502 | 0 | 0 | 0 | 0
45 | 1.533 | 0 | 0 | 0 | 0
46 | 1.565 | 0 | 0 | 0 | 0
47 | 1.597 | 0 | 0 | 0 | 0
48 | 1.631 | 0 | 0 | 0 | 0
49 | 1.662 | 0 | 0 | 0 | 0
50 | 1.693 | 0 | 0 | 0 | 0
51 | 1.725 | 0 | 0 | 0 | 0
52 | 1.757 | 0 | 0 | 0 | 0
53 | 1.789 | 0 | 0 | 0 | 0
54 | 1.822 | 0 | 0 | 0 | 0
55 | 1.853 | 0 | 0 | 0 | 0
56 | 1.885 | 0 | 0 | 0 | 0
57 | 1.919 | 0 | 0 | 0 | 0
58 | 1.949 | 0 | 0 | 0 | 0
59 | 1.983 | 0 | 0 | 0 | 0
60 | 2.013 | 0 | 0 | 0 | 0
61 | 2.046 | 0 | 0 | 0 | 0
62 | 2.078 | 0 | 0 | 0 | 0
63 | 2.109 | 0 | 0 | 0 | 0
64 | 2.141 | 0 | 0 | 0 | 0
65 | 2.173 | 0 | 0 | 0 | 0
66 | 2.206 | 0 | 0 | 0 | 0
67 | 2.239 | 0 | 0 | 0 | 0
68 | 2.269 | 0 | 0 | 0 | 0
69 | 2.298 | 0 | 0 | 0 | 0
70 | 2.325 | 0 | 0 | 0 | 0
71 | 2.357 | 0 | 0 | 0 | 0
72 | 2.389 | 0 | 0 | 0 | 0
73 | 2.421 | 0 | 0 | 0 | 0
74 | 2.453 | 0 | 0 | 0 | 0
75 | 2.485 | 0 | 0 | 0 | 0
76 | 2.519 | 0 | 0 | 0 | 0
77 | 2.551 | 0 | 0 | 0 | 0
78 | 2.581 | 0 | 0 | 0 | 0
79 | 2.613 | 0 | 0 | 0 | 0
80 | 2.646 | 0 | 0 | 0 | 0
81 | 2.677 | 0 | 0 | 0 | 0
82 | 2.71 | 0 | 0 | 0 | 0
83 | 2.741 | 0 | 0 | 0 | 0
84 | 2.773 | 0 | 0 | 0 | 0
85 | 2.806 | 0 | 0 | 0 | 0
86 | 2.837 | 0 | 0 | 0 | 0
87 | 2.869 | 0 | 0 | 0 | 0
88 | 2.901 | 0 | 0 | 0 | 0
89 | 2.933 | 0 | 0 | 0 | 0
90 | 2.965 | 0 | 0 | 0 | 0
91 | 2.999 | 0 | 0 | 0 | 0
92 | 3.03 | 0 | 0 | 0 | 0
93 | 3.061 | 0 | 0 | 0 | 0
94 | 3.094 | 0 | 0 | 0 | 0
95 | 3.125 | 0 | 0 | 0 | 0
96 | 3.157 | 0 | 0 | 0 | 0
97 | 3.19 | 0 | 0 | 0 | 0
98 | 3.221 | 0 | 0 | 0 | 0
99 | 3.253 | 0 | 0 | 0 | 0
100 | 3.285 | 0 | 0 | 0 | 0
101 | 3.317 | 0 | 0 | 0 | 0
102 | 3.35 | 0 | 0 | 0 | 0
103 | 3.381 | 0 | 0 | 0 | 0
104 | 3.413 | 0 | 0 | 0 | 0
105 | 3.446 | 0 | 0 | 0 | 0
106 | 3.478 | 0 | 0 | 0 | 0
107 | 3.509 | 0 | 0 | 0 | 0
108 | 3.541 | 0 | 0 | 0 | 0
109 | 3.574 | 0 | 0 | 0 | 0
110 | 3.605 | 0 | 0 | 0 | 0
111 | 3.638 | 0 | 0 | 0 | 0
112 | 3.671 | 0 | 0 | 0 | 0
113 | 3.701 | 0 | 0 | 0 | 0
114 | 3.734 | 0 | 0 | 0 | 0
115 | 3.765 | 0 | 0 | 0 | 0
116 | 3.789 | 0 | 0 | 0 | 0
117 | 3.813 | 0 | 0 | 0 | 0
118 | 3.837 | 0 | 0 | 0 | 0
119 | 3.87 | 0 | 0 | 0 | 0
120 | 3.902 | 0 | 0 | 0 | 0
121 | 3.934 | 0 | 0 | 0 | 0
122 | 3.966 | 0 | 0 | 0 | 0
123 | 3.997 | 0 | 0 | 0 | 0
124 | 4.029 | 0 | 0 | 0 | 0
125 | 4.061 | 0 | 0 | 0 | 0
126 | 4.094 | 0 | 0 | 0 | 0
127 | 4.125 | 0 | 0 | 0 | 0
128 | 4.158 | 0 | 0 | 0 | 0
129 | 4.189 | 0 | 0 | 0 | 0
130 | 4.222 | 0 | 0 | 0 | 0
131 | 4.253 | 0 | 0 | 0 | 0
132 | 4.285 | 0 | 0 | 0 | 0
133 | 4.318 | 0 | 0 | 0 | 0
134 | 4.349 | 0 | 0 | 0 | 0
135 | 4.373 | 0 | 0 | 0 | 0
136 | 4.406 | 0 | 0 | 0 | 0
137 | 4.437 | 0 | 0 | 0 | 0
138 | 4.469 | 0 | 0 | 0 | 0
139 | 4.502 | 0 | 0 | 0 | 0
140 | 4.533 | 0 | 0 | 0 | 0
141 | 4.566 | 0 | 0 | 0 | 0
142 | 4.598 | 0 | 0 | 0 | 0
143 | 4.629 | 0 | 0 | 0 | 0
144 | 4.661 | 0 | 0 | 0 | 0
145 | 4.693 | 0 | 0 | 0 | 0
146 | 4.725 | 0 | 0 | 0 | 0
147 | 4.759 | 0 | 0 | 0 | 0
148 | 4.789 | 0 | 0 | 0 | 0
149 | 4.822 | 0 | 0 | 0 | 0
150 | 4.853 | 0 | 0 | 0 | 0
151 | 4.885 | 0 | 0 | 0 | 0
152 | 4.917 | 0 | 0 | 0 | 0
153 | 4.95 | 0 | 0 | 0 | 0
154 | 4.982 | 0 | 0 | 0 | 0
155 | 5.013 | 0 | 0 | 0 | 0
156 | 5.045 | 0 | 0 | 0 | 0
157 | 5.077 | 0 | 0 | 0 | 0
158 | 5.109 | 0 | 0 | 0 | 0
159 | 5.142 | 0 | 0 | 0 | 0
160 | 5.173 | 0 | 0 | 0 | 0
161 | 5.206 | 0 | 0 | 0 | 0
162 | 5.238 | 0 | 0 | 0 | 0
163 | 5.269 | 0 | 0 | 0 | 0
164 | 5.301 | 0 | 0 | 0 | 0
165 | 5.335 | 0 | 0 | 0 | 0
166 | 5.365 | 0 | 0 | 0 | 0
167 | 5.397 | 0 | 0 | 0 | 0
168 | 5.43 | 0 | 0 | 0 | 0
169 | 5.461 | 0 | 0 | 0 | 0
170 | 5.494 | 0 | 0 | 0 | 0
171 | 5.526 | 0 | 0 | 0 | 0
172 | 5.558 | 0 | 0 | 0 | 0
173 | 5.59 | 0 | 0 | 0 | 0
174 | 5.621 | 0 | 0 | 0 | 0
175 | 5.653 | 0 | 0 | 0 | 0
176 | 5.685 | 0 | 0 | 0 | 0
177 | 5.717 | 0 | 0 | 0 | 0
178 | 5.749 | 0 | 0 | 0 | 0
179 | 5.781 | 0 | 0 | 0 | 0
180 | 5.814 | 0 | 0 | 0 | 0
181 | 5.845 | 0 | 0 | 0 | 0
182 | 5.869 | 0 | 0 | 0 | 0
183 | 5.893 | 0 | 0 | 0 | 0
184 | 5.917 | 0 | 0 | 0 | 0
185 | 5.95 | 0 | 0 | 0 | 0
186 | 5.982 | 0 | 0 | 0 | 0
187 | 6.013 | 0 | 0 | 0 | 0
188 | 6.045 | 0 | 0 | 0 | 0
189 | 6.077 | 0 | 0 | 0 | 0
190 | 6.11 | 0 | 0 | 0 | 0
191 | 6.142 | 0 | 0 | 0 | 0
192 | 6.173 | 0 | 0 | 0 | 0
193 | 6.205 | 0 | 0 | 0 | 0
194 | 6.237 | 0 | 0 | 0 | 0
195 | 6.27 | 0 | 0 | 0 | 0
196 | 6.301 | 0 | 0 | 0 | 0
197 | 6.333 | 0 | 0 | 0 | 0
198 | 6.365 | 0 | 0 | 0 | 0
199 | 6.397 | 0 | 0 | 0 | 0
200 | 6.429 | 0 | 0 | 0 | 0
201 | 6.461 | 0 | 0 | 0 | 0
202 | 6.494 | 0 | 0 | 0 | 0
203 | 6.525 | 0 | 0 | 0 | 0
204 | 6.557 | 0 | 0 | 0 | 0
205 | 6.589 | 0 | 0 | 0 | 0
206 | 6.621 | 0 | 0 | 0 | 0
207 | 6.653 | 0 | 0 | 0 | 0
208 | 6.735 | 0 | 0 | 0 | 0
209 | 6.765 | 0 | 0 | 0 | 0
210 | 6.799 | 0 | 0 | 0 | 0
211 | 6.83 | 0 | 0 | 0 | 0
212 | 6.861 | 0 | 0 | 0 | 0
213 | 6.893 | 0 | 0 | 0 | 0
214 | 6.927 | 0 | 0 | 0 | 0
215 | 6.958 | 0 | 0 | 0 | 0
216 | 6.989 | 0 | 0 | 0 | 0
217 | 7.022 | 0 | 0 | 0 | 0
218 | 7.053 | 0 | 0 | 0 | 0
219 | 7.087 | 0 | 0 | 0 | 0
220 | 7.118 | 0 | 0 | 0 | 0
221 | 7.149 | 0 | 0 | 0 | 0
222 | 7.181 | 0 | 0 | 0 | 0
223 | 7.214 | 0 | 0 | 0 | 0
224 | 7.245 | 0 | 0 | 0 | 0
225 | 7.277 | 0 | 0 | 0 | 0
226 | 7.309 | 0 | 0 | 0 | 0
227 | 7.342 | 0 | 0 | 0 | 0
228 | 7.373 | 0 | 0 | 0 | 0
229 | 7.406 | 0 | 0 | 0 | 0
230 | 7.437 | 0 | 0 | 0 | 0
231 | 7.471 | 0 | 0 | 0 | 0
232 | 7.501 | 0 | 0 | 0 | 0
233 | 7.533 | 0 | 0 | 0 | 0
234 | 7.566 | 0 | 0 | 0 | 0
235 | 7.597 | 0 | 0 | 0 | 0
236 | 7.629 | 0 | 0 | 0 | 0
237 | 7.661 | 0 | 0 | 0 | 0
238 | 7.694 | 0 | 0 | 0 | 0
239 | 7.725 | 0 | 0 | 0 | 0
240 | 7.754 | 0 | 0 | 0 | 0
241 | 7.783 | 0 | 0 | 0 | 0
242 | 7.813 | 0 | 0 | 0 | 0
243 | 7.846 | 0 | 0 | 0 | 0
244 | 7.877 | 0 | 0 | 0 | 0
245 | 7.909 | 0 | 0 | 0 | 0
246 | 7.941 | 0 | 0 | 0 | 0
247 | 7.974 | 0 | 0 | 0 | 0
248 | 8.005 | 0 | 0 | 0 | 0
249 | 8.037 | 0 | 0 | 0 | 0
250 | 8.071 | 0 | 0 | 0 | 0
251 | 8.102 | 0 | 0 | 0 | 0
252 | 8.134 | 0 | 0 | 0 | 0
253 | 8.166 | 0 | 0 | 0 | 0
254 | 8.198 | 0 | 0 | 0 | 0
255 | 8.229 | 0 | 0 | 0 | 0
256 | 8.263 | 0 | 0 | 0 | 0
257 | 8.293 | 0 | 0 | 0 | 0
258 | 8.325 | 0 | 0 | 0 | 0
259 | 8.357 | 0 | 0 | 0 | 0
260 | 8.39 | 0 | 0 | 0 | 0
261 | 8.421 | 0 | 0 | 0 | 0
262 | 8.453 | 0 | 0 | 0 | 0
263 | 8.486 | 0 | 0 | 0 | 0
264 | 8.509 | 0 | 0 | 0 | 0
265 | 8.542 | 0 | 0 | 0 | 0
266 | 8.574 | 0 | 0 | 0 | 0
267 | 8.605 | 0 | 0 | 0 | 0
268 | 8.637 | 0 | 0 | 0 | 0
269 | 8.67 | 0 | 0 | 0 | 0
270 | 8.701 | 0 | 0 | 0 | 0
271 | 8.733 | 0 | 0 | 0 | 0
272 | 8.765 | 0 | 0 | 0 | 0
273 | 8.797 | 0 | 0 | 0 | 0
274 | 8.83 | 0 | 0 | 0 | 0
275 | 8.862 | 0 | 0 | 0 | 0
276 | 8.893 | 0 | 0 | 0 | 0
277 | 8.925 | 0 | 0 | 0 | 0
278 | 8.958 | 0 | 0 | 0 | 0
279 | 8.989 | 0 | 0 | 0 | 0
280 | 9.022 | 0 | 0 | 0 | 0
281 | 9.054 | 0 | 0 | 0 | 0
282 | 9.085 | 0 | 0 | 0 | 0
283 | 9.117 | 0 | 0 | 0 | 0
284 | 9.15 | 0 | 0 | 0 | 0
285 | 9.181 | 0 | 0 | 0 | 0
286 | 9.214 | 0 | 0 | 0 | 0
287 | 9.245 | 0 | 0 | 0 | 0
288 | 9.278 | 0 | 0 | 0 | 0
289 | 9.333 | 0 | 0 | 0 | 0
290 | 9.357 | 0 | 0 | 0 | 0
291 | 9.39 | 0 | 0 | 0 | 0
292 | 9.422 | 0 | 0 | 0 | 0
293 | 9.453 | 0 | 0 | 0 | 0
294 | 9.487 | 0 | 0 | 0 | 0
295 | 9.517 | 0 | 0 | 0 | 0
296 | 9.55 | 0 | 0 | 0 | 0
297 | 9.582 | 0 | 0 | 0 | 0
298 | 9.613 | 0 | 0 | 0 | 0
299 | 9.645 | 0 | 0 | 0 | 0
300 | 9.678 | 0 | 0 | 0 | 0
301 | 9.709 | 0 | 0 | 0 | 0
302 | 9.742 | 0 | 0 | 0 | 0
303 | 9.773 | 0 | 0 | 0 | 0
304 | 9.805 | 0 | 0 | 0 | 0
305 | 9.837 | 0 | 0 | 0 | 0
306 | 9.869 | 0 | 0 | 0 | 0
307 | 9.901 | 0 | 0 | 0 | 0
308 | 9.934 | 0 | 0 | 0 | 0
309 | 9.965 | 0 | 0 | 0 | 0
310 | 9.998 | 0 | 0 | 0 | 0
311 | 10.03 | 0 | 0 | 0 | 0
312 | 10.061 | 0 | 0 | 0 | 0
313 | 10.085 | 0 | 0 | 0 | 0
314 | 10.117 | 0 | 0 | 0 | 0
315 | 10.149 | 0 | 0 | 0 | 0
316 | 10.182 | 0 | 0 | 0 | 0
317 | 10.213 | 0 | 0 | 0 | 0
318 | 10.247 | 0 | 0 | 0 | 0
319 | 10.278 | 0 | 0 | 0 | 0
320 | 10.309 | 0 | 0 | 0 | 0
321 | 10.341 | 0 | 0 | 0 | 0
322 | 10.373 | 0 | 0 | 0 | 0
323 | 10.405 | 0 | 0 | 0 | 0
324 | 10.438 | 0 | 0 | 0 | 0
325 | 10.469 | 0 | 0 | 0 | 0
326 | 10.501 | 0 | 0 | 0 | 0
327 | 10.534 | 0 | 0 | 0 | 0
328 | 10.565 | 0 | 1.962 | 0.001 | 0
329 | 10.597 | 0 | 3.923 | 0.002 | 0
330 | 10.621 | 0 | 3.923 | 0.002 | 0
331 | 10.647 | 0 | 3.923 | 0.002 | 0
332 | 10.677 | 0 | 3.923 | 0.002 | 0
333 | 10.71 | 0 | 3.923 | 0.002 | 0
334 | 10.742 | 0 | 5.885 | 0.004 | 0
335 | 10.773 | 0 | 5.884 | 0.004 | 0
336 | 10.805 | 0 | 5.884 | 0.004 | 0
337 | 10.837 | 0 | 5.884 | 0.004 | 0
338 | 10.869 | 0 | 5.884 | 0.004 | 0
339 | 10.902 | 0 | 7.846 | 0.005 | 0
340 | 10.933 | 0 | 7.845 | 0.005 | 0
341 | 10.994 | 0 | 9.808 | 0.006 | 0
342 | 11.021 | 0 | 9.807 | 0.006 | 0
343 | 11.053 | 0 | 11.768 | 0.007 | 0
344 | 11.085 | 0 | 11.768 | 0.007 | 0
345 | 11.117 | 0 | 11.768 | 0.007 | 0
346 | 11.149 | 0 | 13.73 | 0.009 | 0
347 | 11.181 | 0 | 15.692 | 0.01 | 0
348 | 11.213 | 0 | 15.691 | 0.01 | 0
349 | 11.238 | 0 | 17.652 | 0.011 | 0
350 | 11.269 | 0 | 17.652 | 0.011 | 0
351 | 11.301 | 0 | 19.613 | 0.012 | 0
352 | 11.333 | 0 | 19.613 | 0.012 | 0
353 | 11.366 | 0 | 21.576 | 0.013 | 0
354 | 11.397 | 0 | 21.575 | 0.013 | 0
355 | 11.43 | 0 | 23.536 | 0.015 | 0
356 | 11.461 | 0 | 23.536 | 0.015 | 0
357 | 11.494 | 0 | 25.498 | 0.016 | 0
358 | 11.525 | 0 | 27.459 | 0.017 | 0
359 | 11.558 | 0 | 29.421 | 0.018 | 0
360 | 11.589 | 0 | 29.42 | 0.018 | 0
361 | 11.621 | 0 | 31.381 | 0.02 | 0
362 | 11.653 | 0 | 33.343 | 0.021 | 0
363 | 11.686 | 0 | 35.304 | 0.022 | 0
364 | 11.717 | 0 | 37.266 | 0.023 | 0
365 | 11.749 | 0 | 37.265 | 0.023 | 0
366 | 11.781 | 0 | 39.228 | 0.025 | 0
367 | 11.813 | 0 | 41.188 | 0.026 | 0
368 | 11.848 | 0 | 43.149 | 0.027 | 0
369 | 11.877 | 0 | 45.111 | 0.028 | 0
370 | 11.905 | 0 | 47.072 | 0.029 | 0
371 | 11.933 | 0 | 49.033 | 0.031 | 0
372 | 11.958 | 0 | 50.995 | 0.032 | 0
373 | 11.991 | 0 | 52.956 | 0.033 | 0
374 | 12.021 | 0 | 54.917 | 0.034 | 0
375 | 12.046 | 0 | 56.879 | 0.036 | 0
376 | 12.077 | 0 | 58.841 | 0.037 | 0
377 | 12.109 | 0 | 60.802 | 0.038 | 0
378 | 12.142 | 0 | 62.763 | 0.039 | 0
379 | 12.173 | 0 | 66.686 | 0.042 | 0
380 | 12.206 | 0 | 68.647 | 0.043 | 0
381 | 12.237 | 0 | 70.608 | 0.044 | 0
382 | 12.271 | 0 | 72.57 | 0.045 | 0
383 | 12.303 | 0 | 74.531 | 0.047 | 0
384 | 12.333 | 0 | 78.453 | 0.049 | 0
385 | 12.365 | 0 | 80.415 | 0.05 | 0
386 | 12.398 | 0 | 84.338 | 0.053 | 0
387 | 12.429 | 0 | 86.299 | 0.054 | 0
388 | 12.462 | 0 | 88.26 | 0.055 | 0
389 | 12.494 | 0 | 92.183 | 0.058 | 0
390 | 12.526 | 0.001 | 94.145 | 0.059 | 0.003
391 | 12.558 | 0.002 | 96.106 | 0.06 | 0.005
392 | 12.589 | 0.004 | 100.028 | 0.063 | 0.01
393 | 12.617 | 0.006 | 101.99 | 0.064 | 0.014
394 | 12.645 | 0.008 | 105.913 | 0.066 | 0.019
395 | 12.669 | 0.01 | 107.874 | 0.067 | 0.024
396 | 12.693 | 0.011 | 109.835 | 0.069 | 0.029
397 | 12.717 | 0.013 | 113.758 | 0.071 | 0.033
398 | 12.749 | 0.015 | 115.719 | 0.072 | 0.038
399 | 12.781 | 0.017 | 117.68 | 0.074 | 0.043
400 | 12.813 | 0.019 | 121.603 | 0.076 | 0.048
401 | 12.845 | 0.021 | 123.565 | 0.077 | 0.052
402 | 12.869 | 0.023 | 127.487 | 0.08 | 0.057
403 | 12.901 | 0.025 | 131.41 | 0.082 | 0.062
404 | 12.925 | 0.028 | 133.371 | 0.083 | 0.069
405 | 12.958 | 0.03 | 137.294 | 0.086 | 0.074
406 | 12.989 | 0.032 | 141.216 | 0.088 | 0.081
407 | 13.019 | 0.032 | 143.178 | 0.089 | 0.081
408 | 13.046 | 0.034 | 147.1 | 0.092 | 0.086
409 | 13.077 | 0.036 | 149.061 | 0.093 | 0.091
410 | 13.109 | 0.04 | 152.984 | 0.096 | 0.1
411 | 13.141 | 0.042 | 156.907 | 0.098 | 0.105
412 | 13.173 | 0.044 | 160.83 | 0.101 | 0.11
413 | 13.205 | 0.046 | 164.752 | 0.103 | 0.115
414 | 13.254 | 0.05 | 170.636 | 0.107 | 0.124
415 | 13.311 | 0.053 | 176.521 | 0.11 | 0.134
416 | 13.341 | 0.053 | 180.443 | 0.113 | 0.134
417 | 13.373 | 0.057 | 184.365 | 0.115 | 0.143
418 | 13.405 | 0.06 | 188.288 | 0.118 | 0.15
419 | 13.437 | 0.062 | 192.211 | 0.12 | 0.155
420 | 13.47 | 0.063 | 196.133 | 0.123 | 0.157
421 | 13.501 | 0.065 | 202.017 | 0.126 | 0.162
422 | 13.534 | 0.069 | 205.94 | 0.129 | 0.172
423 | 13.566 | 0.071 | 209.863 | 0.131 | 0.177
424 | 13.597 | 0.073 | 213.785 | 0.134 | 0.181
425 | 13.63 | 0.074 | 217.708 | 0.136 | 0.186
426 | 13.661 | 0.076 | 223.592 | 0.14 | 0.191
427 | 13.693 | 0.078 | 227.515 | 0.142 | 0.196
428 | 13.723 | 0.08 | 231.437 | 0.145 | 0.2
429 | 13.75 | 0.082 | 235.36 | 0.147 | 0.205
430 | 13.781 | 0.084 | 241.244 | 0.151 | 0.21
431 | 13.813 | 0.086 | 245.167 | 0.153 | 0.215
432 | 13.845 | 0.088 | 249.089 | 0.156 | 0.219
433 | 13.869 | 0.09 | 253.012 | 0.158 | 0.224
434 | 13.894 | 0.092 | 256.935 | 0.161 | 0.229
435 | 13.925 | 0.095 | 262.819 | 0.164 | 0.236
436 | 13.957 | 0.095 | 266.742 | 0.167 | 0.239
437 | 13.986 | 0.099 | 270.664 | 0.169 | 0.248
438 | 14.014 | 0.1 | 276.548 | 0.173 | 0.251
439 | 14.046 | 0.103 | 280.471 | 0.175 | 0.258
440 | 14.077 | 0.105 | 284.394 | 0.178 | 0.262
441 | 14.105 | 0.107 | 290.277 | 0.181 | 0.267
442 | 14.133 | 0.109 | 294.2 | 0.184 | 0.272
443 | 14.165 | 0.111 | 298.123 | 0.186 | 0.277
444 | 14.189 | 0.113 | 304.007 | 0.19 | 0.282
445 | 14.221 | 0.115 | 307.929 | 0.192 | 0.286
446 | 14.253 | 0.116 | 313.813 | 0.196 | 0.291
447 | 14.277 | 0.118 | 317.736 | 0.199 | 0.296
448 | 14.301 | 0.118 | 321.659 | 0.201 | 0.296
449 | 14.325 | 0.121 | 327.542 | 0.205 | 0.303
450 | 14.359 | 0.124 | 331.466 | 0.207 | 0.31
451 | 14.39 | 0.126 | 335.388 | 0.21 | 0.315
452 | 14.421 | 0.128 | 341.272 | 0.213 | 0.32
453 | 14.445 | 0.13 | 345.194 | 0.216 | 0.324
454 | 14.469 | 0.13 | 351.078 | 0.219 | 0.324
455 | 14.502 | 0.132 | 356.963 | 0.223 | 0.329
456 | 14.533 | 0.135 | 360.885 | 0.226 | 0.336
457 | 14.566 | 0.137 | 366.77 | 0.229 | 0.344
458 | 14.597 | 0.139 | 370.692 | 0.232 | 0.348
459 | 14.63 | 0.141 | 376.576 | 0.235 | 0.353
460 | 14.661 | 0.143 | 382.459 | 0.239 | 0.358
461 | 14.694 | 0.145 | 388.344 | 0.243 | 0.363
462 | 14.725 | 0.149 | 394.228 | 0.246 | 0.372
463 | 14.757 | 0.151 | 402.073 | 0.251 | 0.377
464 | 14.79 | 0.153 | 407.957 | 0.255 | 0.382
465 | 14.821 | 0.155 | 413.842 | 0.259 | 0.386
466 | 14.854 | 0.157 | 419.725 | 0.262 | 0.391
467 | 14.886 | 0.158 | 425.609 | 0.266 | 0.396
468 | 14.917 | 0.16 | 431.493 | 0.27 | 0.401
469 | 14.95 | 0.162 | 437.377 | 0.273 | 0.406
470 | 14.981 | 0.164 | 445.223 | 0.278 | 0.41
471 | 15.013 | 0.167 | 451.106 | 0.282 | 0.418
472 | 15.045 | 0.17 | 456.991 | 0.286 | 0.425
473 | 15.077 | 0.172 | 462.874 | 0.289 | 0.429
474 | 15.134 | 0.176 | 474.642 | 0.297 | 0.439
475 | 15.166 | 0.177 | 480.526 | 0.3 | 0.444
476 | 15.197 | 0.179 | 486.41 | 0.304 | 0.449
477 | 15.229 | 0.181 | 492.294 | 0.308 | 0.453
478 | 15.253 | 0.183 | 500.14 | 0.313 | 0.458
479 | 15.285 | 0.185 | 506.023 | 0.316 | 0.463
480 | 15.317 | 0.187 | 513.869 | 0.321 | 0.468
481 | 15.35 | 0.189 | 519.753 | 0.325 | 0.472
482 | 15.381 | 0.191 | 525.637 | 0.329 | 0.477
483 | 15.413 | 0.195 | 533.482 | 0.333 | 0.487
484 | 15.437 | 0.195 | 539.367 | 0.337 | 0.487
485 | 15.47 | 0.198 | 547.211 | 0.342 | 0.494
486 | 15.501 | 0.198 | 553.096 | 0.346 | 0.496
487 | 15.533 | 0.202 | 558.98 | 0.349 | 0.506
488 | 15.565 | 0.204 | 566.825 | 0.354 | 0.511
489 | 15.597 | 0.206 | 574.67 | 0.359 | 0.515
490 | 15.629 | 0.208 | 580.554 | 0.363 | 0.52
491 | 15.661 | 0.21 | 588.399 | 0.368 | 0.525
492 | 15.685 | 0.212 | 596.245 | 0.373 | 0.53
493 | 15.71 | 0.214 | 602.129 | 0.376 | 0.534
494 | 15.741 | 0.216 | 609.974 | 0.381 | 0.539
495 | 15.769 | 0.218 | 615.858 | 0.385 | 0.544
496 | 15.798 | 0.219 | 623.704 | 0.39 | 0.549
497 | 15.829 | 0.221 | 629.588 | 0.393 | 0.553
498 | 15.861 | 0.223 | 637.432 | 0.398 | 0.558
499 | 15.893 | 0.225 | 645.278 | 0.403 | 0.563
500 | 15.925 | 0.229 | 653.123 | 0.408 | 0.573
501 | 15.958 | 0.231 | 660.968 | 0.413 | 0.577
502 | 15.99 | 0.231 | 668.814 | 0.418 | 0.577
503 | 16.021 | 0.233 | 674.698 | 0.422 | 0.582
504 | 16.053 | 0.237 | 682.544 | 0.427 | 0.592
505 | 16.086 | 0.239 | 690.388 | 0.431 | 0.596
506 | 16.118 | 0.24 | 698.234 | 0.436 | 0.601
507 | 16.149 | 0.242 | 706.079 | 0.441 | 0.606
508 | 16.173 | 0.244 | 715.886 | 0.447 | 0.611
509 | 16.197 | 0.246 | 721.77 | 0.451 | 0.616
510 | 16.231 | 0.248 | 729.615 | 0.456 | 0.62
511 | 16.262 | 0.251 | 735.5 | 0.46 | 0.628
512 | 16.293 | 0.252 | 743.344 | 0.465 | 0.63
513 | 16.318 | 0.255 | 751.19 | 0.469 | 0.637
514 | 16.35 | 0.256 | 760.997 | 0.476 | 0.639
515 | 16.381 | 0.26 | 768.842 | 0.481 | 0.649
516 | 16.414 | 0.261 | 774.725 | 0.484 | 0.654
517 | 16.447 | 0.263 | 784.532 | 0.49 | 0.658
518 | 16.478 | 0.265 | 792.378 | 0.495 | 0.663
519 | 16.509 | 0.267 | 800.223 | 0.5 | 0.668
520 | 16.541 | 0.269 | 808.068 | 0.505 | 0.673
521 | 16.573 | 0.271 | 815.914 | 0.51 | 0.678
522 | 16.607 | 0.273 | 823.759 | 0.515 | 0.682
523 | 16.637 | 0.275 | 833.566 | 0.521 | 0.687
524 | 16.67 | 0.277 | 841.411 | 0.526 | 0.692
525 | 16.701 | 0.281 | 849.257 | 0.531 | 0.701
526 | 16.733 | 0.282 | 857.102 | 0.536 | 0.706
527 | 16.762 | 0.284 | 864.947 | 0.541 | 0.711
528 | 16.789 | 0.286 | 874.753 | 0.547 | 0.716
529 | 16.814 | 0.288 | 880.638 | 0.55 | 0.72
530 | 16.846 | 0.29 | 888.483 | 0.555 | 0.725
531 | 16.877 | 0.292 | 896.329 | 0.56 | 0.73
532 | 16.909 | 0.294 | 904.174 | 0.565 | 0.735
533 | 16.941 | 0.296 | 912.019 | 0.57 | 0.74
534 | 16.973 | 0.298 | 919.865 | 0.575 | 0.744
535 | 17.005 | 0.3 | 929.67 | 0.581 | 0.749
536 | 17.037 | 0.302 | 937.516 | 0.586 | 0.756
537 | 17.069 | 0.305 | 945.361 | 0.591 | 0.763
538 | 17.101 | 0.307 | 955.168 | 0.597 | 0.768
539 | 17.134 | 0.309 | 963.013 | 0.602 | 0.773
540 | 17.165 | 0.311 | 972.82 | 0.608 | 0.778
541 | 17.197 | 0.313 | 980.666 | 0.613 | 0.783
542 | 17.221 | 0.315 | 988.511 | 0.618 | 0.787
543 | 17.255 | 0.317 | 996.356 | 0.623 | 0.792
544 | 17.286 | 0.319 | 1006.163 | 0.629 | 0.797
545 | 17.317 | 0.321 | 1014.008 | 0.634 | 0.802
546 | 17.342 | 0.323 | 1021.853 | 0.639 | 0.806
547 | 17.374 | 0.326 | 1029.699 | 0.644 | 0.816
548 | 17.406 | 0.328 | 1037.544 | 0.648 | 0.821
549 | 17.437 | 0.33 | 1045.39 | 0.653 | 0.825
550 | 17.469 | 0.332 | 1055.196 | 0.659 | 0.83
551 | 17.501 | 0.334 | 1063.041 | 0.664 | 0.835
552 | 17.533 | 0.336 | 1072.848 | 0.671 | 0.84
553 | 17.589 | 0.34 | 1086.577 | 0.679 | 0.849
554 | 17.621 | 0.342 | 1094.422 | 0.684 | 0.854
555 | 17.653 | 0.344 | 1104.229 | 0.69 | 0.859
556 | 17.678 | 0.345 | 1112.075 | 0.695 | 0.864
557 | 17.709 | 0.347 | 1121.882 | 0.701 | 0.868
558 | 17.733 | 0.349 | 1129.726 | 0.706 | 0.873
559 | 17.757 | 0.351 | 1135.61 | 0.71 | 0.878
560 | 17.783 | 0.351 | 1143.456 | 0.715 | 0.878
561 | 17.813 | 0.355 | 1151.301 | 0.72 | 0.887
562 | 17.845 | 0.357 | 1159.146 | 0.724 | 0.892
563 | 17.877 | 0.359 | 1166.992 | 0.729 | 0.897
564 | 17.909 | 0.361 | 1174.837 | 0.734 | 0.902
565 | 17.941 | 0.363 | 1184.644 | 0.74 | 0.907
566 | 17.973 | 0.365 | 1192.489 | 0.745 | 0.911
567 | 18.005 | 0.366 | 1200.335 | 0.75 | 0.916
568 | 18.037 | 0.37 | 1210.141 | 0.756 | 0.926
569 | 18.069 | 0.372 | 1219.947 | 0.762 | 0.93
570 | 18.104 | 0.374 | 1227.793 | 0.767 | 0.935
571 | 18.133 | 0.376 | 1237.6 | 0.773 | 0.94
572 | 18.158 | 0.378 | 1245.445 | 0.778 | 0.945
573 | 18.19 | 0.38 | 1255.252 | 0.785 | 0.95
574 | 18.222 | 0.382 | 1263.097 | 0.789 | 0.954
575 | 18.253 | 0.384 | 1270.942 | 0.794 | 0.959
576 | 18.285 | 0.386 | 1280.749 | 0.8 | 0.964
577 | 18.318 | 0.387 | 1288.594 | 0.805 | 0.969
578 | 18.35 | 0.389 | 1296.439 | 0.81 | 0.973
579 | 18.382 | 0.393 | 1306.246 | 0.816 | 0.983
580 | 18.413 | 0.395 | 1314.092 | 0.821 | 0.988
581 | 18.445 | 0.397 | 1323.898 | 0.827 | 0.992
582 | 18.478 | 0.399 | 1331.743 | 0.832 | 0.997
583 | 18.509 | 0.401 | 1341.55 | 0.838 | 1.002
584 | 18.542 | 0.403 | 1351.357 | 0.845 | 1.007
585 | 18.566 | 0.405 | 1359.203 | 0.85 | 1.012
586 | 18.597 | 0.407 | 1367.047 | 0.854 | 1.016
587 | 18.621 | 0.408 | 1374.893 | 0.859 | 1.021
588 | 18.647 | 0.41 | 1382.738 | 0.864 | 1.026
589 | 18.677 | 0.412 | 1390.583 | 0.869 | 1.031
590 | 18.709 | 0.414 | 1398.429 | 0.874 | 1.035
591 | 18.741 | 0.416 | 1406.274 | 0.879 | 1.04
592 | 18.774 | 0.419 | 1416.08 | 0.885 | 1.047
593 | 18.806 | 0.422 | 1423.926 | 0.89 | 1.055
594 | 18.837 | 0.424 | 1433.733 | 0.896 | 1.059
595 | 18.869 | 0.426 | 1443.539 | 0.902 | 1.064
596 | 18.902 | 0.428 | 1451.385 | 0.907 | 1.069
597 | 18.933 | 0.429 | 1461.192 | 0.913 | 1.074
598 | 18.965 | 0.431 | 1469.037 | 0.918 | 1.078
599 | 18.998 | 0.433 | 1478.843 | 0.924 | 1.083
600 | 19.029 | 0.435 | 1486.688 | 0.929 | 1.088
601 | 19.062 | 0.439 | 1496.496 | 0.935 | 1.097
602 | 19.094 | 0.441 | 1504.341 | 0.94 | 1.102
603 | 19.125 | 0.443 | 1514.147 | 0.946 | 1.107
604 | 19.157 | 0.445 | 1523.954 | 0.952 | 1.112
605 | 19.189 | 0.447 | 1531.799 | 0.957 | 1.117
606 | 19.222 | 0.449 | 1541.606 | 0.964 | 1.121
607 | 19.253 | 0.45 | 1551.413 | 0.97 | 1.126
608 | 19.285 | 0.453 | 1559.258 | 0.975 | 1.133
609 | 19.317 | 0.454 | 1569.065 | 0.981 | 1.136
610 | 19.349 | 0.458 | 1576.91 | 0.986 | 1.145
611 | 19.382 | 0.46 | 1586.716 | 0.992 | 1.15
612 | 19.443 | 0.464 | 1602.407 | 1.002 | 1.159
613 | 19.471 | 0.466 | 1610.252 | 1.006 | 1.164
614 | 19.501 | 0.468 | 1620.059 | 1.013 | 1.169
615 | 19.534 | 0.47 | 1627.904 | 1.017 | 1.174
616 | 19.565 | 0.471 | 1639.672 | 1.025 | 1.179
617 | 19.598 | 0.473 | 1647.518 | 1.03 | 1.183
618 | 19.63 | 0.477 | 1657.324 | 1.036 | 1.193
619 | 19.661 | 0.479 | 1667.131 | 1.042 | 1.198
620 | 19.694 | 0.481 | 1676.938 | 1.048 | 1.202
621 | 19.725 | 0.483 | 1686.745 | 1.054 | 1.207
622 | 19.758 | 0.485 | 1694.59 | 1.059 | 1.212
623 | 19.789 | 0.487 | 1704.396 | 1.065 | 1.217
624 | 19.821 | 0.489 | 1714.203 | 1.071 | 1.222
625 | 19.853 | 0.491 | 1722.048 | 1.076 | 1.226
626 | 19.886 | 0.493 | 1731.855 | 1.082 | 1.233
627 | 19.917 | 0.494 | 1741.661 | 1.089 | 1.236
628 | 19.949 | 0.496 | 1749.507 | 1.093 | 1.241
629 | 19.974 | 0.498 | 1759.314 | 1.1 | 1.245
630 | 20.033 | 0.502 | 1773.043 | 1.108 | 1.255
631 | 20.061 | 0.506 | 1782.849 | 1.114 | 1.264
632 | 20.093 | 0.508 | 1790.695 | 1.119 | 1.269
633 | 20.126 | 0.51 | 1800.502 | 1.125 | 1.274
634 | 20.157 | 0.512 | 1812.269 | 1.133 | 1.279
635 | 20.189 | 0.513 | 1820.115 | 1.138 | 1.284
636 | 20.221 | 0.515 | 1829.922 | 1.144 | 1.288
637 | 20.253 | 0.517 | 1839.728 | 1.15 | 1.293
638 | 20.285 | 0.52 | 1849.535 | 1.156 | 1.3
639 | 20.317 | 0.521 | 1859.342 | 1.162 | 1.303
640 | 20.35 | 0.525 | 1869.148 | 1.168 | 1.312
641 | 20.381 | 0.527 | 1876.993 | 1.173 | 1.317
642 | 20.405 | 0.529 | 1886.8 | 1.179 | 1.322
643 | 20.438 | 0.531 | 1896.606 | 1.185 | 1.326
644 | 20.469 | 0.532 | 1906.413 | 1.192 | 1.331
645 | 20.501 | 0.534 | 1914.259 | 1.196 | 1.336
646 | 20.533 | 0.536 | 1924.065 | 1.203 | 1.341
647 | 20.566 | 0.539 | 1933.872 | 1.209 | 1.348
648 | 20.597 | 0.541 | 1943.678 | 1.215 | 1.353
649 | 20.63 | 0.543 | 1953.485 | 1.221 | 1.357
650 | 20.661 | 0.546 | 1963.292 | 1.227 | 1.365
651 | 20.693 | 0.548 | 1973.098 | 1.233 | 1.369
652 | 20.725 | 0.55 | 1980.944 | 1.238 | 1.374
653 | 20.753 | 0.552 | 1990.75 | 1.244 | 1.379
654 | 20.783 | 0.553 | 1998.596 | 1.249 | 1.384
655 | 20.813 | 0.555 | 2008.403 | 1.255 | 1.389
656 | 20.846 | 0.557 | 2018.209 | 1.261 | 1.393
657 | 20.877 | 0.559 | 2026.055 | 1.266 | 1.398
658 | 20.909 | 0.562 | 2035.861 | 1.272 | 1.405
659 | 20.941 | 0.564 | 2045.668 | 1.279 | 1.41
660 | 20.973 | 0.566 | 2055.474 | 1.285 | 1.415
661 | 21.005 | 0.569 | 2065.281 | 1.291 | 1.422
662 | 21.037 | 0.571 | 2075.088 | 1.297 | 1.427
663 | 21.069 | 0.573 | 2084.894 | 1.303 | 1.431
664 | 21.093 | 0.574 | 2094.701 | 1.309 | 1.436
665 | 21.118 | 0.576 | 2102.546 | 1.314 | 1.441
666 | 21.149 | 0.578 | 2112.353 | 1.32 | 1.446
667 | 21.181 | 0.58 | 2120.199 | 1.325 | 1.451
668 | 21.205 | 0.582 | 2128.043 | 1.33 | 1.455
669 | 21.23 | 0.584 | 2137.85 | 1.336 | 1.46
670 | 21.261 | 0.584 | 2145.695 | 1.341 | 1.46
671 | 21.29 | 0.586 | 2153.54 | 1.346 | 1.465
672 | 21.317 | 0.588 | 2161.386 | 1.351 | 1.47
673 | 21.341 | 0.592 | 2169.231 | 1.356 | 1.479
674 | 21.374 | 0.594 | 2179.038 | 1.362 | 1.484
675 | 21.405 | 0.595 | 2186.883 | 1.367 | 1.489
676 | 21.438 | 0.597 | 2196.69 | 1.373 | 1.493
677 | 21.469 | 0.599 | 2206.497 | 1.379 | 1.498
678 | 21.502 | 0.601 | 2216.303 | 1.385 | 1.503
679 | 21.533 | 0.603 | 2226.11 | 1.391 | 1.508
680 | 21.566 | 0.605 | 2235.917 | 1.397 | 1.513
681 | 21.597 | 0.608 | 2245.724 | 1.404 | 1.52
682 | 21.631 | 0.611 | 2255.53 | 1.41 | 1.527
683 | 21.662 | 0.613 | 2265.337 | 1.416 | 1.532
684 | 21.693 | 0.615 | 2275.144 | 1.422 | 1.536
685 | 21.717 | 0.616 | 2282.989 | 1.427 | 1.541
686 | 21.741 | 0.616 | 2290.834 | 1.432 | 1.541
687 | 21.773 | 0.62 | 2300.641 | 1.438 | 1.551
688 | 21.806 | 0.622 | 2308.486 | 1.443 | 1.556
689 | 21.839 | 0.624 | 2318.293 | 1.449 | 1.56
690 | 21.87 | 0.626 | 2326.138 | 1.454 | 1.565
691 | 21.901 | 0.628 | 2337.906 | 1.461 | 1.57
692 | 21.934 | 0.63 | 2347.712 | 1.467 | 1.575
693 | 21.965 | 0.632 | 2355.558 | 1.472 | 1.579
694 | 21.997 | 0.636 | 2365.365 | 1.478 | 1.589
695 | 22.029 | 0.637 | 2375.171 | 1.484 | 1.594
696 | 22.054 | 0.639 | 2384.978 | 1.491 | 1.598
697 | 22.086 | 0.641 | 2394.784 | 1.497 | 1.603
698 | 22.117 | 0.643 | 2404.591 | 1.503 | 1.608
699 | 22.15 | 0.645 | 2414.398 | 1.509 | 1.613
700 | 22.181 | 0.647 | 2422.243 | 1.514 | 1.618
701 | 22.213 | 0.649 | 2432.049 | 1.52 | 1.622
702 | 22.245 | 0.651 | 2441.856 | 1.526 | 1.627
703 | 22.278 | 0.653 | 2451.663 | 1.532 | 1.632
704 | 22.307 | 0.655 | 2459.508 | 1.537 | 1.637
705 | 22.333 | 0.658 | 2469.315 | 1.543 | 1.644
706 | 22.366 | 0.658 | 2479.122 | 1.549 | 1.646
707 | 22.397 | 0.66 | 2488.928 | 1.556 | 1.651
708 | 22.43 | 0.664 | 2496.774 | 1.56 | 1.66
709 | 22.461 | 0.666 | 2506.581 | 1.567 | 1.665
710 | 22.485 | 0.668 | 2516.387 | 1.573 | 1.67
711 | 22.509 | 0.668 | 2524.233 | 1.578 | 1.67
712 | 22.557 | 0.672 | 2539.923 | 1.587 | 1.68
713 | 22.589 | 0.674 | 2547.768 | 1.592 | 1.684
714 | 22.621 | 0.676 | 2555.613 | 1.597 | 1.689
715 | 22.653 | 0.679 | 2565.42 | 1.603 | 1.696
716 | 22.687 | 0.681 | 2575.226 | 1.61 | 1.703
717 | 22.717 | 0.683 | 2585.034 | 1.616 | 1.708
718 | 22.75 | 0.685 | 2594.84 | 1.622 | 1.713
719 | 22.781 | 0.687 | 2604.647 | 1.628 | 1.718
720 | 22.815 | 0.689 | 2614.453 | 1.634 | 1.723
721 | 22.846 | 0.691 | 2624.26 | 1.64 | 1.727
722 | 22.871 | 0.693 | 2634.067 | 1.646 | 1.732
723 | 22.902 | 0.696 | 2643.874 | 1.652 | 1.739
724 | 22.933 | 0.697 | 2651.719 | 1.657 | 1.742
725 | 22.965 | 0.7 | 2661.526 | 1.663 | 1.749
726 | 22.997 | 0.702 | 2671.332 | 1.67 | 1.756
727 | 23.029 | 0.704 | 2681.139 | 1.676 | 1.761
728 | 23.061 | 0.706 | 2690.946 | 1.682 | 1.765
729 | 23.094 | 0.708 | 2700.752 | 1.688 | 1.77
730 | 23.125 | 0.71 | 2710.558 | 1.694 | 1.775
731 | 23.157 | 0.712 | 2718.404 | 1.699 | 1.78
732 | 23.19 | 0.715 | 2730.172 | 1.706 | 1.787
733 | 23.222 | 0.716 | 2738.017 | 1.711 | 1.789
734 | 23.253 | 0.72 | 2747.824 | 1.717 | 1.799
735 | 23.285 | 0.721 | 2757.631 | 1.724 | 1.804
736 | 23.318 | 0.723 | 2767.437 | 1.73 | 1.808
737 | 23.349 | 0.725 | 2777.244 | 1.736 | 1.813
738 | 23.382 | 0.727 | 2787.05 | 1.742 | 1.818
739 | 23.415 | 0.729 | 2796.857 | 1.748 | 1.823
740 | 23.446 | 0.731 | 2806.663 | 1.754 | 1.827
741 | 23.477 | 0.733 | 2816.47 | 1.76 | 1.832
742 | 23.509 | 0.737 | 2826.277 | 1.766 | 1.842
743 | 23.542 | 0.739 | 2834.122 | 1.771 | 1.847
744 | 23.573 | 0.741 | 2843.929 | 1.777 | 1.851
745 | 23.621 | 0.742 | 2859.62 | 1.787 | 1.856
746 | 23.653 | 0.746 | 2867.465 | 1.792 | 1.866
747 | 23.686 | 0.748 | 2877.272 | 1.798 | 1.87
748 | 23.717 | 0.75 | 2885.117 | 1.803 | 1.875
749 | 23.749 | 0.752 | 2896.885 | 1.811 | 1.88
750 | 23.781 | 0.754 | 2906.692 | 1.817 | 1.885
751 | 23.813 | 0.756 | 2916.499 | 1.823 | 1.89
752 | 23.845 | 0.758 | 2926.305 | 1.829 | 1.894
753 | 23.869 | 0.76 | 2934.151 | 1.834 | 1.899
754 | 23.901 | 0.762 | 2943.956 | 1.84 | 1.904
755 | 23.933 | 0.763 | 2951.802 | 1.845 | 1.909
756 | 23.966 | 0.767 | 2961.609 | 1.851 | 1.918
757 | 23.997 | 0.769 | 2969.454 | 1.856 | 1.923
758 | 24.03 | 0.771 | 2979.261 | 1.862 | 1.928
759 | 24.062 | 0.773 | 2989.067 | 1.868 | 1.932
760 | 24.093 | 0.775 | 2998.874 | 1.874 | 1.937
761 | 24.125 | 0.777 | 3008.681 | 1.88 | 1.942
762 | 24.181 | 0.781 | 3024.372 | 1.89 | 1.952
763 | 24.205 | 0.783 | 3032.217 | 1.895 | 1.956
764 | 24.23 | 0.784 | 3040.062 | 1.9 | 1.961
765 | 24.261 | 0.786 | 3047.907 | 1.905 | 1.966
766 | 24.285 | 0.788 | 3057.714 | 1.911 | 1.971
767 | 24.317 | 0.79 | 3065.56 | 1.916 | 1.975
768 | 24.35 | 0.792 | 3075.366 | 1.922 | 1.98
769 | 24.381 | 0.794 | 3083.211 | 1.927 | 1.985
770 | 24.415 | 0.796 | 3093.017 | 1.933 | 1.99
771 | 24.446 | 0.798 | 3102.825 | 1.939 | 1.994
772 | 24.477 | 0.8 | 3112.631 | 1.945 | 1.999
773 | 24.51 | 0.804 | 3122.438 | 1.952 | 2.009
774 | 24.541 | 0.805 | 3132.245 | 1.958 | 2.014
775 | 24.574 | 0.807 | 3142.051 | 1.964 | 2.018
776 | 24.605 | 0.809 | 3149.896 | 1.969 | 2.023
777 | 24.637 | 0.811 | 3159.704 | 1.975 | 2.028
778 | 24.671 | 0.813 | 3167.548 | 1.98 | 2.033
779 | 24.703 | 0.816 | 3177.355 | 1.986 | 2.04
780 | 24.733 | 0.818 | 3187.162 | 1.992 | 2.045
781 | 24.765 | 0.819 | 3196.968 | 1.998 | 2.047
782 | 24.79 | 0.821 | 3204.814 | 2.003 | 2.052
783 | 24.821 | 0.825 | 3212.659 | 2.008 | 2.061
784 | 24.853 | 0.826 | 3222.465 | 2.014 | 2.066
785 | 24.885 | 0.828 | 3232.272 | 2.02 | 2.071
786 | 24.909 | 0.829 | 3240.118 | 2.025 | 2.073
787 | 24.942 | 0.832 | 3249.924 | 2.031 | 2.08
788 | 24.973 | 0.834 | 3257.769 | 2.036 | 2.085
789 | 25.001 | 0.836 | 3265.615 | 2.041 | 2.09
790 | 25.029 | 0.838 | 3273.46 | 2.046 | 2.095
791 | 25.061 | 0.84 | 3283.267 | 2.052 | 2.099
792 | 25.094 | 0.842 | 3291.113 | 2.057 | 2.104
793 | 25.125 | 0.844 | 3300.918 | 2.063 | 2.109
794 | 25.157 | 0.847 | 3310.726 | 2.069 | 2.116
795 | 25.19 | 0.849 | 3320.532 | 2.075 | 2.123
796 | 25.222 | 0.851 | 3330.339 | 2.081 | 2.128
797 | 25.253 | 0.851 | 3338.184 | 2.086 | 2.128
798 | 25.278 | 0.854 | 3347.991 | 2.092 | 2.135
799 | 25.31 | 0.857 | 3355.836 | 2.097 | 2.142
800 | 25.342 | 0.859 | 3365.643 | 2.104 | 2.147
801 | 25.373 | 0.861 | 3373.488 | 2.108 | 2.152
802 | 25.402 | 0.863 | 3383.294 | 2.115 | 2.157
803 | 25.429 | 0.865 | 3391.14 | 2.119 | 2.161
804 | 25.454 | 0.867 | 3398.985 | 2.124 | 2.166
805 | 25.485 | 0.868 | 3406.831 | 2.129 | 2.171
806 | 25.518 | 0.87 | 3414.676 | 2.134 | 2.176
807 | 25.55 | 0.872 | 3424.482 | 2.14 | 2.181
808 | 25.581 | 0.874 | 3432.328 | 2.145 | 2.185
809 | 25.614 | 0.876 | 3440.173 | 2.15 | 2.19
810 | 25.638 | 0.878 | 3449.98 | 2.156 | 2.195
811 | 25.669 | 0.881 | 3457.825 | 2.161 | 2.202
812 | 25.702 | 0.882 | 3467.632 | 2.167 | 2.204
813 | 25.733 | 0.884 | 3475.477 | 2.172 | 2.209
814 | 25.765 | 0.887 | 3485.283 | 2.178 | 2.219
815 | 25.797 | 0.889 | 3493.129 | 2.183 | 2.224
816 | 25.829 | 0.891 | 3502.935 | 2.189 | 2.228
817 | 25.853 | 0.893 | 3510.781 | 2.194 | 2.233
818 | 25.886 | 0.895 | 3520.588 | 2.2 | 2.238
819 | 25.917 | 0.897 | 3528.433 | 2.205 | 2.243
820 | 25.949 | 0.899 | 3538.239 | 2.211 | 2.247
821 | 25.981 | 0.901 | 3546.085 | 2.216 | 2.252
822 | 26.005 | 0.903 | 3555.892 | 2.222 | 2.257
823 | 26.03 | 0.905 | 3563.737 | 2.227 | 2.262
824 | 26.061 | 0.907 | 3571.582 | 2.232 | 2.266
825 | 26.093 | 0.908 | 3579.427 | 2.237 | 2.271
826 | 26.118 | 0.91 | 3587.273 | 2.242 | 2.276
827 | 26.149 | 0.912 | 3597.08 | 2.248 | 2.281
828 | 26.181 | 0.914 | 3604.925 | 2.253 | 2.286
829 | 26.206 | 0.916 | 3614.732 | 2.259 | 2.29
830 | 26.237 | 0.918 | 3622.577 | 2.264 | 2.295
831 | 26.261 | 0.92 | 3630.423 | 2.269 | 2.3
832 | 26.286 | 0.922 | 3638.267 | 2.274 | 2.305
833 | 26.318 | 0.924 | 3646.113 | 2.279 | 2.309
834 | 26.349 | 0.926 | 3653.958 | 2.284 | 2.314
835 | 26.381 | 0.928 | 3661.804 | 2.289 | 2.319
836 | 26.405 | 0.929 | 3669.649 | 2.294 | 2.324
837 | 26.431 | 0.931 | 3679.455 | 2.3 | 2.328
838 | 26.462 | 0.933 | 3687.301 | 2.305 | 2.333
839 | 26.494 | 0.936 | 3695.146 | 2.309 | 2.341
840 | 26.525 | 0.939 | 3702.992 | 2.314 | 2.348
841 | 26.557 | 0.939 | 3712.798 | 2.32 | 2.348
842 | 26.59 | 0.941 | 3720.644 | 2.325 | 2.352
843 | 26.622 | 0.945 | 3730.45 | 2.332 | 2.362
844 | 26.653 | 0.947 | 3738.296 | 2.336 | 2.367
845 | 26.685 | 0.949 | 3748.102 | 2.343 | 2.371
846 | 26.734 | 0.95 | 3763.793 | 2.352 | 2.376
847 | 26.765 | 0.954 | 3771.638 | 2.357 | 2.386
848 | 26.797 | 0.956 | 3781.445 | 2.363 | 2.391
849 | 26.829 | 0.958 | 3789.29 | 2.368 | 2.395
850 | 26.861 | 0.96 | 3799.097 | 2.374 | 2.4
851 | 26.89 | 0.962 | 3808.903 | 2.381 | 2.405
852 | 26.917 | 0.964 | 3816.748 | 2.385 | 2.41
853 | 26.949 | 0.966 | 3826.555 | 2.392 | 2.414
854 | 26.982 | 0.969 | 3834.401 | 2.397 | 2.422
855 | 27.013 | 0.97 | 3844.208 | 2.403 | 2.424
856 | 27.037 | 0.971 | 3852.052 | 2.408 | 2.429
857 | 27.07 | 0.974 | 3859.898 | 2.412 | 2.436
858 | 27.102 | 0.977 | 3869.705 | 2.419 | 2.443
859 | 27.133 | 0.979 | 3877.55 | 2.423 | 2.448
860 | 27.158 | 0.979 | 3885.396 | 2.428 | 2.448
861 | 27.19 | 0.981 | 3895.202 | 2.435 | 2.453
862 | 27.241 | 0.981 | 3901.086 | 2.438 | 2.453