## 工作表1
No. | 時間( s) | 變形( mm) | 力量( N) | 應力( N/mm^2) | 應變( %)
1 | 0 | 0 | 0 | 0 | 0
2 | 0.053 | 0 | 0 | 0 | 0
3 | 0.08 | 0 | 0 | 0 | 0
4 | 0.111 | 0 | 0 | 0 | 0
5 | 0.16 | 0 | 0 | 0 | 0
6 | 0.193 | 0 | 0 | 0 | 0
7 | 0.223 | 0 | 0 | 0 | 0
8 | 0.256 | 0 | 0 | 0 | 0
9 | 0.287 | 0 | 0 | 0 | 0
10 | 0.319 | 0 | 0 | 0 | 0
11 | 0.351 | 0 | 0 | 0 | 0
12 | 0.383 | 0 | 0 | 0 | 0
13 | 0.416 | 0 | 0 | 0 | 0
14 | 0.448 | 0 | 0 | 0 | 0
15 | 0.479 | 0 | 0 | 0 | 0
16 | 0.512 | 0 | 0 | 0 | 0
17 | 0.543 | 0 | 0 | 0 | 0
18 | 0.575 | 0 | 0 | 0 | 0
19 | 0.607 | 0 | 0 | 0 | 0
20 | 0.639 | 0 | 0 | 0 | 0
21 | 0.671 | 0 | 0 | 0 | 0
22 | 0.702 | 0 | 0 | 0 | 0
23 | 0.735 | 0 | 0 | 0 | 0
24 | 0.767 | 0 | 0 | 0 | 0
25 | 0.798 | 0 | 0 | 0 | 0
26 | 0.827 | 0 | 0 | 0 | 0
27 | 0.854 | 0 | 0 | 0 | 0
28 | 0.887 | 0 | 0 | 0 | 0
29 | 0.919 | 0 | 0 | 0 | 0
30 | 0.95 | 0 | 0 | 0 | 0
31 | 0.983 | 0 | 0 | 0 | 0
32 | 1.014 | 0 | 0 | 0 | 0
33 | 1.048 | 0 | 0 | 0 | 0
34 | 1.078 | 0 | 0 | 0 | 0
35 | 1.111 | 0 | 0 | 0 | 0
36 | 1.144 | 0 | 0 | 0 | 0
37 | 1.175 | 0 | 0 | 0 | 0
38 | 1.207 | 0 | 0 | 0 | 0
39 | 1.239 | 0 | 0 | 0 | 0
40 | 1.271 | 0 | 0 | 0 | 0
41 | 1.303 | 0 | 0 | 0 | 0
42 | 1.335 | 0 | 0 | 0 | 0
43 | 1.366 | 0 | 0 | 0 | 0
44 | 1.399 | 0 | 0 | 0 | 0
45 | 1.43 | 0 | 0 | 0 | 0
46 | 1.464 | 0 | 0 | 0 | 0
47 | 1.496 | 0 | 0 | 0 | 0
48 | 1.527 | 0 | 0 | 0 | 0
49 | 1.56 | 0 | 0 | 0 | 0
50 | 1.591 | 0 | 0 | 0 | 0
51 | 1.624 | 0 | 0 | 0 | 0
52 | 1.655 | 0 | 0 | 0 | 0
53 | 1.687 | 0 | 0 | 0 | 0
54 | 1.72 | 0 | 0 | 0 | 0
55 | 1.752 | 0 | 0 | 0 | 0
56 | 1.783 | 0 | 0 | 0 | 0
57 | 1.815 | 0 | 0 | 0 | 0
58 | 1.847 | 0 | 0 | 0 | 0
59 | 1.879 | 0 | 0 | 0 | 0
60 | 1.912 | 0 | 0 | 0 | 0
61 | 1.942 | 0 | 0 | 0 | 0
62 | 1.975 | 0 | 0 | 0 | 0
63 | 2.007 | 0 | 0 | 0 | 0
64 | 2.039 | 0 | 0 | 0 | 0
65 | 2.071 | 0 | 0 | 0 | 0
66 | 2.103 | 0 | 0 | 0 | 0
67 | 2.136 | 0 | 0 | 0 | 0
68 | 2.167 | 0 | 0 | 0 | 0
69 | 2.199 | 0 | 0 | 0 | 0
70 | 2.231 | 0 | 0 | 0 | 0
71 | 2.263 | 0 | 0 | 0 | 0
72 | 2.295 | 0 | 0 | 0 | 0
73 | 2.327 | 0 | 0 | 0 | 0
74 | 2.359 | 0 | 0 | 0 | 0
75 | 2.39 | 0 | 0 | 0 | 0
76 | 2.423 | 0 | 0 | 0 | 0
77 | 2.456 | 0 | 0 | 0 | 0
78 | 2.487 | 0 | 0 | 0 | 0
79 | 2.52 | 0 | 0 | 0 | 0
80 | 2.551 | 0 | 0 | 0 | 0
81 | 2.583 | 0 | 0 | 0 | 0
82 | 2.615 | 0 | 0 | 0 | 0
83 | 2.647 | 0 | 0 | 0 | 0
84 | 2.679 | 0 | 0 | 0 | 0
85 | 2.711 | 0 | 0 | 0 | 0
86 | 2.743 | 0 | 0 | 0 | 0
87 | 2.775 | 0 | 0 | 0 | 0
88 | 2.806 | 0 | 0 | 0 | 0
89 | 2.839 | 0 | 0 | 0 | 0
90 | 2.871 | 0 | 0 | 0 | 0
91 | 2.904 | 0 | 0 | 0 | 0
92 | 2.936 | 0 | 0 | 0 | 0
93 | 2.966 | 0 | 0 | 0 | 0
94 | 3 | 0 | 0 | 0 | 0
95 | 3.031 | 0 | 0 | 0 | 0
96 | 3.063 | 0 | 0 | 0 | 0
97 | 3.096 | 0 | 0 | 0 | 0
98 | 3.127 | 0 | 0 | 0 | 0
99 | 3.159 | 0 | 0 | 0 | 0
100 | 3.191 | 0 | 0 | 0 | 0
101 | 3.223 | 0 | 0 | 0 | 0
102 | 3.254 | 0 | 0 | 0 | 0
103 | 3.288 | 0 | 0 | 0 | 0
104 | 3.319 | 0 | 0 | 0 | 0
105 | 3.351 | 0 | 0 | 0 | 0
106 | 3.382 | 0 | 0 | 0 | 0
107 | 3.415 | 0 | 0 | 0 | 0
108 | 3.448 | 0 | 0 | 0 | 0
109 | 3.478 | 0 | 0 | 0 | 0
110 | 3.512 | 0 | 0 | 0 | 0
111 | 3.543 | 0 | 0 | 0 | 0
112 | 3.575 | 0 | 0 | 0 | 0
113 | 3.607 | 0 | 0 | 0 | 0
114 | 3.64 | 0 | 0 | 0 | 0
115 | 3.671 | 0 | 0 | 0 | 0
116 | 3.703 | 0 | 0 | 0 | 0
117 | 3.735 | 0 | 0 | 0 | 0
118 | 3.768 | 0 | 0 | 0 | 0
119 | 3.799 | 0 | 0 | 0 | 0
120 | 3.831 | 0 | 0 | 0 | 0
121 | 3.864 | 0 | 0 | 0 | 0
122 | 3.894 | 0 | 0 | 0 | 0
123 | 3.927 | 0 | 0 | 0 | 0
124 | 3.959 | 0 | 0 | 0 | 0
125 | 3.991 | 0 | 0 | 0 | 0
126 | 4.023 | 0 | 0 | 0 | 0
127 | 4.056 | 0 | 0 | 0 | 0
128 | 4.087 | 0 | 0 | 0 | 0
129 | 4.119 | 0 | 0 | 0 | 0
130 | 4.152 | 0 | 0 | 0 | 0
131 | 4.183 | 0 | 0 | 0 | 0
132 | 4.214 | 0 | 0 | 0 | 0
133 | 4.247 | 0 | 0 | 0 | 0
134 | 4.279 | 0 | 0 | 0 | 0
135 | 4.311 | 0 | 0 | 0 | 0
136 | 4.344 | 0 | 0 | 0 | 0
137 | 4.376 | 0 | 0 | 0 | 0
138 | 4.407 | 0 | 0 | 0 | 0
139 | 4.439 | 0 | 0 | 0 | 0
140 | 4.47 | 0 | 0 | 0 | 0
141 | 4.503 | 0 | 0 | 0 | 0
142 | 4.536 | 0 | 0 | 0 | 0
143 | 4.567 | 0 | 0 | 0 | 0
144 | 4.599 | 0 | 0 | 0 | 0
145 | 4.631 | 0 | 0 | 0 | 0
146 | 4.663 | 0 | 0 | 0 | 0
147 | 4.695 | 0 | 0 | 0 | 0
148 | 4.727 | 0 | 0 | 0 | 0
149 | 4.759 | 0 | 0 | 0 | 0
150 | 4.791 | 0 | 0 | 0 | 0
151 | 4.822 | 0 | 0 | 0 | 0
152 | 4.855 | 0 | 0 | 0 | 0
153 | 4.887 | 0 | 0 | 0 | 0
154 | 4.918 | 0 | 0 | 0 | 0
155 | 4.951 | 0 | 0 | 0 | 0
156 | 4.982 | 0 | 0 | 0 | 0
157 | 5.015 | 0 | 0 | 0 | 0
158 | 5.046 | 0 | 0 | 0 | 0
159 | 5.079 | 0 | 0 | 0 | 0
160 | 5.111 | 0 | 0 | 0 | 0
161 | 5.143 | 0 | 0 | 0 | 0
162 | 5.175 | 0 | 0 | 0 | 0
163 | 5.208 | 0 | 0 | 0 | 0
164 | 5.238 | 0 | 0 | 0 | 0
165 | 5.271 | 0 | 0 | 0 | 0
166 | 5.302 | 0 | 0 | 0 | 0
167 | 5.335 | 0 | 0 | 0 | 0
168 | 5.368 | 0 | 0 | 0 | 0
169 | 5.4 | 0 | 0 | 0 | 0
170 | 5.432 | 0 | 0 | 0 | 0
171 | 5.462 | 0 | 0 | 0 | 0
172 | 5.495 | 0 | 0 | 0 | 0
173 | 5.527 | 0 | 0 | 0 | 0
174 | 5.559 | 0 | 0 | 0 | 0
175 | 5.591 | 0 | 0 | 0 | 0
176 | 5.623 | 0 | 0 | 0 | 0
177 | 5.656 | 0 | 0 | 0 | 0
178 | 5.687 | 0 | 0 | 0 | 0
179 | 5.718 | 0 | 0 | 0 | 0
180 | 5.751 | 0 | 0 | 0 | 0
181 | 5.784 | 0 | 0 | 0 | 0
182 | 5.814 | 0 | 0 | 0 | 0
183 | 5.847 | 0 | 0 | 0 | 0
184 | 5.88 | 0 | 0 | 0 | 0
185 | 5.911 | 0 | 0 | 0 | 0
186 | 5.943 | 0 | 0 | 0 | 0
187 | 5.976 | 0 | 0 | 0 | 0
188 | 6.007 | 0 | 0 | 0 | 0
189 | 6.039 | 0 | 0 | 0 | 0
190 | 6.071 | 0 | 0 | 0 | 0
191 | 6.103 | 0 | 0 | 0 | 0
192 | 6.135 | 0 | 0 | 0 | 0
193 | 6.168 | 0 | 0 | 0 | 0
194 | 6.199 | 0 | 0 | 0 | 0
195 | 6.231 | 0 | 0 | 0 | 0
196 | 6.265 | 0 | 0 | 0 | 0
197 | 6.295 | 0 | 0 | 0 | 0
198 | 6.327 | 0 | 0 | 0 | 0
199 | 6.36 | 0 | 0 | 0 | 0
200 | 6.391 | 0 | 0 | 0 | 0
201 | 6.423 | 0 | 0 | 0 | 0
202 | 6.454 | 0 | 0 | 0 | 0
203 | 6.487 | 0 | 0 | 0 | 0
204 | 6.518 | 0 | 0 | 0 | 0
205 | 6.55 | 0 | 0 | 0 | 0
206 | 6.583 | 0 | 0 | 0 | 0
207 | 6.615 | 0 | 0 | 0 | 0
208 | 6.647 | 0 | 0 | 0 | 0
209 | 6.709 | 0 | 0 | 0 | 0
210 | 6.735 | 0 | 0 | 0 | 0
211 | 6.767 | 0 | 0 | 0 | 0
212 | 6.799 | 0 | 0 | 0 | 0
213 | 6.832 | 0 | 0 | 0 | 0
214 | 6.863 | 0 | 0 | 0 | 0
215 | 6.895 | 0 | 0 | 0 | 0
216 | 6.926 | 0 | 0 | 0 | 0
217 | 6.96 | 0 | 0 | 0 | 0
218 | 6.992 | 0 | 0 | 0 | 0
219 | 7.022 | 0 | 0 | 0 | 0
220 | 7.056 | 0 | 0 | 0 | 0
221 | 7.087 | 0 | 0 | 0 | 0
222 | 7.119 | 0 | 0 | 0 | 0
223 | 7.152 | 0 | 0 | 0 | 0
224 | 7.183 | 0 | 0 | 0 | 0
225 | 7.215 | 0 | 0 | 0 | 0
226 | 7.247 | 0 | 0 | 0 | 0
227 | 7.279 | 0 | 0 | 0 | 0
228 | 7.311 | 0 | 0 | 0 | 0
229 | 7.342 | 0 | 0 | 0 | 0
230 | 7.375 | 0 | 0 | 0 | 0
231 | 7.409 | 0 | 0 | 0 | 0
232 | 7.439 | 0 | 0 | 0 | 0
233 | 7.47 | 0 | 0 | 0 | 0
234 | 7.502 | 0 | 0 | 0 | 0
235 | 7.535 | 0 | 0 | 0 | 0
236 | 7.567 | 0 | 0 | 0 | 0
237 | 7.599 | 0 | 0 | 0 | 0
238 | 7.631 | 0 | 0 | 0 | 0
239 | 7.663 | 0 | 0 | 0 | 0
240 | 7.692 | 0 | 0 | 0 | 0
241 | 7.719 | 0 | 0 | 0 | 0
242 | 7.751 | 0 | 0 | 0 | 0
243 | 7.782 | 0 | 0 | 0 | 0
244 | 7.815 | 0 | 0 | 0 | 0
245 | 7.847 | 0 | 0 | 0 | 0
246 | 7.878 | 0 | 0 | 0 | 0
247 | 7.911 | 0 | 0 | 0 | 0
248 | 7.943 | 0 | 0 | 0 | 0
249 | 7.975 | 0 | 0 | 0 | 0
250 | 8.006 | 0 | 0 | 0 | 0
251 | 8.039 | 0 | 0 | 0 | 0
252 | 8.072 | 0 | 0 | 0 | 0
253 | 8.104 | 0 | 0 | 0 | 0
254 | 8.135 | 0 | 0 | 0 | 0
255 | 8.166 | 0 | 0 | 0 | 0
256 | 8.2 | 0 | 0 | 0 | 0
257 | 8.231 | 0 | 0 | 0 | 0
258 | 8.263 | 0 | 0 | 0 | 0
259 | 8.294 | 0 | 0 | 0 | 0
260 | 8.326 | 0 | 0 | 0 | 0
261 | 8.359 | 0 | 0 | 0 | 0
262 | 8.391 | 0 | 0 | 0 | 0
263 | 8.423 | 0 | 0 | 0 | 0
264 | 8.454 | 0 | 0 | 0 | 0
265 | 8.487 | 0 | 0 | 0 | 0
266 | 8.519 | 0 | 0 | 0 | 0
267 | 8.552 | 0 | 0 | 0 | 0
268 | 8.583 | 0 | 0 | 0 | 0
269 | 8.614 | 0 | 0 | 0 | 0
270 | 8.647 | 0 | 0 | 0 | 0
271 | 8.678 | 0 | 0 | 0 | 0
272 | 8.711 | 0 | 0 | 0 | 0
273 | 8.742 | 0 | 0 | 0 | 0
274 | 8.774 | 0 | 0 | 0 | 0
275 | 8.806 | 0 | 0 | 0 | 0
276 | 8.839 | 0 | 0 | 0 | 0
277 | 8.871 | 0 | 0 | 0 | 0
278 | 8.902 | 0 | 0 | 0 | 0
279 | 8.934 | 0 | 0 | 0 | 0
280 | 8.967 | 0 | 0 | 0 | 0
281 | 8.999 | 0 | 0 | 0 | 0
282 | 9.03 | 0 | 0 | 0 | 0
283 | 9.064 | 0 | 0 | 0 | 0
284 | 9.095 | 0 | 0 | 0 | 0
285 | 9.126 | 0 | 0 | 0 | 0
286 | 9.16 | 0 | 0 | 0 | 0
287 | 9.191 | 0 | 0 | 0 | 0
288 | 9.223 | 0 | 0 | 0 | 0
289 | 9.256 | 0 | 0 | 0 | 0
290 | 9.288 | 0 | 0 | 0 | 0
291 | 9.319 | 0 | 0 | 0 | 0
292 | 9.351 | 0 | 0 | 0 | 0
293 | 9.382 | 0 | 0 | 0 | 0
294 | 9.414 | 0 | 0 | 0 | 0
295 | 9.448 | 0 | 0 | 0 | 0
296 | 9.48 | 0 | 0 | 0 | 0
297 | 9.511 | 0 | 0 | 0 | 0
298 | 9.543 | 0 | 0 | 0 | 0
299 | 9.575 | 0 | 0 | 0 | 0
300 | 9.606 | 0 | 0 | 0 | 0
301 | 9.638 | 0 | 0 | 0 | 0
302 | 9.671 | 0 | 0 | 0 | 0
303 | 9.703 | 0 | 0 | 0 | 0
304 | 9.734 | 0 | 0 | 0 | 0
305 | 9.767 | 0 | 0 | 0 | 0
306 | 9.799 | 0 | 0 | 0 | 0
307 | 9.832 | 0 | 0 | 0 | 0
308 | 9.863 | 0 | 0 | 0 | 0
309 | 9.895 | 0 | 0 | 0 | 0
310 | 9.927 | 0 | 0 | 0 | 0
311 | 9.959 | 0 | 0 | 0 | 0
312 | 9.991 | 0 | 0 | 0 | 0
313 | 10.023 | 0 | 0 | 0 | 0
314 | 10.055 | 0 | 0 | 0 | 0
315 | 10.086 | 0 | 0 | 0 | 0
316 | 10.12 | 0 | 0 | 0 | 0
317 | 10.151 | 0 | 0 | 0 | 0
318 | 10.183 | 0 | 0 | 0 | 0
319 | 10.216 | 0 | 0 | 0 | 0
320 | 10.247 | 0 | 0 | 0 | 0
321 | 10.279 | 0 | 0 | 0 | 0
322 | 10.311 | 0 | 0 | 0 | 0
323 | 10.343 | 0 | 0 | 0 | 0
324 | 10.376 | 0 | 0 | 0 | 0
325 | 10.406 | 0 | 0 | 0 | 0
326 | 10.439 | 0 | 0 | 0 | 0
327 | 10.471 | 0 | 0 | 0 | 0
328 | 10.503 | 0 | 0 | 0 | 0
329 | 10.535 | 0 | 0 | 0 | 0
330 | 10.567 | 0 | 0 | 0 | 0
331 | 10.6 | 0 | 1.962 | 0.001 | 0
332 | 10.631 | 0 | 1.961 | 0.001 | 0
333 | 10.663 | 0 | 3.923 | 0.002 | 0
334 | 10.695 | 0 | 3.923 | 0.002 | 0
335 | 10.724 | 0 | 3.923 | 0.002 | 0
336 | 10.751 | 0 | 3.923 | 0.002 | 0
337 | 10.784 | 0 | 3.923 | 0.002 | 0
338 | 10.816 | 0 | 5.885 | 0.004 | 0
339 | 10.848 | 0 | 5.884 | 0.004 | 0
340 | 10.879 | 0 | 5.884 | 0.004 | 0
341 | 10.911 | 0 | 5.884 | 0.004 | 0
342 | 10.942 | 0 | 7.846 | 0.005 | 0
343 | 10.976 | 0 | 7.845 | 0.005 | 0
344 | 11.008 | 0 | 7.845 | 0.005 | 0
345 | 11.039 | 0 | 9.807 | 0.006 | 0
346 | 11.07 | 0 | 9.807 | 0.006 | 0
347 | 11.103 | 0 | 11.768 | 0.007 | 0
348 | 11.134 | 0 | 11.768 | 0.007 | 0
349 | 11.167 | 0 | 13.73 | 0.009 | 0
350 | 11.198 | 0 | 13.729 | 0.009 | 0
351 | 11.231 | 0 | 15.691 | 0.01 | 0
352 | 11.263 | 0 | 15.691 | 0.01 | 0
353 | 11.295 | 0 | 17.652 | 0.011 | 0
354 | 11.326 | 0 | 17.652 | 0.011 | 0
355 | 11.358 | 0 | 19.614 | 0.012 | 0
356 | 11.387 | 0 | 19.613 | 0.012 | 0
357 | 11.414 | 0 | 21.576 | 0.013 | 0
358 | 11.448 | 0 | 21.575 | 0.013 | 0
359 | 11.478 | 0 | 23.536 | 0.015 | 0
360 | 11.511 | 0 | 23.536 | 0.015 | 0
361 | 11.542 | 0 | 25.498 | 0.016 | 0
362 | 11.566 | 0 | 27.459 | 0.017 | 0
363 | 11.591 | 0 | 27.459 | 0.017 | 0
364 | 11.615 | 0 | 29.421 | 0.018 | 0
365 | 11.662 | 0 | 31.381 | 0.02 | 0
366 | 11.695 | 0 | 31.381 | 0.02 | 0
367 | 11.728 | 0 | 33.343 | 0.021 | 0
368 | 11.759 | 0 | 35.305 | 0.022 | 0
369 | 11.791 | 0 | 37.266 | 0.023 | 0
370 | 11.823 | 0 | 39.227 | 0.025 | 0
371 | 11.855 | 0 | 41.188 | 0.026 | 0
372 | 11.887 | 0 | 41.188 | 0.026 | 0
373 | 11.921 | 0 | 43.15 | 0.027 | 0
374 | 11.951 | 0 | 45.111 | 0.028 | 0
375 | 11.983 | 0 | 49.033 | 0.031 | 0
376 | 12.016 | 0 | 50.995 | 0.032 | 0
377 | 12.047 | 0 | 52.957 | 0.033 | 0
378 | 12.078 | 0 | 54.918 | 0.034 | 0
379 | 12.103 | 0 | 56.879 | 0.036 | 0
380 | 12.127 | 0 | 58.84 | 0.037 | 0
381 | 12.151 | 0 | 60.802 | 0.038 | 0
382 | 12.184 | 0 | 62.763 | 0.039 | 0
383 | 12.215 | 0 | 64.725 | 0.04 | 0
384 | 12.247 | 0 | 66.686 | 0.042 | 0
385 | 12.279 | 0 | 68.647 | 0.043 | 0
386 | 12.311 | 0 | 72.569 | 0.045 | 0
387 | 12.344 | 0 | 74.531 | 0.047 | 0
388 | 12.375 | 0 | 76.492 | 0.048 | 0
389 | 12.407 | 0 | 80.415 | 0.05 | 0
390 | 12.463 | 0 | 84.337 | 0.053 | 0
391 | 12.495 | 0 | 88.261 | 0.055 | 0
392 | 12.527 | 0 | 90.222 | 0.056 | 0
393 | 12.559 | 0.002 | 92.183 | 0.058 | 0.005
394 | 12.591 | 0.004 | 96.106 | 0.06 | 0.01
395 | 12.622 | 0.006 | 98.067 | 0.061 | 0.014
396 | 12.647 | 0.008 | 101.99 | 0.064 | 0.019
397 | 12.679 | 0.01 | 103.951 | 0.065 | 0.024
398 | 12.711 | 0.011 | 105.912 | 0.066 | 0.029
399 | 12.743 | 0.013 | 109.835 | 0.069 | 0.033
400 | 12.775 | 0.015 | 113.758 | 0.071 | 0.038
401 | 12.807 | 0.017 | 115.719 | 0.072 | 0.043
402 | 12.839 | 0.019 | 119.641 | 0.075 | 0.048
403 | 12.895 | 0.023 | 125.526 | 0.078 | 0.057
404 | 12.927 | 0.025 | 129.448 | 0.081 | 0.062
405 | 12.959 | 0.029 | 131.41 | 0.082 | 0.072
406 | 12.991 | 0.031 | 135.333 | 0.085 | 0.076
407 | 13.023 | 0.032 | 139.255 | 0.087 | 0.081
408 | 13.055 | 0.034 | 143.178 | 0.089 | 0.086
409 | 13.088 | 0.036 | 147.1 | 0.092 | 0.091
410 | 13.119 | 0.038 | 149.061 | 0.093 | 0.095
411 | 13.151 | 0.04 | 152.984 | 0.096 | 0.1
412 | 13.183 | 0.042 | 156.907 | 0.098 | 0.105
413 | 13.215 | 0.044 | 160.83 | 0.101 | 0.11
414 | 13.247 | 0.048 | 164.752 | 0.103 | 0.119
415 | 13.279 | 0.05 | 168.675 | 0.105 | 0.124
416 | 13.311 | 0.052 | 172.597 | 0.108 | 0.129
417 | 13.343 | 0.053 | 176.52 | 0.11 | 0.134
418 | 13.374 | 0.055 | 180.442 | 0.113 | 0.138
419 | 13.408 | 0.059 | 184.366 | 0.115 | 0.148
420 | 13.467 | 0.061 | 192.211 | 0.12 | 0.153
421 | 13.495 | 0.063 | 196.134 | 0.123 | 0.157
422 | 13.527 | 0.067 | 200.056 | 0.125 | 0.167
423 | 13.559 | 0.069 | 203.979 | 0.127 | 0.172
424 | 13.588 | 0.071 | 207.901 | 0.13 | 0.177
425 | 13.639 | 0.073 | 215.747 | 0.135 | 0.181
426 | 13.67 | 0.076 | 219.669 | 0.137 | 0.191
427 | 13.703 | 0.078 | 223.592 | 0.14 | 0.196
428 | 13.734 | 0.08 | 227.515 | 0.142 | 0.2
429 | 13.758 | 0.082 | 233.399 | 0.146 | 0.205
430 | 13.783 | 0.082 | 237.322 | 0.148 | 0.205
431 | 13.815 | 0.086 | 241.244 | 0.151 | 0.215
432 | 13.847 | 0.088 | 245.167 | 0.153 | 0.219
433 | 13.878 | 0.09 | 249.09 | 0.156 | 0.224
434 | 13.904 | 0.092 | 253.012 | 0.158 | 0.229
435 | 13.935 | 0.094 | 258.896 | 0.162 | 0.234
436 | 13.967 | 0.095 | 262.819 | 0.164 | 0.239
437 | 13.999 | 0.097 | 266.741 | 0.167 | 0.243
438 | 14.03 | 0.099 | 272.626 | 0.17 | 0.248
439 | 14.063 | 0.101 | 276.548 | 0.173 | 0.253
440 | 14.087 | 0.103 | 280.471 | 0.175 | 0.258
441 | 14.119 | 0.105 | 286.355 | 0.179 | 0.262
442 | 14.151 | 0.107 | 290.277 | 0.181 | 0.267
443 | 14.183 | 0.111 | 296.162 | 0.185 | 0.277
444 | 14.215 | 0.113 | 300.084 | 0.188 | 0.282
445 | 14.247 | 0.115 | 305.968 | 0.191 | 0.286
446 | 14.303 | 0.118 | 315.775 | 0.197 | 0.296
447 | 14.335 | 0.12 | 319.697 | 0.2 | 0.301
448 | 14.366 | 0.122 | 325.581 | 0.203 | 0.305
449 | 14.398 | 0.124 | 329.504 | 0.206 | 0.31
450 | 14.431 | 0.127 | 337.349 | 0.211 | 0.317
451 | 14.463 | 0.13 | 341.272 | 0.213 | 0.324
452 | 14.494 | 0.13 | 347.156 | 0.217 | 0.324
453 | 14.527 | 0.133 | 353.04 | 0.221 | 0.332
454 | 14.56 | 0.136 | 358.924 | 0.224 | 0.339
455 | 14.591 | 0.137 | 364.808 | 0.228 | 0.344
456 | 14.624 | 0.139 | 370.692 | 0.232 | 0.348
457 | 14.656 | 0.141 | 376.575 | 0.235 | 0.353
458 | 14.686 | 0.143 | 382.46 | 0.239 | 0.358
459 | 14.71 | 0.145 | 386.382 | 0.241 | 0.363
460 | 14.735 | 0.147 | 392.266 | 0.245 | 0.367
461 | 14.767 | 0.149 | 398.151 | 0.249 | 0.372
462 | 14.8 | 0.151 | 404.034 | 0.253 | 0.377
463 | 14.831 | 0.153 | 409.919 | 0.256 | 0.382
464 | 14.864 | 0.157 | 415.802 | 0.26 | 0.391
465 | 14.919 | 0.158 | 425.609 | 0.266 | 0.396
466 | 14.943 | 0.16 | 431.493 | 0.27 | 0.401
467 | 14.975 | 0.162 | 437.377 | 0.273 | 0.406
468 | 15.004 | 0.164 | 443.261 | 0.277 | 0.41
469 | 15.031 | 0.166 | 449.145 | 0.281 | 0.415
470 | 15.063 | 0.168 | 455.029 | 0.284 | 0.42
471 | 15.095 | 0.172 | 460.914 | 0.288 | 0.429
472 | 15.127 | 0.174 | 466.797 | 0.292 | 0.434
473 | 15.159 | 0.176 | 472.681 | 0.295 | 0.439
474 | 15.19 | 0.177 | 478.565 | 0.299 | 0.444
475 | 15.219 | 0.179 | 486.411 | 0.304 | 0.449
476 | 15.247 | 0.181 | 492.294 | 0.308 | 0.453
477 | 15.279 | 0.183 | 498.178 | 0.311 | 0.458
478 | 15.311 | 0.185 | 504.063 | 0.315 | 0.463
479 | 15.343 | 0.187 | 509.946 | 0.319 | 0.468
480 | 15.375 | 0.189 | 517.792 | 0.324 | 0.472
481 | 15.407 | 0.193 | 523.676 | 0.327 | 0.482
482 | 15.439 | 0.195 | 531.521 | 0.332 | 0.487
483 | 15.471 | 0.197 | 537.405 | 0.336 | 0.491
484 | 15.503 | 0.198 | 545.25 | 0.341 | 0.496
485 | 15.535 | 0.2 | 551.134 | 0.344 | 0.501
486 | 15.566 | 0.202 | 558.98 | 0.349 | 0.506
487 | 15.598 | 0.204 | 564.864 | 0.353 | 0.511
488 | 15.629 | 0.206 | 572.708 | 0.358 | 0.515
489 | 15.655 | 0.209 | 580.554 | 0.363 | 0.522
490 | 15.687 | 0.21 | 586.438 | 0.367 | 0.525
491 | 15.718 | 0.213 | 594.283 | 0.371 | 0.532
492 | 15.751 | 0.214 | 602.129 | 0.376 | 0.534
493 | 15.807 | 0.219 | 613.897 | 0.384 | 0.549
494 | 15.839 | 0.221 | 621.742 | 0.389 | 0.553
495 | 15.871 | 0.223 | 629.588 | 0.393 | 0.558
496 | 15.903 | 0.225 | 637.433 | 0.398 | 0.563
497 | 15.935 | 0.228 | 645.278 | 0.403 | 0.57
498 | 15.967 | 0.229 | 655.085 | 0.409 | 0.573
499 | 15.998 | 0.231 | 660.968 | 0.413 | 0.577
500 | 16.031 | 0.233 | 668.814 | 0.418 | 0.582
501 | 16.063 | 0.237 | 674.698 | 0.422 | 0.592
502 | 16.095 | 0.239 | 682.543 | 0.427 | 0.596
503 | 16.126 | 0.24 | 690.388 | 0.431 | 0.601
504 | 16.15 | 0.24 | 698.234 | 0.436 | 0.601
505 | 16.174 | 0.242 | 706.079 | 0.441 | 0.606
506 | 16.198 | 0.244 | 713.924 | 0.446 | 0.611
507 | 16.231 | 0.246 | 719.809 | 0.45 | 0.616
508 | 16.263 | 0.25 | 725.693 | 0.454 | 0.625
509 | 16.294 | 0.252 | 733.538 | 0.458 | 0.63
510 | 16.319 | 0.254 | 741.383 | 0.463 | 0.635
511 | 16.351 | 0.256 | 749.229 | 0.468 | 0.639
512 | 16.406 | 0.26 | 762.958 | 0.477 | 0.649
513 | 16.431 | 0.26 | 770.804 | 0.482 | 0.649
514 | 16.455 | 0.261 | 776.688 | 0.485 | 0.654
515 | 16.487 | 0.264 | 784.532 | 0.49 | 0.661
516 | 16.519 | 0.266 | 792.377 | 0.495 | 0.666
517 | 16.551 | 0.269 | 800.223 | 0.5 | 0.673
518 | 16.583 | 0.271 | 808.069 | 0.505 | 0.678
519 | 16.615 | 0.273 | 815.914 | 0.51 | 0.682
520 | 16.647 | 0.275 | 823.759 | 0.515 | 0.687
521 | 16.679 | 0.277 | 833.565 | 0.521 | 0.692
522 | 16.711 | 0.279 | 841.411 | 0.526 | 0.697
523 | 16.743 | 0.281 | 849.256 | 0.531 | 0.701
524 | 16.774 | 0.282 | 857.102 | 0.536 | 0.706
525 | 16.807 | 0.286 | 864.947 | 0.541 | 0.716
526 | 16.839 | 0.288 | 874.754 | 0.547 | 0.72
527 | 16.87 | 0.29 | 882.599 | 0.552 | 0.725
528 | 16.903 | 0.292 | 890.444 | 0.557 | 0.73
529 | 16.936 | 0.294 | 900.251 | 0.563 | 0.735
530 | 16.995 | 0.298 | 913.98 | 0.571 | 0.744
531 | 17.023 | 0.301 | 921.825 | 0.576 | 0.752
532 | 17.055 | 0.303 | 931.633 | 0.582 | 0.756
533 | 17.087 | 0.303 | 939.478 | 0.587 | 0.759
534 | 17.118 | 0.307 | 949.284 | 0.593 | 0.768
535 | 17.151 | 0.309 | 957.13 | 0.598 | 0.773
536 | 17.183 | 0.311 | 964.975 | 0.603 | 0.778
537 | 17.215 | 0.313 | 972.82 | 0.608 | 0.783
538 | 17.247 | 0.315 | 982.627 | 0.614 | 0.787
539 | 17.279 | 0.318 | 990.472 | 0.619 | 0.794
540 | 17.312 | 0.319 | 1000.278 | 0.625 | 0.797
541 | 17.342 | 0.321 | 1008.125 | 0.63 | 0.802
542 | 17.367 | 0.323 | 1015.969 | 0.635 | 0.806
543 | 17.391 | 0.325 | 1023.815 | 0.64 | 0.814
544 | 17.423 | 0.328 | 1031.66 | 0.645 | 0.821
545 | 17.455 | 0.329 | 1039.505 | 0.65 | 0.823
546 | 17.487 | 0.331 | 1047.351 | 0.655 | 0.828
547 | 17.519 | 0.334 | 1057.158 | 0.661 | 0.835
548 | 17.552 | 0.336 | 1065.003 | 0.666 | 0.84
549 | 17.583 | 0.338 | 1072.848 | 0.671 | 0.845
550 | 17.614 | 0.34 | 1080.694 | 0.675 | 0.849
551 | 17.646 | 0.342 | 1090.5 | 0.682 | 0.854
552 | 17.679 | 0.345 | 1098.346 | 0.686 | 0.861
553 | 17.711 | 0.345 | 1108.151 | 0.693 | 0.864
554 | 17.743 | 0.347 | 1115.998 | 0.697 | 0.868
555 | 17.767 | 0.349 | 1123.842 | 0.702 | 0.873
556 | 17.791 | 0.351 | 1131.688 | 0.707 | 0.878
557 | 17.822 | 0.353 | 1139.534 | 0.712 | 0.883
558 | 17.847 | 0.355 | 1147.379 | 0.717 | 0.887
559 | 17.88 | 0.357 | 1155.224 | 0.722 | 0.892
560 | 17.911 | 0.359 | 1163.069 | 0.727 | 0.897
561 | 17.944 | 0.361 | 1170.914 | 0.732 | 0.902
562 | 17.998 | 0.365 | 1186.605 | 0.742 | 0.911
563 | 18.025 | 0.366 | 1194.451 | 0.747 | 0.916
564 | 18.055 | 0.368 | 1202.295 | 0.751 | 0.921
565 | 18.086 | 0.372 | 1210.142 | 0.756 | 0.93
566 | 18.119 | 0.374 | 1219.947 | 0.762 | 0.935
567 | 18.175 | 0.378 | 1235.639 | 0.772 | 0.945
568 | 18.206 | 0.38 | 1243.483 | 0.777 | 0.95
569 | 18.239 | 0.382 | 1251.329 | 0.782 | 0.954
570 | 18.271 | 0.384 | 1259.174 | 0.787 | 0.959
571 | 18.3 | 0.386 | 1268.981 | 0.793 | 0.964
572 | 18.326 | 0.387 | 1278.788 | 0.799 | 0.969
573 | 18.351 | 0.389 | 1286.633 | 0.804 | 0.973
574 | 18.375 | 0.39 | 1292.517 | 0.808 | 0.976
575 | 18.407 | 0.393 | 1300.362 | 0.813 | 0.983
576 | 18.439 | 0.395 | 1308.208 | 0.818 | 0.988
577 | 18.471 | 0.397 | 1316.053 | 0.823 | 0.992
578 | 18.503 | 0.399 | 1325.86 | 0.829 | 0.997
579 | 18.535 | 0.401 | 1333.705 | 0.834 | 1.002
580 | 18.566 | 0.404 | 1343.512 | 0.84 | 1.009
581 | 18.599 | 0.405 | 1351.357 | 0.845 | 1.012
582 | 18.631 | 0.407 | 1361.163 | 0.851 | 1.016
583 | 18.663 | 0.41 | 1369.009 | 0.856 | 1.026
584 | 18.695 | 0.412 | 1378.816 | 0.862 | 1.031
585 | 18.719 | 0.414 | 1386.661 | 0.867 | 1.035
586 | 18.751 | 0.416 | 1396.467 | 0.873 | 1.04
587 | 18.78 | 0.418 | 1404.313 | 0.878 | 1.045
588 | 18.807 | 0.42 | 1412.158 | 0.883 | 1.05
589 | 18.839 | 0.422 | 1420.003 | 0.888 | 1.055
590 | 18.87 | 0.424 | 1429.81 | 0.894 | 1.059
591 | 18.903 | 0.426 | 1437.656 | 0.899 | 1.064
592 | 18.926 | 0.428 | 1445.501 | 0.903 | 1.069
593 | 18.951 | 0.429 | 1453.346 | 0.908 | 1.074
594 | 18.983 | 0.431 | 1461.191 | 0.913 | 1.078
595 | 19.007 | 0.433 | 1469.036 | 0.918 | 1.083
596 | 19.039 | 0.435 | 1476.882 | 0.923 | 1.088
597 | 19.071 | 0.437 | 1484.727 | 0.928 | 1.093
598 | 19.103 | 0.439 | 1492.572 | 0.933 | 1.097
599 | 19.135 | 0.442 | 1502.379 | 0.939 | 1.104
600 | 19.167 | 0.443 | 1510.225 | 0.944 | 1.107
601 | 19.199 | 0.447 | 1520.032 | 0.95 | 1.117
602 | 19.231 | 0.449 | 1527.877 | 0.955 | 1.121
603 | 19.254 | 0.449 | 1537.683 | 0.961 | 1.121
604 | 19.279 | 0.45 | 1545.529 | 0.966 | 1.126
605 | 19.311 | 0.453 | 1553.373 | 0.971 | 1.133
606 | 19.343 | 0.456 | 1561.219 | 0.976 | 1.14
607 | 19.372 | 0.458 | 1569.064 | 0.981 | 1.145
608 | 19.399 | 0.46 | 1576.91 | 0.986 | 1.15
609 | 19.422 | 0.46 | 1584.755 | 0.99 | 1.15
610 | 19.471 | 0.464 | 1598.485 | 0.999 | 1.159
611 | 19.502 | 0.466 | 1606.33 | 1.004 | 1.164
612 | 19.535 | 0.469 | 1614.175 | 1.009 | 1.172
613 | 19.566 | 0.471 | 1622.02 | 1.014 | 1.179
614 | 19.592 | 0.471 | 1631.827 | 1.02 | 1.179
615 | 19.624 | 0.475 | 1641.634 | 1.026 | 1.188
616 | 19.655 | 0.477 | 1651.441 | 1.032 | 1.193
617 | 19.687 | 0.479 | 1659.286 | 1.037 | 1.198
618 | 19.718 | 0.481 | 1669.092 | 1.043 | 1.202
619 | 19.751 | 0.483 | 1676.938 | 1.048 | 1.207
620 | 19.784 | 0.485 | 1686.744 | 1.054 | 1.212
621 | 19.815 | 0.487 | 1694.59 | 1.059 | 1.217
622 | 19.846 | 0.489 | 1704.396 | 1.065 | 1.222
623 | 19.879 | 0.491 | 1712.242 | 1.07 | 1.226
624 | 19.91 | 0.494 | 1722.049 | 1.076 | 1.236
625 | 19.943 | 0.496 | 1731.855 | 1.082 | 1.241
626 | 19.975 | 0.498 | 1739.7 | 1.087 | 1.245
627 | 20.007 | 0.5 | 1749.507 | 1.093 | 1.25
628 | 20.039 | 0.502 | 1759.313 | 1.1 | 1.255
629 | 20.071 | 0.504 | 1769.12 | 1.106 | 1.26
630 | 20.102 | 0.506 | 1778.927 | 1.112 | 1.264
631 | 20.127 | 0.508 | 1788.734 | 1.118 | 1.269
632 | 20.159 | 0.51 | 1796.579 | 1.123 | 1.274
633 | 20.191 | 0.512 | 1806.385 | 1.129 | 1.279
634 | 20.223 | 0.513 | 1814.231 | 1.134 | 1.284
635 | 20.254 | 0.517 | 1824.038 | 1.14 | 1.293
636 | 20.287 | 0.519 | 1831.882 | 1.145 | 1.298
637 | 20.32 | 0.521 | 1841.689 | 1.151 | 1.303
638 | 20.351 | 0.523 | 1851.496 | 1.157 | 1.307
639 | 20.382 | 0.526 | 1861.303 | 1.163 | 1.315
640 | 20.415 | 0.527 | 1871.109 | 1.169 | 1.317
641 | 20.446 | 0.529 | 1880.916 | 1.176 | 1.322
642 | 20.471 | 0.531 | 1890.722 | 1.182 | 1.326
643 | 20.502 | 0.533 | 1898.568 | 1.187 | 1.334
644 | 20.535 | 0.536 | 1908.374 | 1.193 | 1.341
645 | 20.567 | 0.538 | 1916.22 | 1.198 | 1.346
646 | 20.599 | 0.54 | 1926.027 | 1.204 | 1.35
647 | 20.632 | 0.542 | 1935.834 | 1.21 | 1.355
648 | 20.663 | 0.544 | 1945.64 | 1.216 | 1.36
649 | 20.695 | 0.546 | 1955.447 | 1.222 | 1.365
650 | 20.727 | 0.548 | 1963.292 | 1.227 | 1.369
651 | 20.759 | 0.55 | 1973.099 | 1.233 | 1.374
652 | 20.791 | 0.552 | 1982.905 | 1.239 | 1.379
653 | 20.823 | 0.555 | 1992.711 | 1.245 | 1.389
654 | 20.855 | 0.557 | 2002.518 | 1.252 | 1.393
655 | 20.887 | 0.559 | 2010.364 | 1.256 | 1.398
656 | 20.919 | 0.561 | 2020.171 | 1.263 | 1.403
657 | 20.951 | 0.563 | 2029.977 | 1.269 | 1.408
658 | 20.982 | 0.565 | 2039.783 | 1.275 | 1.412
659 | 21.015 | 0.567 | 2049.59 | 1.281 | 1.417
660 | 21.046 | 0.569 | 2059.397 | 1.287 | 1.422
661 | 21.103 | 0.573 | 2075.088 | 1.297 | 1.431
662 | 21.135 | 0.576 | 2084.894 | 1.303 | 1.441
663 | 21.167 | 0.578 | 2094.701 | 1.309 | 1.446
664 | 21.199 | 0.58 | 2104.508 | 1.315 | 1.451
665 | 21.231 | 0.582 | 2114.314 | 1.321 | 1.455
666 | 21.262 | 0.584 | 2124.121 | 1.328 | 1.46
667 | 21.287 | 0.585 | 2133.928 | 1.334 | 1.463
668 | 21.32 | 0.588 | 2141.772 | 1.339 | 1.47
669 | 21.35 | 0.59 | 2151.58 | 1.345 | 1.474
670 | 21.374 | 0.592 | 2159.425 | 1.35 | 1.479
671 | 21.398 | 0.594 | 2167.27 | 1.355 | 1.484
672 | 21.423 | 0.594 | 2177.077 | 1.361 | 1.484
673 | 21.455 | 0.597 | 2184.922 | 1.366 | 1.493
674 | 21.479 | 0.597 | 2192.767 | 1.37 | 1.493
675 | 21.51 | 0.601 | 2200.613 | 1.375 | 1.503
676 | 21.539 | 0.603 | 2208.458 | 1.38 | 1.508
677 | 21.568 | 0.605 | 2218.265 | 1.386 | 1.513
678 | 21.599 | 0.607 | 2226.11 | 1.391 | 1.517
679 | 21.623 | 0.609 | 2235.916 | 1.397 | 1.522
680 | 21.654 | 0.611 | 2243.762 | 1.402 | 1.527
681 | 21.683 | 0.613 | 2253.569 | 1.408 | 1.532
682 | 21.711 | 0.615 | 2261.414 | 1.413 | 1.536
683 | 21.743 | 0.616 | 2269.259 | 1.418 | 1.541
684 | 21.775 | 0.618 | 2279.066 | 1.424 | 1.546
685 | 21.806 | 0.62 | 2288.873 | 1.431 | 1.551
686 | 21.839 | 0.622 | 2296.718 | 1.435 | 1.556
687 | 21.863 | 0.624 | 2306.525 | 1.442 | 1.56
688 | 21.895 | 0.626 | 2316.332 | 1.448 | 1.565
689 | 21.926 | 0.628 | 2324.177 | 1.453 | 1.57
690 | 21.959 | 0.63 | 2333.983 | 1.459 | 1.575
691 | 21.99 | 0.634 | 2341.828 | 1.464 | 1.584
692 | 22.016 | 0.636 | 2351.635 | 1.47 | 1.589
693 | 22.047 | 0.637 | 2361.442 | 1.476 | 1.594
694 | 22.08 | 0.639 | 2371.249 | 1.482 | 1.598
695 | 22.111 | 0.641 | 2383.016 | 1.489 | 1.603
696 | 22.143 | 0.643 | 2390.862 | 1.494 | 1.608
697 | 22.175 | 0.645 | 2400.669 | 1.5 | 1.613
698 | 22.207 | 0.647 | 2408.514 | 1.505 | 1.618
699 | 22.239 | 0.649 | 2418.321 | 1.511 | 1.622
700 | 22.27 | 0.651 | 2428.127 | 1.518 | 1.627
701 | 22.294 | 0.653 | 2435.972 | 1.522 | 1.632
702 | 22.319 | 0.655 | 2443.817 | 1.527 | 1.637
703 | 22.35 | 0.657 | 2453.624 | 1.534 | 1.641
704 | 22.375 | 0.658 | 2461.47 | 1.538 | 1.646
705 | 22.407 | 0.66 | 2469.315 | 1.543 | 1.651
706 | 22.44 | 0.662 | 2479.122 | 1.549 | 1.656
707 | 22.471 | 0.664 | 2488.928 | 1.556 | 1.66
708 | 22.494 | 0.666 | 2496.774 | 1.56 | 1.665
709 | 22.518 | 0.668 | 2506.58 | 1.567 | 1.67
710 | 22.543 | 0.67 | 2514.426 | 1.572 | 1.675
711 | 22.576 | 0.672 | 2522.271 | 1.576 | 1.68
712 | 22.607 | 0.674 | 2532.077 | 1.583 | 1.684
713 | 22.639 | 0.676 | 2539.923 | 1.587 | 1.689
714 | 22.67 | 0.678 | 2547.768 | 1.592 | 1.696
715 | 22.703 | 0.681 | 2557.575 | 1.598 | 1.703
716 | 22.735 | 0.683 | 2567.382 | 1.605 | 1.708
717 | 22.767 | 0.685 | 2577.188 | 1.611 | 1.713
718 | 22.798 | 0.687 | 2586.995 | 1.617 | 1.718
719 | 22.847 | 0.691 | 2604.646 | 1.628 | 1.727
720 | 22.871 | 0.691 | 2612.492 | 1.633 | 1.727
721 | 22.903 | 0.695 | 2620.337 | 1.638 | 1.737
722 | 22.935 | 0.697 | 2628.183 | 1.643 | 1.742
723 | 22.967 | 0.699 | 2637.99 | 1.649 | 1.746
724 | 22.996 | 0.7 | 2647.796 | 1.655 | 1.751
725 | 23.047 | 0.704 | 2661.525 | 1.663 | 1.761
726 | 23.079 | 0.706 | 2671.332 | 1.67 | 1.765
727 | 23.11 | 0.708 | 2679.177 | 1.674 | 1.77
728 | 23.143 | 0.71 | 2688.984 | 1.681 | 1.775
729 | 23.175 | 0.712 | 2700.751 | 1.688 | 1.78
730 | 23.207 | 0.714 | 2710.558 | 1.694 | 1.785
731 | 23.239 | 0.716 | 2718.404 | 1.699 | 1.789
732 | 23.271 | 0.718 | 2728.211 | 1.705 | 1.794
733 | 23.302 | 0.72 | 2738.017 | 1.711 | 1.799
734 | 23.334 | 0.723 | 2747.823 | 1.717 | 1.808
735 | 23.367 | 0.725 | 2757.63 | 1.724 | 1.813
736 | 23.426 | 0.729 | 2773.321 | 1.733 | 1.823
737 | 23.454 | 0.731 | 2783.127 | 1.739 | 1.827
738 | 23.487 | 0.733 | 2792.934 | 1.746 | 1.832
739 | 23.519 | 0.735 | 2800.78 | 1.75 | 1.837
740 | 23.551 | 0.737 | 2812.548 | 1.758 | 1.842
741 | 23.584 | 0.74 | 2822.354 | 1.764 | 1.849
742 | 23.614 | 0.741 | 2832.161 | 1.77 | 1.851
743 | 23.639 | 0.742 | 2840.006 | 1.775 | 1.856
744 | 23.671 | 0.746 | 2849.813 | 1.781 | 1.866
745 | 23.695 | 0.746 | 2857.658 | 1.786 | 1.866
746 | 23.722 | 0.748 | 2865.504 | 1.791 | 1.87
747 | 23.751 | 0.75 | 2877.271 | 1.798 | 1.875
748 | 23.808 | 0.754 | 2887.078 | 1.804 | 1.885
749 | 23.838 | 0.756 | 2894.924 | 1.809 | 1.89
750 | 23.867 | 0.758 | 2902.769 | 1.814 | 1.894
751 | 23.894 | 0.76 | 2914.537 | 1.822 | 1.899
752 | 23.919 | 0.762 | 2924.343 | 1.828 | 1.904
753 | 23.951 | 0.763 | 2936.112 | 1.835 | 1.909
754 | 24.024 | 0.769 | 2945.918 | 1.841 | 1.923
755 | 24.057 | 0.771 | 2955.725 | 1.847 | 1.928
756 | 24.087 | 0.773 | 2965.531 | 1.853 | 1.932
757 | 24.119 | 0.775 | 2975.338 | 1.86 | 1.937
758 | 24.151 | 0.777 | 2987.106 | 1.867 | 1.942
759 | 24.175 | 0.779 | 2996.913 | 1.873 | 1.947
760 | 24.207 | 0.782 | 3004.758 | 1.878 | 1.954
761 | 24.239 | 0.783 | 3014.565 | 1.884 | 1.956
762 | 24.271 | 0.784 | 3022.41 | 1.889 | 1.961
763 | 24.295 | 0.786 | 3032.216 | 1.895 | 1.966
764 | 24.327 | 0.79 | 3040.062 | 1.9 | 1.975
765 | 24.359 | 0.792 | 3049.868 | 1.906 | 1.98
766 | 24.391 | 0.794 | 3057.714 | 1.911 | 1.985
767 | 24.416 | 0.796 | 3065.56 | 1.916 | 1.99
768 | 24.446 | 0.798 | 3075.365 | 1.922 | 1.994
769 | 24.471 | 0.8 | 3083.211 | 1.927 | 1.999
770 | 24.503 | 0.802 | 3093.018 | 1.933 | 2.004
771 | 24.536 | 0.804 | 3100.863 | 1.938 | 2.009
772 | 24.566 | 0.805 | 3108.709 | 1.943 | 2.014
773 | 24.591 | 0.807 | 3118.515 | 1.949 | 2.018
774 | 24.622 | 0.809 | 3126.36 | 1.954 | 2.023
775 | 24.655 | 0.811 | 3134.206 | 1.959 | 2.028
776 | 24.688 | 0.813 | 3142.051 | 1.964 | 2.033
777 | 24.747 | 0.817 | 3157.741 | 1.974 | 2.042
778 | 24.775 | 0.819 | 3167.548 | 1.98 | 2.047
779 | 24.823 | 0.823 | 3181.277 | 1.988 | 2.057
780 | 24.847 | 0.825 | 3191.084 | 1.994 | 2.061
781 | 24.903 | 0.828 | 3204.813 | 2.003 | 2.071
782 | 24.934 | 0.83 | 3214.62 | 2.009 | 2.076
783 | 24.968 | 0.832 | 3222.466 | 2.014 | 2.08
784 | 24.999 | 0.834 | 3232.273 | 2.02 | 2.085
785 | 25.027 | 0.836 | 3242.079 | 2.026 | 2.09
786 | 25.055 | 0.838 | 3249.925 | 2.031 | 2.095
787 | 25.086 | 0.84 | 3259.731 | 2.037 | 2.099
788 | 25.12 | 0.842 | 3267.576 | 2.042 | 2.104
789 | 25.152 | 0.844 | 3275.422 | 2.047 | 2.109
790 | 25.184 | 0.847 | 3285.228 | 2.053 | 2.119
791 | 25.215 | 0.849 | 3295.035 | 2.059 | 2.123
792 | 25.247 | 0.851 | 3304.841 | 2.066 | 2.128
793 | 25.279 | 0.853 | 3312.687 | 2.07 | 2.133
794 | 25.311 | 0.855 | 3322.494 | 2.077 | 2.138
795 | 25.343 | 0.857 | 3332.3 | 2.083 | 2.142
796 | 25.375 | 0.859 | 3342.107 | 2.089 | 2.147
797 | 25.407 | 0.861 | 3349.952 | 2.094 | 2.152
798 | 25.439 | 0.863 | 3359.758 | 2.1 | 2.157
799 | 25.472 | 0.867 | 3369.565 | 2.106 | 2.166
800 | 25.504 | 0.868 | 3377.411 | 2.111 | 2.171
801 | 25.534 | 0.87 | 3387.217 | 2.117 | 2.176
802 | 25.559 | 0.872 | 3395.063 | 2.122 | 2.181
803 | 25.591 | 0.874 | 3402.908 | 2.127 | 2.185
804 | 25.623 | 0.876 | 3412.715 | 2.133 | 2.19
805 | 25.654 | 0.878 | 3420.56 | 2.138 | 2.195
806 | 25.687 | 0.88 | 3430.367 | 2.144 | 2.2
807 | 25.719 | 0.882 | 3438.212 | 2.149 | 2.204
808 | 25.751 | 0.884 | 3448.018 | 2.155 | 2.209
809 | 25.783 | 0.887 | 3457.826 | 2.161 | 2.219
810 | 25.815 | 0.889 | 3465.671 | 2.166 | 2.224
811 | 25.847 | 0.891 | 3475.477 | 2.172 | 2.228
812 | 25.879 | 0.893 | 3485.284 | 2.178 | 2.233
813 | 25.911 | 0.895 | 3493.129 | 2.183 | 2.238
814 | 25.935 | 0.897 | 3502.936 | 2.189 | 2.243
815 | 25.959 | 0.899 | 3510.782 | 2.194 | 2.247
816 | 25.991 | 0.901 | 3518.627 | 2.199 | 2.252
817 | 26.023 | 0.903 | 3526.472 | 2.204 | 2.257
818 | 26.052 | 0.905 | 3534.317 | 2.209 | 2.262
819 | 26.079 | 0.907 | 3542.163 | 2.214 | 2.266
820 | 26.102 | 0.908 | 3551.969 | 2.22 | 2.271
821 | 26.127 | 0.91 | 3559.815 | 2.225 | 2.276
822 | 26.16 | 0.912 | 3567.659 | 2.23 | 2.281
823 | 26.191 | 0.914 | 3575.505 | 2.235 | 2.286
824 | 26.222 | 0.916 | 3585.312 | 2.241 | 2.29
825 | 26.255 | 0.918 | 3593.157 | 2.246 | 2.295
826 | 26.287 | 0.92 | 3602.964 | 2.252 | 2.3
827 | 26.319 | 0.922 | 3610.809 | 2.257 | 2.305
828 | 26.351 | 0.924 | 3620.615 | 2.263 | 2.309
829 | 26.383 | 0.926 | 3628.461 | 2.268 | 2.314
830 | 26.414 | 0.929 | 3638.267 | 2.274 | 2.324
831 | 26.447 | 0.931 | 3646.113 | 2.279 | 2.328
832 | 26.479 | 0.933 | 3655.92 | 2.285 | 2.333
833 | 26.51 | 0.935 | 3663.765 | 2.29 | 2.338
834 | 26.535 | 0.937 | 3673.571 | 2.296 | 2.343
835 | 26.566 | 0.939 | 3683.378 | 2.302 | 2.348
836 | 26.6 | 0.941 | 3691.224 | 2.307 | 2.352
837 | 26.63 | 0.943 | 3699.069 | 2.312 | 2.357
838 | 26.663 | 0.947 | 3706.914 | 2.317 | 2.367
839 | 26.695 | 0.949 | 3716.721 | 2.323 | 2.371
840 | 26.727 | 0.95 | 3724.566 | 2.328 | 2.376
841 | 26.775 | 0.952 | 3742.218 | 2.339 | 2.381
842 | 26.806 | 0.956 | 3750.064 | 2.344 | 2.391
843 | 26.839 | 0.958 | 3757.909 | 2.349 | 2.395
844 | 26.871 | 0.96 | 3767.715 | 2.355 | 2.4
845 | 26.902 | 0.962 | 3777.522 | 2.361 | 2.405
846 | 26.935 | 0.964 | 3787.329 | 2.367 | 2.41
847 | 26.967 | 0.966 | 3795.174 | 2.372 | 2.414
848 | 26.995 | 0.968 | 3804.98 | 2.378 | 2.419
849 | 27.024 | 0.97 | 3812.826 | 2.383 | 2.424
850 | 27.056 | 0.971 | 3820.672 | 2.388 | 2.429
851 | 27.088 | 0.973 | 3830.478 | 2.394 | 2.433
852 | 27.12 | 0.975 | 3838.323 | 2.399 | 2.438
853 | 27.151 | 0.977 | 3848.13 | 2.405 | 2.443
854 | 27.183 | 0.981 | 3855.975 | 2.41 | 2.453
855 | 27.208 | 0.983 | 3865.782 | 2.416 | 2.457
856 | 27.239 | 0.985 | 3873.628 | 2.421 | 2.462
857 | 27.27 | 0.987 | 3881.473 | 2.426 | 2.467
858 | 27.303 | 0.987 | 3891.28 | 2.432 | 2.467
859 | 27.35 | 0.989 | 3899.125 | 2.437 | 2.472