## 工作表1
No. | 時間( s) | 變形( mm) | 力量( N) | 應力( N/mm^2) | 應變( %)
1 | 0 | 0 | 0 | 0 | 0
2 | 0.112 | 0 | 0 | 0 | 0
3 | 0.143 | 0 | 0 | 0 | 0
4 | 0.175 | 0 | 0 | 0 | 0
5 | 0.2 | 0 | 0 | 0 | 0
6 | 0.231 | 0 | 0 | 0 | 0
7 | 0.255 | 0 | 0 | 0 | 0
8 | 0.286 | 0 | 0 | 0 | 0
9 | 0.319 | 0 | 0 | 0 | 0
10 | 0.35 | 0 | 0 | 0 | 0
11 | 0.382 | 0 | 0 | 0 | 0
12 | 0.415 | 0 | 0 | 0 | 0
13 | 0.446 | 0 | 0 | 0 | 0
14 | 0.479 | 0 | 0 | 0 | 0
15 | 0.511 | 0 | 0 | 0 | 0
16 | 0.543 | 0 | 0 | 0 | 0
17 | 0.575 | 0 | 0 | 0 | 0
18 | 0.606 | 0 | 0 | 0 | 0
19 | 0.639 | 0 | 0 | 0 | 0
20 | 0.672 | 0 | 0 | 0 | 0
21 | 0.702 | 0 | 0 | 0 | 0
22 | 0.736 | 0 | 0 | 0 | 0
23 | 0.767 | 0 | 0 | 0 | 0
24 | 0.799 | 0 | 0 | 0 | 0
25 | 0.831 | 0 | 0 | 0 | 0
26 | 0.87 | 0 | 0 | 0 | 0
27 | 0.903 | 0 | 0 | 0 | 0
28 | 0.935 | 0 | 0 | 0 | 0
29 | 0.966 | 0 | 0 | 0 | 0
30 | 0.998 | 0 | 0 | 0 | 0
31 | 1.032 | 0 | 0 | 0 | 0
32 | 1.063 | 0 | 0 | 0 | 0
33 | 1.096 | 0 | 0 | 0 | 0
34 | 1.128 | 0 | 0 | 0 | 0
35 | 1.159 | 0 | 0 | 0 | 0
36 | 1.191 | 0 | 0 | 0 | 0
37 | 1.223 | 0 | 0 | 0 | 0
38 | 1.255 | 0 | 0 | 0 | 0
39 | 1.286 | 0 | 0 | 0 | 0
40 | 1.319 | 0 | 0 | 0 | 0
41 | 1.351 | 0 | 0 | 0 | 0
42 | 1.382 | 0 | 0 | 0 | 0
43 | 1.415 | 0 | 0 | 0 | 0
44 | 1.447 | 0 | 0 | 0 | 0
45 | 1.479 | 0 | 0 | 0 | 0
46 | 1.51 | 0 | 0 | 0 | 0
47 | 1.543 | 0 | 0 | 0 | 0
48 | 1.576 | 0 | 0 | 0 | 0
49 | 1.606 | 0 | 0 | 0 | 0
50 | 1.638 | 0 | 0 | 0 | 0
51 | 1.671 | 0 | 0 | 0 | 0
52 | 1.702 | 0 | 0 | 0 | 0
53 | 1.734 | 0 | 0 | 0 | 0
54 | 1.766 | 0 | 0 | 0 | 0
55 | 1.799 | 0 | 0 | 0 | 0
56 | 1.831 | 0 | 0 | 0 | 0
57 | 1.862 | 0 | 0 | 0 | 0
58 | 1.895 | 0 | 0 | 0 | 0
59 | 1.927 | 0 | 0 | 0 | 0
60 | 1.96 | 0 | 0 | 0 | 0
61 | 1.99 | 0 | 0 | 0 | 0
62 | 2.024 | 0 | 0 | 0 | 0
63 | 2.054 | 0 | 0 | 0 | 0
64 | 2.087 | 0 | 0 | 0 | 0
65 | 2.119 | 0 | 0 | 0 | 0
66 | 2.151 | 0 | 0 | 0 | 0
67 | 2.183 | 0 | 0 | 0 | 0
68 | 2.215 | 0 | 0 | 0 | 0
69 | 2.247 | 0 | 0 | 0 | 0
70 | 2.279 | 0 | 0 | 0 | 0
71 | 2.311 | 0 | 0 | 0 | 0
72 | 2.343 | 0 | 0 | 0 | 0
73 | 2.374 | 0 | 0 | 0 | 0
74 | 2.406 | 0 | 0 | 0 | 0
75 | 2.439 | 0 | 0 | 0 | 0
76 | 2.472 | 0 | 0 | 0 | 0
77 | 2.502 | 0 | 0 | 0 | 0
78 | 2.527 | 0 | 0 | 0 | 0
79 | 2.559 | 0 | 0 | 0 | 0
80 | 2.59 | 0 | 0 | 0 | 0
81 | 2.624 | 0 | 0 | 0 | 0
82 | 2.654 | 0 | 0 | 0 | 0
83 | 2.687 | 0 | 0 | 0 | 0
84 | 2.719 | 0 | 0 | 0 | 0
85 | 2.75 | 0 | 0 | 0 | 0
86 | 2.782 | 0 | 0 | 0 | 0
87 | 2.814 | 0 | 0 | 0 | 0
88 | 2.847 | 0 | 0 | 0 | 0
89 | 2.879 | 0 | 0 | 0 | 0
90 | 2.911 | 0 | 0 | 0 | 0
91 | 2.942 | 0 | 0 | 0 | 0
92 | 2.975 | 0 | 0 | 0 | 0
93 | 3.006 | 0 | 0 | 0 | 0
94 | 3.04 | 0 | 0 | 0 | 0
95 | 3.071 | 0 | 0 | 0 | 0
96 | 3.103 | 0 | 0 | 0 | 0
97 | 3.135 | 0 | 0 | 0 | 0
98 | 3.167 | 0 | 0 | 0 | 0
99 | 3.199 | 0 | 0 | 0 | 0
100 | 3.231 | 0 | 0 | 0 | 0
101 | 3.263 | 0 | 0 | 0 | 0
102 | 3.294 | 0 | 0 | 0 | 0
103 | 3.319 | 0 | 0 | 0 | 0
104 | 3.344 | 0 | 0 | 0 | 0
105 | 3.375 | 0 | 0 | 0 | 0
106 | 3.406 | 0 | 0 | 0 | 0
107 | 3.439 | 0 | 0 | 0 | 0
108 | 3.47 | 0 | 0 | 0 | 0
109 | 3.504 | 0 | 0 | 0 | 0
110 | 3.537 | 0 | 0 | 0 | 0
111 | 3.567 | 0 | 0 | 0 | 0
112 | 3.598 | 0 | 0 | 0 | 0
113 | 3.631 | 0 | 0 | 0 | 0
114 | 3.663 | 0 | 0 | 0 | 0
115 | 3.694 | 0 | 0 | 0 | 0
116 | 3.719 | 0 | 0 | 0 | 0
117 | 3.751 | 0 | 0 | 0 | 0
118 | 3.783 | 0 | 0 | 0 | 0
119 | 3.815 | 0 | 0 | 0 | 0
120 | 3.847 | 0 | 0 | 0 | 0
121 | 3.879 | 0 | 0 | 0 | 0
122 | 3.91 | 0 | 0 | 0 | 0
123 | 3.943 | 0 | 0 | 0 | 0
124 | 3.974 | 0 | 0 | 0 | 0
125 | 4.006 | 0 | 0 | 0 | 0
126 | 4.04 | 0 | 0 | 0 | 0
127 | 4.071 | 0 | 0 | 0 | 0
128 | 4.102 | 0 | 0 | 0 | 0
129 | 4.136 | 0 | 0 | 0 | 0
130 | 4.166 | 0 | 0 | 0 | 0
131 | 4.199 | 0 | 0 | 0 | 0
132 | 4.232 | 0 | 0 | 0 | 0
133 | 4.262 | 0 | 0 | 0 | 0
134 | 4.295 | 0 | 0 | 0 | 0
135 | 4.327 | 0 | 0 | 0 | 0
136 | 4.359 | 0 | 0 | 0 | 0
137 | 4.391 | 0 | 0 | 0 | 0
138 | 4.424 | 0 | 0 | 0 | 0
139 | 4.456 | 0 | 0 | 0 | 0
140 | 4.487 | 0 | 0 | 0 | 0
141 | 4.518 | 0 | 0 | 0 | 0
142 | 4.55 | 0 | 0 | 0 | 0
143 | 4.574 | 0 | 0 | 0 | 0
144 | 4.598 | 0 | 0 | 0 | 0
145 | 4.631 | 0 | 0 | 0 | 0
146 | 4.662 | 0 | 0 | 0 | 0
147 | 4.695 | 0 | 0 | 0 | 0
148 | 4.726 | 0 | 0 | 0 | 0
149 | 4.758 | 0 | 0 | 0 | 0
150 | 4.79 | 0 | 0 | 0 | 0
151 | 4.824 | 0 | 0 | 0 | 0
152 | 4.854 | 0 | 0 | 0 | 0
153 | 4.887 | 0 | 0 | 0 | 0
154 | 4.919 | 0 | 0 | 0 | 0
155 | 4.95 | 0 | 0 | 0 | 0
156 | 4.984 | 0 | 0 | 0 | 0
157 | 5.015 | 0 | 0 | 0 | 0
158 | 5.046 | 0 | 0 | 0 | 0
159 | 5.078 | 0 | 0 | 0 | 0
160 | 5.11 | 0 | 0 | 0 | 0
161 | 5.142 | 0 | 0 | 0 | 0
162 | 5.175 | 0 | 0 | 0 | 0
163 | 5.207 | 0 | 0 | 0 | 0
164 | 5.239 | 0 | 0 | 0 | 0
165 | 5.271 | 0 | 0 | 0 | 0
166 | 5.302 | 0 | 0 | 0 | 0
167 | 5.335 | 0 | 0 | 0 | 0
168 | 5.367 | 0 | 0 | 0 | 0
169 | 5.399 | 0 | 0 | 0 | 0
170 | 5.43 | 0 | 0 | 0 | 0
171 | 5.464 | 0 | 0 | 0 | 0
172 | 5.495 | 0 | 0 | 0 | 0
173 | 5.527 | 0 | 0 | 0 | 0
174 | 5.559 | 0 | 0 | 0 | 0
175 | 5.59 | 0 | 0 | 0 | 0
176 | 5.622 | 0 | 0 | 0 | 0
177 | 5.655 | 0 | 0 | 0 | 0
178 | 5.686 | 0 | 0 | 0 | 0
179 | 5.719 | 0 | 0 | 0 | 0
180 | 5.751 | 0 | 0 | 0 | 0
181 | 5.783 | 0 | 0 | 0 | 0
182 | 5.814 | 0 | 0 | 0 | 0
183 | 5.848 | 0 | 0 | 0 | 0
184 | 5.88 | 0 | 0 | 0 | 0
185 | 5.91 | 0 | 0 | 0 | 0
186 | 5.944 | 0 | 0 | 0 | 0
187 | 5.975 | 0 | 0 | 0 | 0
188 | 6.006 | 0 | 0 | 0 | 0
189 | 6.038 | 0 | 0 | 0 | 0
190 | 6.071 | 0 | 0 | 0 | 0
191 | 6.102 | 0 | 0 | 0 | 0
192 | 6.136 | 0 | 0 | 0 | 0
193 | 6.167 | 0 | 0 | 0 | 0
194 | 6.199 | 0 | 0 | 0 | 0
195 | 6.23 | 0 | 0 | 0 | 0
196 | 6.263 | 0 | 0 | 0 | 0
197 | 6.295 | 0 | 0 | 0 | 0
198 | 6.326 | 0 | 0 | 0 | 0
199 | 6.36 | 0 | 0 | 0 | 0
200 | 6.39 | 0 | 0 | 0 | 0
201 | 6.424 | 0 | 0 | 0 | 0
202 | 6.455 | 0 | 0 | 0 | 0
203 | 6.487 | 0 | 0 | 0 | 0
204 | 6.519 | 0 | 0 | 0 | 0
205 | 6.551 | 0 | 0 | 0 | 0
206 | 6.583 | 0 | 0 | 0 | 0
207 | 6.615 | 0 | 0 | 0 | 0
208 | 6.647 | 0 | 0 | 0 | 0
209 | 6.679 | 0 | 0 | 0 | 0
210 | 6.711 | 0 | 0 | 0 | 0
211 | 6.743 | 0 | 0 | 0 | 0
212 | 6.775 | 0 | 0 | 0 | 0
213 | 6.807 | 0 | 0 | 0 | 0
214 | 6.838 | 0 | 0 | 0 | 0
215 | 6.871 | 0 | 0 | 0 | 0
216 | 6.903 | 0 | 0 | 0 | 0
217 | 6.935 | 0 | 0 | 0 | 0
218 | 6.966 | 0 | 0 | 0 | 0
219 | 6.999 | 0 | 0 | 0 | 0
220 | 7.032 | 0 | 0 | 0 | 0
221 | 7.063 | 0 | 0 | 0 | 0
222 | 7.096 | 0 | 0 | 0 | 0
223 | 7.126 | 0 | 0 | 0 | 0
224 | 7.158 | 0 | 0 | 0 | 0
225 | 7.191 | 0 | 0 | 0 | 0
226 | 7.224 | 0 | 0 | 0 | 0
227 | 7.254 | 0 | 0 | 0 | 0
228 | 7.287 | 0 | 0 | 0 | 0
229 | 7.318 | 0 | 0 | 0 | 0
230 | 7.351 | 0 | 0 | 0 | 0
231 | 7.383 | 0 | 0 | 0 | 0
232 | 7.414 | 0 | 0 | 0 | 0
233 | 7.446 | 0 | 0 | 0 | 0
234 | 7.479 | 0 | 0 | 0 | 0
235 | 7.51 | 0 | 0 | 0 | 0
236 | 7.543 | 0 | 0 | 0 | 0
237 | 7.575 | 0 | 0 | 0 | 0
238 | 7.631 | 0 | 0 | 0 | 0
239 | 7.663 | 0 | 0 | 0 | 0
240 | 7.696 | 0 | 0 | 0 | 0
241 | 7.727 | 0 | 0 | 0 | 0
242 | 7.759 | 0 | 0 | 0 | 0
243 | 7.79 | 0 | 0 | 0 | 0
244 | 7.822 | 0 | 0 | 0 | 0
245 | 7.855 | 0 | 0 | 0 | 0
246 | 7.887 | 0 | 0 | 0 | 0
247 | 7.919 | 0 | 0 | 0 | 0
248 | 7.951 | 0 | 0 | 0 | 0
249 | 7.983 | 0 | 0 | 0 | 0
250 | 8.015 | 0 | 0 | 0 | 0
251 | 8.048 | 0 | 0 | 0 | 0
252 | 8.079 | 0 | 0 | 0 | 0
253 | 8.111 | 0 | 0 | 0 | 0
254 | 8.143 | 0 | 0 | 0 | 0
255 | 8.175 | 0 | 0 | 0 | 0
256 | 8.208 | 0 | 0 | 0 | 0
257 | 8.239 | 0 | 0 | 0 | 0
258 | 8.264 | 0 | 0 | 0 | 0
259 | 8.295 | 0 | 0 | 0 | 0
260 | 8.327 | 0 | 0 | 0 | 0
261 | 8.359 | 0 | 0 | 0 | 0
262 | 8.391 | 0 | 0 | 0 | 0
263 | 8.424 | 0 | 0 | 0 | 0
264 | 8.456 | 0 | 0 | 0 | 0
265 | 8.486 | 0 | 0 | 0 | 0
266 | 8.519 | 0 | 0 | 0 | 0
267 | 8.551 | 0 | 0 | 0 | 0
268 | 8.583 | 0 | 0 | 0 | 0
269 | 8.614 | 0 | 0 | 0 | 0
270 | 8.647 | 0 | 0 | 0 | 0
271 | 8.679 | 0 | 0 | 0 | 0
272 | 8.711 | 0 | 0 | 0 | 0
273 | 8.743 | 0 | 0 | 0 | 0
274 | 8.775 | 0 | 0 | 0 | 0
275 | 8.806 | 0 | 0 | 0 | 0
276 | 8.839 | 0 | 0 | 0 | 0
277 | 8.87 | 0 | 0 | 0 | 0
278 | 8.902 | 0 | 0 | 0 | 0
279 | 8.936 | 0 | 0 | 0 | 0
280 | 8.967 | 0 | 0 | 0 | 0
281 | 8.999 | 0 | 0 | 0 | 0
282 | 9.032 | 0 | 0 | 0 | 0
283 | 9.063 | 0 | 0 | 0 | 0
284 | 9.095 | 0 | 0 | 0 | 0
285 | 9.127 | 0 | 0 | 0 | 0
286 | 9.159 | 0 | 0 | 0 | 0
287 | 9.19 | 0 | 0 | 0 | 0
288 | 9.224 | 0 | 0 | 0 | 0
289 | 9.255 | 0 | 0 | 0 | 0
290 | 9.286 | 0 | 0 | 0 | 0
291 | 9.319 | 0 | 0 | 0 | 0
292 | 9.352 | 0 | 0 | 0 | 0
293 | 9.383 | 0 | 0 | 0 | 0
294 | 9.415 | 0 | 0 | 0 | 0
295 | 9.446 | 0 | 0 | 0 | 0
296 | 9.479 | 0 | 0 | 0 | 0
297 | 9.51 | 0 | 0 | 0 | 0
298 | 9.543 | 0 | 0 | 0 | 0
299 | 9.574 | 0 | 0 | 0 | 0
300 | 9.608 | 0 | 0 | 0 | 0
301 | 9.639 | 0 | 0 | 0 | 0
302 | 9.671 | 0 | 0 | 0 | 0
303 | 9.704 | 0 | 0 | 0 | 0
304 | 9.734 | 0 | 0 | 0 | 0
305 | 9.767 | 0 | 0 | 0 | 0
306 | 9.799 | 0 | 0 | 0 | 0
307 | 9.832 | 0 | 0 | 0 | 0
308 | 9.864 | 0 | 0 | 0 | 0
309 | 9.896 | 0 | 0 | 0 | 0
310 | 9.926 | 0 | 0 | 0 | 0
311 | 9.959 | 0 | 0 | 0 | 0
312 | 9.991 | 0 | 0 | 0 | 0
313 | 10.023 | 0 | 0 | 0 | 0
314 | 10.055 | 0 | 0 | 0 | 0
315 | 10.086 | 0 | 0 | 0 | 0
316 | 10.12 | 0 | 0 | 0 | 0
317 | 10.151 | 0 | 0 | 0 | 0
318 | 10.182 | 0 | 0 | 0 | 0
319 | 10.215 | 0 | 0 | 0 | 0
320 | 10.247 | 0 | 0 | 0 | 0
321 | 10.278 | 0 | 0 | 0 | 0
322 | 10.311 | 0 | 0 | 0 | 0
323 | 10.342 | 0 | 0 | 0 | 0
324 | 10.375 | 0 | 0 | 0 | 0
325 | 10.407 | 0 | 0 | 0 | 0
326 | 10.439 | 0 | 0 | 0 | 0
327 | 10.471 | 0 | 0 | 0 | 0
328 | 10.502 | 0 | 1.962 | 0.001 | 0
329 | 10.535 | 0 | 3.923 | 0.002 | 0
330 | 10.567 | 0 | 3.923 | 0.002 | 0
331 | 10.601 | 0 | 3.923 | 0.002 | 0
332 | 10.63 | 0 | 3.923 | 0.002 | 0
333 | 10.663 | 0 | 3.923 | 0.002 | 0
334 | 10.695 | 0 | 5.885 | 0.004 | 0
335 | 10.727 | 0 | 5.884 | 0.004 | 0
336 | 10.758 | 0 | 5.884 | 0.004 | 0
337 | 10.787 | 0 | 5.884 | 0.004 | 0
338 | 10.815 | 0 | 7.845 | 0.005 | 0
339 | 10.846 | 0 | 7.845 | 0.005 | 0
340 | 10.878 | 0 | 7.845 | 0.005 | 0
341 | 10.911 | 0 | 9.807 | 0.006 | 0
342 | 10.942 | 0 | 9.807 | 0.006 | 0
343 | 10.975 | 0 | 9.807 | 0.006 | 0
344 | 11.006 | 0 | 11.768 | 0.007 | 0
345 | 11.039 | 0 | 11.768 | 0.007 | 0
346 | 11.07 | 0 | 13.73 | 0.009 | 0
347 | 11.103 | 0 | 13.729 | 0.009 | 0
348 | 11.135 | 0 | 15.691 | 0.01 | 0
349 | 11.167 | 0 | 15.691 | 0.01 | 0
350 | 11.199 | 0 | 17.653 | 0.011 | 0
351 | 11.231 | 0 | 17.652 | 0.011 | 0
352 | 11.263 | 0 | 19.614 | 0.012 | 0
353 | 11.294 | 0 | 21.575 | 0.013 | 0
354 | 11.327 | 0 | 21.575 | 0.013 | 0
355 | 11.358 | 0 | 23.537 | 0.015 | 0
356 | 11.391 | 0 | 23.536 | 0.015 | 0
357 | 11.423 | 0 | 25.498 | 0.016 | 0
358 | 11.456 | 0 | 27.46 | 0.017 | 0
359 | 11.487 | 0 | 27.459 | 0.017 | 0
360 | 11.519 | 0 | 29.42 | 0.018 | 0
361 | 11.55 | 0 | 31.381 | 0.02 | 0
362 | 11.585 | 0 | 33.343 | 0.021 | 0
363 | 11.614 | 0 | 33.343 | 0.021 | 0
364 | 11.647 | 0 | 35.305 | 0.022 | 0
365 | 11.679 | 0 | 37.266 | 0.023 | 0
366 | 11.711 | 0 | 39.227 | 0.025 | 0
367 | 11.743 | 0 | 41.188 | 0.026 | 0
368 | 11.768 | 0 | 43.15 | 0.027 | 0
369 | 11.828 | 0 | 45.111 | 0.028 | 0
370 | 11.855 | 0 | 47.072 | 0.029 | 0
371 | 11.887 | 0 | 49.034 | 0.031 | 0
372 | 11.919 | 0 | 50.995 | 0.032 | 0
373 | 11.951 | 0 | 52.956 | 0.033 | 0
374 | 11.982 | 0 | 56.879 | 0.036 | 0
375 | 12.015 | 0 | 58.841 | 0.037 | 0
376 | 12.047 | 0 | 60.802 | 0.038 | 0
377 | 12.078 | 0 | 62.764 | 0.039 | 0
378 | 12.11 | 0 | 64.725 | 0.04 | 0
379 | 12.143 | 0 | 66.686 | 0.042 | 0
380 | 12.174 | 0 | 70.608 | 0.044 | 0
381 | 12.206 | 0 | 72.569 | 0.045 | 0
382 | 12.239 | 0 | 74.531 | 0.047 | 0
383 | 12.271 | 0 | 76.492 | 0.048 | 0
384 | 12.302 | 0 | 80.415 | 0.05 | 0
385 | 12.331 | 0 | 82.377 | 0.051 | 0
386 | 12.359 | 0 | 86.299 | 0.054 | 0
387 | 12.39 | 0 | 88.26 | 0.055 | 0
388 | 12.423 | 0 | 90.221 | 0.056 | 0
389 | 12.478 | 0.002 | 96.106 | 0.06 | 0.005
390 | 12.503 | 0.004 | 98.067 | 0.061 | 0.01
391 | 12.534 | 0.007 | 100.029 | 0.063 | 0.017
392 | 12.567 | 0.008 | 101.989 | 0.064 | 0.019
393 | 12.599 | 0.01 | 105.913 | 0.066 | 0.024
394 | 12.631 | 0.012 | 109.835 | 0.069 | 0.031
395 | 12.663 | 0.015 | 111.797 | 0.07 | 0.038
396 | 12.694 | 0.017 | 115.719 | 0.072 | 0.043
397 | 12.72 | 0.019 | 117.68 | 0.074 | 0.048
398 | 12.751 | 0.021 | 121.603 | 0.076 | 0.052
399 | 12.782 | 0.023 | 123.565 | 0.077 | 0.057
400 | 12.815 | 0.025 | 127.487 | 0.08 | 0.062
401 | 12.847 | 0.027 | 131.409 | 0.082 | 0.067
402 | 12.878 | 0.029 | 133.371 | 0.083 | 0.072
403 | 12.911 | 0.032 | 137.293 | 0.086 | 0.081
404 | 12.942 | 0.034 | 141.217 | 0.088 | 0.086
405 | 12.976 | 0.036 | 145.139 | 0.091 | 0.091
406 | 13.007 | 0.038 | 149.062 | 0.093 | 0.095
407 | 13.039 | 0.04 | 152.984 | 0.096 | 0.1
408 | 13.071 | 0.042 | 156.907 | 0.098 | 0.105
409 | 13.103 | 0.044 | 158.868 | 0.099 | 0.11
410 | 13.134 | 0.046 | 162.791 | 0.102 | 0.115
411 | 13.167 | 0.048 | 166.713 | 0.104 | 0.119
412 | 13.198 | 0.052 | 170.636 | 0.107 | 0.129
413 | 13.231 | 0.053 | 174.559 | 0.109 | 0.134
414 | 13.262 | 0.055 | 178.482 | 0.112 | 0.138
415 | 13.295 | 0.057 | 182.404 | 0.114 | 0.143
416 | 13.328 | 0.059 | 186.327 | 0.116 | 0.148
417 | 13.359 | 0.061 | 190.25 | 0.119 | 0.153
418 | 13.39 | 0.064 | 196.134 | 0.123 | 0.16
419 | 13.423 | 0.066 | 200.056 | 0.125 | 0.165
420 | 13.455 | 0.067 | 203.979 | 0.127 | 0.167
421 | 13.488 | 0.071 | 207.901 | 0.13 | 0.177
422 | 13.543 | 0.073 | 215.747 | 0.135 | 0.184
423 | 13.575 | 0.076 | 219.67 | 0.137 | 0.191
424 | 13.606 | 0.078 | 223.592 | 0.14 | 0.196
425 | 13.654 | 0.08 | 231.437 | 0.145 | 0.2
426 | 13.679 | 0.082 | 235.36 | 0.147 | 0.205
427 | 13.711 | 0.085 | 239.283 | 0.15 | 0.212
428 | 13.743 | 0.086 | 243.205 | 0.152 | 0.215
429 | 13.775 | 0.09 | 249.089 | 0.156 | 0.224
430 | 13.806 | 0.092 | 253.012 | 0.158 | 0.229
431 | 13.839 | 0.094 | 258.896 | 0.162 | 0.234
432 | 13.87 | 0.095 | 262.818 | 0.164 | 0.239
433 | 13.895 | 0.097 | 266.742 | 0.167 | 0.243
434 | 13.926 | 0.099 | 272.626 | 0.17 | 0.248
435 | 13.951 | 0.101 | 276.548 | 0.173 | 0.253
436 | 13.975 | 0.103 | 280.47 | 0.175 | 0.258
437 | 14.007 | 0.105 | 284.394 | 0.178 | 0.262
438 | 14.038 | 0.107 | 290.277 | 0.181 | 0.267
439 | 14.071 | 0.109 | 294.2 | 0.184 | 0.272
440 | 14.103 | 0.111 | 298.123 | 0.186 | 0.277
441 | 14.135 | 0.113 | 304.006 | 0.19 | 0.282
442 | 14.167 | 0.115 | 309.891 | 0.194 | 0.289
443 | 14.198 | 0.116 | 313.813 | 0.196 | 0.291
444 | 14.23 | 0.12 | 319.697 | 0.2 | 0.301
445 | 14.263 | 0.122 | 323.62 | 0.202 | 0.305
446 | 14.294 | 0.124 | 329.504 | 0.206 | 0.31
447 | 14.327 | 0.126 | 335.388 | 0.21 | 0.315
448 | 14.358 | 0.128 | 341.272 | 0.213 | 0.32
449 | 14.383 | 0.13 | 345.194 | 0.216 | 0.324
450 | 14.406 | 0.132 | 351.078 | 0.219 | 0.329
451 | 14.431 | 0.134 | 355.002 | 0.222 | 0.334
452 | 14.463 | 0.136 | 360.886 | 0.226 | 0.339
453 | 14.494 | 0.137 | 364.808 | 0.228 | 0.344
454 | 14.526 | 0.14 | 370.691 | 0.232 | 0.351
455 | 14.559 | 0.141 | 376.575 | 0.235 | 0.353
456 | 14.583 | 0.143 | 382.46 | 0.239 | 0.358
457 | 14.614 | 0.145 | 386.383 | 0.241 | 0.363
458 | 14.639 | 0.147 | 392.267 | 0.245 | 0.367
459 | 14.671 | 0.149 | 398.151 | 0.249 | 0.372
460 | 14.702 | 0.152 | 404.034 | 0.253 | 0.379
461 | 14.735 | 0.153 | 409.919 | 0.256 | 0.382
462 | 14.766 | 0.155 | 413.841 | 0.259 | 0.386
463 | 14.79 | 0.157 | 419.725 | 0.262 | 0.391
464 | 14.815 | 0.158 | 425.609 | 0.266 | 0.396
465 | 14.847 | 0.16 | 431.493 | 0.27 | 0.401
466 | 14.878 | 0.163 | 437.378 | 0.273 | 0.408
467 | 14.911 | 0.166 | 443.261 | 0.277 | 0.415
468 | 14.936 | 0.166 | 449.145 | 0.281 | 0.415
469 | 14.966 | 0.168 | 455.029 | 0.284 | 0.42
470 | 14.991 | 0.17 | 460.913 | 0.288 | 0.425
471 | 15.022 | 0.172 | 464.836 | 0.291 | 0.429
472 | 15.055 | 0.176 | 470.72 | 0.294 | 0.439
473 | 15.086 | 0.177 | 476.604 | 0.298 | 0.444
474 | 15.119 | 0.179 | 482.488 | 0.302 | 0.449
475 | 15.152 | 0.181 | 490.333 | 0.306 | 0.453
476 | 15.182 | 0.183 | 496.217 | 0.31 | 0.458
477 | 15.214 | 0.185 | 504.062 | 0.315 | 0.463
478 | 15.248 | 0.187 | 509.946 | 0.319 | 0.468
479 | 15.279 | 0.19 | 515.83 | 0.322 | 0.475
480 | 15.334 | 0.193 | 529.56 | 0.331 | 0.482
481 | 15.359 | 0.195 | 535.443 | 0.335 | 0.487
482 | 15.39 | 0.197 | 541.328 | 0.338 | 0.494
483 | 15.424 | 0.198 | 547.212 | 0.342 | 0.496
484 | 15.456 | 0.202 | 555.057 | 0.347 | 0.506
485 | 15.487 | 0.204 | 560.941 | 0.351 | 0.511
486 | 15.518 | 0.206 | 568.786 | 0.355 | 0.515
487 | 15.55 | 0.208 | 576.632 | 0.36 | 0.52
488 | 15.611 | 0.212 | 588.4 | 0.368 | 0.53
489 | 15.638 | 0.214 | 596.245 | 0.373 | 0.534
490 | 15.67 | 0.216 | 604.09 | 0.378 | 0.539
491 | 15.695 | 0.218 | 609.974 | 0.381 | 0.544
492 | 15.755 | 0.221 | 623.704 | 0.39 | 0.553
493 | 15.783 | 0.224 | 631.549 | 0.395 | 0.561
494 | 15.816 | 0.226 | 637.433 | 0.398 | 0.566
495 | 15.846 | 0.227 | 645.278 | 0.403 | 0.568
496 | 15.871 | 0.229 | 655.085 | 0.409 | 0.573
497 | 15.903 | 0.233 | 662.93 | 0.414 | 0.582
498 | 15.934 | 0.233 | 668.814 | 0.418 | 0.582
499 | 15.963 | 0.235 | 676.66 | 0.423 | 0.587
500 | 15.99 | 0.237 | 682.544 | 0.427 | 0.592
501 | 16.023 | 0.24 | 690.389 | 0.431 | 0.601
502 | 16.054 | 0.242 | 698.234 | 0.436 | 0.606
503 | 16.085 | 0.244 | 706.08 | 0.441 | 0.611
504 | 16.11 | 0.244 | 711.963 | 0.445 | 0.611
505 | 16.135 | 0.246 | 719.809 | 0.45 | 0.616
506 | 16.167 | 0.248 | 727.654 | 0.455 | 0.62
507 | 16.191 | 0.251 | 733.538 | 0.458 | 0.627
508 | 16.224 | 0.254 | 741.383 | 0.463 | 0.635
509 | 16.255 | 0.256 | 749.229 | 0.468 | 0.639
510 | 16.287 | 0.258 | 757.074 | 0.473 | 0.644
511 | 16.319 | 0.26 | 764.919 | 0.478 | 0.649
512 | 16.351 | 0.261 | 772.765 | 0.483 | 0.654
513 | 16.411 | 0.265 | 788.456 | 0.493 | 0.663
514 | 16.438 | 0.267 | 794.339 | 0.496 | 0.668
515 | 16.472 | 0.27 | 802.184 | 0.501 | 0.675
516 | 16.504 | 0.271 | 810.029 | 0.506 | 0.678
517 | 16.536 | 0.275 | 819.836 | 0.512 | 0.687
518 | 16.567 | 0.277 | 827.681 | 0.517 | 0.692
519 | 16.599 | 0.279 | 837.488 | 0.523 | 0.697
520 | 16.631 | 0.281 | 845.334 | 0.528 | 0.701
521 | 16.662 | 0.282 | 853.179 | 0.533 | 0.706
522 | 16.694 | 0.284 | 861.024 | 0.538 | 0.711
523 | 16.727 | 0.287 | 868.87 | 0.543 | 0.718
524 | 16.758 | 0.288 | 878.677 | 0.549 | 0.72
525 | 16.79 | 0.29 | 886.522 | 0.554 | 0.725
526 | 16.823 | 0.294 | 894.367 | 0.559 | 0.735
527 | 16.855 | 0.296 | 904.174 | 0.565 | 0.74
528 | 16.886 | 0.298 | 912.019 | 0.57 | 0.744
529 | 16.919 | 0.3 | 919.864 | 0.575 | 0.749
530 | 16.95 | 0.302 | 927.709 | 0.58 | 0.754
531 | 16.979 | 0.303 | 937.516 | 0.586 | 0.759
532 | 17.007 | 0.305 | 943.4 | 0.59 | 0.763
533 | 17.039 | 0.307 | 953.207 | 0.596 | 0.768
534 | 17.099 | 0.311 | 966.937 | 0.604 | 0.778
535 | 17.127 | 0.313 | 974.782 | 0.609 | 0.783
536 | 17.159 | 0.316 | 984.588 | 0.615 | 0.79
537 | 17.19 | 0.319 | 992.434 | 0.62 | 0.797
538 | 17.223 | 0.321 | 1002.24 | 0.626 | 0.802
539 | 17.255 | 0.323 | 1010.085 | 0.631 | 0.806
540 | 17.287 | 0.323 | 1019.892 | 0.637 | 0.806
541 | 17.319 | 0.326 | 1027.738 | 0.642 | 0.816
542 | 17.351 | 0.329 | 1035.582 | 0.647 | 0.823
543 | 17.382 | 0.332 | 1045.389 | 0.653 | 0.83
544 | 17.411 | 0.332 | 1053.235 | 0.658 | 0.83
545 | 17.462 | 0.336 | 1068.925 | 0.668 | 0.84
546 | 17.496 | 0.338 | 1074.81 | 0.672 | 0.845
547 | 17.527 | 0.341 | 1082.654 | 0.677 | 0.852
548 | 17.56 | 0.342 | 1090.5 | 0.682 | 0.854
549 | 17.59 | 0.344 | 1100.307 | 0.688 | 0.859
550 | 17.615 | 0.345 | 1108.152 | 0.693 | 0.864
551 | 17.647 | 0.349 | 1117.958 | 0.699 | 0.873
552 | 17.679 | 0.351 | 1125.804 | 0.704 | 0.878
553 | 17.702 | 0.353 | 1133.649 | 0.709 | 0.883
554 | 17.734 | 0.355 | 1141.495 | 0.713 | 0.887
555 | 17.766 | 0.357 | 1149.34 | 0.718 | 0.892
556 | 17.828 | 0.361 | 1165.031 | 0.728 | 0.902
557 | 17.854 | 0.363 | 1170.914 | 0.732 | 0.907
558 | 17.887 | 0.365 | 1180.721 | 0.738 | 0.911
559 | 17.919 | 0.366 | 1188.567 | 0.743 | 0.916
560 | 17.943 | 0.368 | 1198.373 | 0.749 | 0.921
561 | 17.974 | 0.37 | 1206.218 | 0.754 | 0.926
562 | 17.999 | 0.372 | 1214.064 | 0.759 | 0.93
563 | 18.023 | 0.374 | 1221.909 | 0.764 | 0.935
564 | 18.055 | 0.376 | 1229.754 | 0.769 | 0.94
565 | 18.087 | 0.378 | 1237.6 | 0.774 | 0.945
566 | 18.118 | 0.38 | 1245.445 | 0.778 | 0.95
567 | 18.18 | 0.384 | 1261.135 | 0.788 | 0.959
568 | 18.207 | 0.386 | 1268.981 | 0.793 | 0.964
569 | 18.238 | 0.388 | 1276.826 | 0.798 | 0.971
570 | 18.271 | 0.389 | 1286.633 | 0.804 | 0.973
571 | 18.303 | 0.393 | 1296.44 | 0.81 | 0.983
572 | 18.335 | 0.395 | 1304.284 | 0.815 | 0.988
573 | 18.366 | 0.397 | 1314.092 | 0.821 | 0.992
574 | 18.399 | 0.399 | 1321.936 | 0.826 | 0.997
575 | 18.431 | 0.401 | 1329.782 | 0.831 | 1.002
576 | 18.462 | 0.403 | 1339.588 | 0.837 | 1.007
577 | 18.494 | 0.405 | 1349.395 | 0.843 | 1.012
578 | 18.526 | 0.407 | 1357.241 | 0.848 | 1.016
579 | 18.55 | 0.408 | 1367.047 | 0.854 | 1.021
580 | 18.575 | 0.41 | 1374.892 | 0.859 | 1.026
581 | 18.606 | 0.412 | 1382.739 | 0.864 | 1.031
582 | 18.638 | 0.414 | 1390.584 | 0.869 | 1.035
583 | 18.671 | 0.418 | 1398.429 | 0.874 | 1.045
584 | 18.702 | 0.42 | 1406.274 | 0.879 | 1.05
585 | 18.731 | 0.422 | 1416.081 | 0.885 | 1.055
586 | 18.759 | 0.424 | 1423.926 | 0.89 | 1.059
587 | 18.791 | 0.426 | 1433.733 | 0.896 | 1.064
588 | 18.823 | 0.428 | 1441.578 | 0.901 | 1.069
589 | 18.855 | 0.429 | 1449.424 | 0.906 | 1.074
590 | 18.886 | 0.431 | 1457.269 | 0.911 | 1.078
591 | 18.911 | 0.433 | 1467.075 | 0.917 | 1.083
592 | 18.943 | 0.435 | 1474.921 | 0.922 | 1.088
593 | 18.975 | 0.438 | 1482.766 | 0.927 | 1.095
594 | 19.006 | 0.439 | 1490.611 | 0.932 | 1.097
595 | 19.034 | 0.441 | 1500.418 | 0.938 | 1.102
596 | 19.062 | 0.443 | 1508.264 | 0.943 | 1.107
597 | 19.086 | 0.445 | 1516.109 | 0.948 | 1.112
598 | 19.119 | 0.447 | 1525.915 | 0.954 | 1.117
599 | 19.151 | 0.449 | 1533.761 | 0.959 | 1.121
600 | 19.183 | 0.45 | 1541.606 | 0.964 | 1.126
601 | 19.215 | 0.452 | 1549.451 | 0.968 | 1.131
602 | 19.247 | 0.456 | 1559.258 | 0.975 | 1.14
603 | 19.303 | 0.46 | 1574.949 | 0.984 | 1.15
604 | 19.334 | 0.462 | 1582.793 | 0.989 | 1.155
605 | 19.367 | 0.464 | 1592.601 | 0.995 | 1.159
606 | 19.399 | 0.466 | 1600.446 | 1 | 1.164
607 | 19.431 | 0.468 | 1612.213 | 1.008 | 1.169
608 | 19.463 | 0.47 | 1620.059 | 1.013 | 1.174
609 | 19.495 | 0.471 | 1629.866 | 1.019 | 1.179
610 | 19.528 | 0.475 | 1637.711 | 1.024 | 1.188
611 | 19.559 | 0.477 | 1647.518 | 1.03 | 1.193
612 | 19.59 | 0.479 | 1657.324 | 1.036 | 1.198
613 | 19.62 | 0.481 | 1667.131 | 1.042 | 1.202
614 | 19.646 | 0.483 | 1674.976 | 1.047 | 1.207
615 | 19.679 | 0.485 | 1684.783 | 1.053 | 1.212
616 | 19.711 | 0.487 | 1692.628 | 1.058 | 1.217
617 | 19.79 | 0.491 | 1714.203 | 1.071 | 1.226
618 | 19.824 | 0.494 | 1722.048 | 1.076 | 1.236
619 | 19.88 | 0.498 | 1737.739 | 1.086 | 1.245
620 | 19.91 | 0.5 | 1749.507 | 1.093 | 1.25
621 | 19.943 | 0.502 | 1757.352 | 1.098 | 1.255
622 | 19.975 | 0.504 | 1767.159 | 1.104 | 1.26
623 | 20.006 | 0.506 | 1776.966 | 1.111 | 1.264
624 | 20.031 | 0.508 | 1786.772 | 1.117 | 1.269
625 | 20.063 | 0.51 | 1794.617 | 1.122 | 1.274
626 | 20.094 | 0.512 | 1804.424 | 1.128 | 1.279
627 | 20.127 | 0.515 | 1812.27 | 1.133 | 1.288
628 | 20.159 | 0.517 | 1822.076 | 1.139 | 1.293
629 | 20.191 | 0.519 | 1831.883 | 1.145 | 1.298
630 | 20.223 | 0.521 | 1841.689 | 1.151 | 1.303
631 | 20.255 | 0.523 | 1851.496 | 1.157 | 1.307
632 | 20.286 | 0.525 | 1859.341 | 1.162 | 1.312
633 | 20.319 | 0.527 | 1869.148 | 1.168 | 1.317
634 | 20.351 | 0.529 | 1878.955 | 1.174 | 1.322
635 | 20.382 | 0.531 | 1888.762 | 1.18 | 1.326
636 | 20.415 | 0.532 | 1898.568 | 1.187 | 1.331
637 | 20.444 | 0.536 | 1906.413 | 1.192 | 1.341
638 | 20.47 | 0.538 | 1916.22 | 1.198 | 1.346
639 | 20.495 | 0.54 | 1924.066 | 1.203 | 1.35
640 | 20.527 | 0.542 | 1933.872 | 1.209 | 1.355
641 | 20.558 | 0.544 | 1941.717 | 1.214 | 1.36
642 | 20.59 | 0.546 | 1951.524 | 1.22 | 1.365
643 | 20.623 | 0.548 | 1959.369 | 1.225 | 1.369
644 | 20.654 | 0.55 | 1969.176 | 1.231 | 1.374
645 | 20.687 | 0.552 | 1978.982 | 1.237 | 1.379
646 | 20.719 | 0.553 | 1988.789 | 1.243 | 1.384
647 | 20.75 | 0.556 | 1998.595 | 1.249 | 1.391
648 | 20.782 | 0.559 | 2006.441 | 1.254 | 1.398
649 | 20.814 | 0.561 | 2016.247 | 1.26 | 1.403
650 | 20.846 | 0.563 | 2026.055 | 1.266 | 1.408
651 | 20.878 | 0.565 | 2035.861 | 1.272 | 1.412
652 | 20.91 | 0.567 | 2045.668 | 1.279 | 1.417
653 | 20.942 | 0.569 | 2055.475 | 1.285 | 1.422
654 | 20.975 | 0.571 | 2065.281 | 1.291 | 1.427
655 | 21.006 | 0.574 | 2075.087 | 1.297 | 1.434
656 | 21.07 | 0.578 | 2092.74 | 1.308 | 1.446
657 | 21.095 | 0.58 | 2102.546 | 1.314 | 1.451
658 | 21.126 | 0.582 | 2110.392 | 1.319 | 1.455
659 | 21.151 | 0.583 | 2120.198 | 1.325 | 1.458
660 | 21.184 | 0.586 | 2130.005 | 1.331 | 1.465
661 | 21.215 | 0.588 | 2137.85 | 1.336 | 1.47
662 | 21.246 | 0.59 | 2147.657 | 1.342 | 1.474
663 | 21.274 | 0.59 | 2155.502 | 1.347 | 1.474
664 | 21.302 | 0.594 | 2163.348 | 1.352 | 1.484
665 | 21.335 | 0.596 | 2173.154 | 1.358 | 1.491
666 | 21.367 | 0.597 | 2182.96 | 1.364 | 1.493
667 | 21.4 | 0.599 | 2192.767 | 1.37 | 1.498
668 | 21.43 | 0.602 | 2202.574 | 1.377 | 1.506
669 | 21.463 | 0.604 | 2212.38 | 1.383 | 1.51
670 | 21.495 | 0.607 | 2222.187 | 1.389 | 1.517
671 | 21.527 | 0.609 | 2231.994 | 1.395 | 1.522
672 | 21.558 | 0.611 | 2239.839 | 1.4 | 1.527
673 | 21.583 | 0.613 | 2249.646 | 1.406 | 1.532
674 | 21.606 | 0.614 | 2257.491 | 1.411 | 1.534
675 | 21.639 | 0.616 | 2267.298 | 1.417 | 1.541
676 | 21.671 | 0.618 | 2275.143 | 1.422 | 1.546
677 | 21.702 | 0.62 | 2284.95 | 1.428 | 1.551
678 | 21.735 | 0.622 | 2292.795 | 1.433 | 1.556
679 | 21.79 | 0.626 | 2310.447 | 1.444 | 1.565
680 | 21.815 | 0.628 | 2318.292 | 1.449 | 1.57
681 | 21.847 | 0.63 | 2328.099 | 1.455 | 1.575
682 | 21.879 | 0.632 | 2335.944 | 1.46 | 1.579
683 | 21.91 | 0.634 | 2345.751 | 1.466 | 1.584
684 | 21.934 | 0.636 | 2353.596 | 1.471 | 1.589
685 | 21.966 | 0.637 | 2363.403 | 1.477 | 1.594
686 | 21.999 | 0.639 | 2373.21 | 1.483 | 1.598
687 | 22.03 | 0.642 | 2383.016 | 1.489 | 1.606
688 | 22.063 | 0.644 | 2392.823 | 1.496 | 1.61
689 | 22.095 | 0.647 | 2402.63 | 1.502 | 1.618
690 | 22.126 | 0.649 | 2412.436 | 1.508 | 1.622
691 | 22.159 | 0.651 | 2422.243 | 1.514 | 1.627
692 | 22.191 | 0.653 | 2430.088 | 1.519 | 1.632
693 | 22.223 | 0.655 | 2439.895 | 1.525 | 1.637
694 | 22.254 | 0.658 | 2449.701 | 1.531 | 1.644
695 | 22.288 | 0.659 | 2459.509 | 1.537 | 1.649
696 | 22.319 | 0.66 | 2469.315 | 1.543 | 1.651
697 | 22.35 | 0.662 | 2479.121 | 1.549 | 1.656
698 | 22.383 | 0.666 | 2488.928 | 1.556 | 1.665
699 | 22.414 | 0.668 | 2498.735 | 1.562 | 1.67
700 | 22.447 | 0.67 | 2508.541 | 1.568 | 1.675
701 | 22.478 | 0.672 | 2518.348 | 1.574 | 1.68
702 | 22.511 | 0.674 | 2528.155 | 1.58 | 1.684
703 | 22.542 | 0.676 | 2537.962 | 1.586 | 1.689
704 | 22.575 | 0.678 | 2547.768 | 1.592 | 1.694
705 | 22.607 | 0.679 | 2555.613 | 1.597 | 1.699
706 | 22.639 | 0.683 | 2565.42 | 1.603 | 1.708
707 | 22.67 | 0.685 | 2573.265 | 1.608 | 1.713
708 | 22.695 | 0.687 | 2583.072 | 1.614 | 1.718
709 | 22.718 | 0.687 | 2592.879 | 1.621 | 1.718
710 | 22.751 | 0.691 | 2602.685 | 1.627 | 1.727
711 | 22.783 | 0.693 | 2610.531 | 1.632 | 1.732
712 | 22.814 | 0.695 | 2620.338 | 1.638 | 1.737
713 | 22.847 | 0.697 | 2630.144 | 1.644 | 1.742
714 | 22.879 | 0.699 | 2637.99 | 1.649 | 1.746
715 | 22.91 | 0.7 | 2647.796 | 1.655 | 1.751
716 | 22.943 | 0.702 | 2657.602 | 1.661 | 1.756
717 | 22.976 | 0.706 | 2667.409 | 1.667 | 1.765
718 | 23.008 | 0.708 | 2677.216 | 1.673 | 1.77
719 | 23.04 | 0.71 | 2687.023 | 1.679 | 1.775
720 | 23.07 | 0.712 | 2696.83 | 1.686 | 1.78
721 | 23.095 | 0.712 | 2706.636 | 1.692 | 1.78
722 | 23.126 | 0.716 | 2714.481 | 1.697 | 1.789
723 | 23.159 | 0.718 | 2724.288 | 1.703 | 1.794
724 | 23.19 | 0.72 | 2732.133 | 1.708 | 1.799
725 | 23.214 | 0.721 | 2739.979 | 1.712 | 1.804
726 | 23.238 | 0.723 | 2749.785 | 1.719 | 1.808
727 | 23.262 | 0.723 | 2757.631 | 1.724 | 1.808
728 | 23.294 | 0.727 | 2765.476 | 1.728 | 1.818
729 | 23.326 | 0.729 | 2773.321 | 1.733 | 1.823
730 | 23.359 | 0.731 | 2781.166 | 1.738 | 1.827
731 | 23.39 | 0.733 | 2790.973 | 1.744 | 1.832
732 | 23.421 | 0.735 | 2800.78 | 1.75 | 1.837
733 | 23.447 | 0.737 | 2808.625 | 1.755 | 1.842
734 | 23.479 | 0.739 | 2818.432 | 1.762 | 1.847
735 | 23.51 | 0.741 | 2826.277 | 1.766 | 1.851
736 | 23.542 | 0.743 | 2836.083 | 1.773 | 1.859
737 | 23.574 | 0.744 | 2845.89 | 1.779 | 1.861
738 | 23.606 | 0.748 | 2855.697 | 1.785 | 1.87
739 | 23.639 | 0.75 | 2865.504 | 1.791 | 1.875
740 | 23.671 | 0.752 | 2875.31 | 1.797 | 1.88
741 | 23.703 | 0.754 | 2883.156 | 1.802 | 1.885
742 | 23.734 | 0.756 | 2892.962 | 1.808 | 1.89
743 | 23.767 | 0.758 | 2902.769 | 1.814 | 1.894
744 | 23.823 | 0.763 | 2918.459 | 1.824 | 1.906
745 | 23.855 | 0.763 | 2928.266 | 1.83 | 1.909
746 | 23.887 | 0.766 | 2936.111 | 1.835 | 1.916
747 | 23.919 | 0.767 | 2945.919 | 1.841 | 1.918
748 | 23.951 | 0.771 | 2955.724 | 1.847 | 1.928
749 | 23.983 | 0.773 | 2963.571 | 1.852 | 1.932
750 | 24.012 | 0.775 | 2973.377 | 1.858 | 1.937
751 | 24.038 | 0.777 | 2981.222 | 1.863 | 1.942
752 | 24.071 | 0.779 | 2991.029 | 1.869 | 1.947
753 | 24.103 | 0.781 | 2998.874 | 1.874 | 1.952
754 | 24.135 | 0.783 | 3008.68 | 1.88 | 1.956
755 | 24.167 | 0.785 | 3016.526 | 1.885 | 1.964
756 | 24.198 | 0.786 | 3026.332 | 1.891 | 1.966
757 | 24.231 | 0.788 | 3036.139 | 1.898 | 1.971
758 | 24.262 | 0.792 | 3043.984 | 1.902 | 1.98
759 | 24.294 | 0.794 | 3053.792 | 1.909 | 1.985
760 | 24.326 | 0.796 | 3063.598 | 1.915 | 1.99
761 | 24.358 | 0.798 | 3071.444 | 1.92 | 1.994
762 | 24.39 | 0.8 | 3081.25 | 1.926 | 1.999
763 | 24.422 | 0.802 | 3091.057 | 1.932 | 2.004
764 | 24.455 | 0.804 | 3100.863 | 1.938 | 2.009
765 | 24.487 | 0.807 | 3108.708 | 1.943 | 2.018
766 | 24.519 | 0.809 | 3118.515 | 1.949 | 2.023
767 | 24.551 | 0.811 | 3128.321 | 1.955 | 2.028
768 | 24.575 | 0.813 | 3136.167 | 1.96 | 2.033
769 | 24.606 | 0.815 | 3145.974 | 1.966 | 2.037
770 | 24.638 | 0.817 | 3153.819 | 1.971 | 2.042
771 | 24.668 | 0.819 | 3161.665 | 1.976 | 2.047
772 | 24.695 | 0.821 | 3171.471 | 1.982 | 2.052
773 | 24.726 | 0.823 | 3179.316 | 1.987 | 2.057
774 | 24.759 | 0.825 | 3187.162 | 1.992 | 2.061
775 | 24.79 | 0.827 | 3196.969 | 1.998 | 2.069
776 | 24.823 | 0.828 | 3206.775 | 2.004 | 2.071
777 | 24.856 | 0.83 | 3214.62 | 2.009 | 2.076
778 | 24.887 | 0.834 | 3224.427 | 2.015 | 2.085
779 | 24.918 | 0.836 | 3234.234 | 2.021 | 2.09
780 | 24.95 | 0.838 | 3244.04 | 2.028 | 2.095
781 | 24.982 | 0.84 | 3251.885 | 2.032 | 2.099
782 | 25.007 | 0.842 | 3261.693 | 2.039 | 2.104
783 | 25.039 | 0.844 | 3269.537 | 2.043 | 2.109
784 | 25.072 | 0.846 | 3279.344 | 2.05 | 2.114
785 | 25.103 | 0.847 | 3287.19 | 2.054 | 2.119
786 | 25.134 | 0.849 | 3296.996 | 2.061 | 2.123
787 | 25.164 | 0.851 | 3304.841 | 2.066 | 2.128
788 | 25.191 | 0.853 | 3314.648 | 2.072 | 2.133
789 | 25.223 | 0.855 | 3322.494 | 2.077 | 2.138
790 | 25.255 | 0.859 | 3332.3 | 2.083 | 2.147
791 | 25.287 | 0.861 | 3340.145 | 2.088 | 2.152
792 | 25.319 | 0.863 | 3349.952 | 2.094 | 2.157
793 | 25.351 | 0.865 | 3357.797 | 2.099 | 2.161
794 | 25.382 | 0.867 | 3367.604 | 2.105 | 2.166
795 | 25.406 | 0.868 | 3377.411 | 2.111 | 2.171
796 | 25.43 | 0.87 | 3385.256 | 2.116 | 2.176
797 | 25.455 | 0.87 | 3391.14 | 2.119 | 2.176
798 | 25.487 | 0.872 | 3398.985 | 2.124 | 2.181
799 | 25.519 | 0.876 | 3406.831 | 2.129 | 2.19
800 | 25.552 | 0.878 | 3414.676 | 2.134 | 2.195
801 | 25.583 | 0.88 | 3422.522 | 2.139 | 2.2
802 | 25.615 | 0.882 | 3432.328 | 2.145 | 2.204
803 | 25.647 | 0.884 | 3442.134 | 2.151 | 2.209
804 | 25.678 | 0.886 | 3449.98 | 2.156 | 2.214
805 | 25.711 | 0.887 | 3459.787 | 2.162 | 2.219
806 | 25.743 | 0.891 | 3469.593 | 2.168 | 2.228
807 | 25.767 | 0.891 | 3477.438 | 2.173 | 2.228
808 | 25.791 | 0.893 | 3485.283 | 2.178 | 2.233
809 | 25.823 | 0.895 | 3493.129 | 2.183 | 2.238
810 | 25.855 | 0.898 | 3502.935 | 2.189 | 2.245
811 | 25.887 | 0.901 | 3510.781 | 2.194 | 2.252
812 | 25.919 | 0.903 | 3520.587 | 2.2 | 2.257
813 | 25.951 | 0.905 | 3528.434 | 2.205 | 2.262
814 | 25.983 | 0.907 | 3538.24 | 2.211 | 2.266
815 | 26.015 | 0.908 | 3546.085 | 2.216 | 2.271
816 | 26.047 | 0.91 | 3555.892 | 2.222 | 2.276
817 | 26.078 | 0.912 | 3565.699 | 2.229 | 2.281
818 | 26.102 | 0.914 | 3573.543 | 2.233 | 2.286
819 | 26.127 | 0.916 | 3581.389 | 2.238 | 2.29
820 | 26.158 | 0.918 | 3589.235 | 2.243 | 2.295
821 | 26.184 | 0.92 | 3597.08 | 2.248 | 2.3
822 | 26.215 | 0.922 | 3604.925 | 2.253 | 2.305
823 | 26.247 | 0.924 | 3614.732 | 2.259 | 2.309
824 | 26.279 | 0.926 | 3622.577 | 2.264 | 2.314
825 | 26.303 | 0.928 | 3630.422 | 2.269 | 2.319
826 | 26.335 | 0.929 | 3640.229 | 2.275 | 2.324
827 | 26.39 | 0.933 | 3653.958 | 2.284 | 2.333
828 | 26.423 | 0.935 | 3661.804 | 2.289 | 2.338
829 | 26.455 | 0.937 | 3669.648 | 2.294 | 2.343
830 | 26.486 | 0.941 | 3679.455 | 2.3 | 2.352
831 | 26.511 | 0.943 | 3689.262 | 2.306 | 2.357
832 | 26.543 | 0.943 | 3697.108 | 2.311 | 2.357
833 | 26.574 | 0.945 | 3704.953 | 2.316 | 2.362
834 | 26.608 | 0.949 | 3714.76 | 2.322 | 2.371
835 | 26.668 | 0.952 | 3730.45 | 2.332 | 2.381
836 | 26.694 | 0.954 | 3738.295 | 2.336 | 2.386
837 | 26.726 | 0.956 | 3746.141 | 2.341 | 2.391
838 | 26.751 | 0.958 | 3755.948 | 2.347 | 2.395
839 | 26.783 | 0.96 | 3765.754 | 2.354 | 2.4
840 | 26.812 | 0.962 | 3773.599 | 2.358 | 2.405
841 | 26.839 | 0.964 | 3783.406 | 2.365 | 2.41
842 | 26.87 | 0.966 | 3791.251 | 2.37 | 2.414
843 | 26.903 | 0.968 | 3799.097 | 2.374 | 2.419
844 | 26.933 | 0.97 | 3808.903 | 2.381 | 2.424
845 | 26.958 | 0.971 | 3816.749 | 2.385 | 2.429
846 | 26.983 | 0.973 | 3824.594 | 2.39 | 2.433
847 | 27.015 | 0.976 | 3832.439 | 2.395 | 2.441
848 | 27.047 | 0.977 | 3842.246 | 2.401 | 2.443
849 | 27.078 | 0.979 | 3850.091 | 2.406 | 2.448
850 | 27.111 | 0.982 | 3857.937 | 2.411 | 2.455
851 | 27.144 | 0.985 | 3867.743 | 2.417 | 2.462
852 | 27.174 | 0.987 | 3875.589 | 2.422 | 2.467
853 | 27.207 | 0.989 | 3885.396 | 2.428 | 2.472
854 | 27.238 | 0.989 | 3893.241 | 2.433 | 2.472
855 | 27.284 | 0.991 | 3901.086 | 2.438 | 2.476