## 工作表1
No. | 時間( s) | 變形( mm) | 力量( N) | 應力( N/mm^2) | 應變( %)
1 | 0 | 0 | 0 | 0 | 0
2 | 0.1 | 0 | 0 | 0 | 0
3 | 0.131 | 0 | 0 | 0 | 0
4 | 0.168 | 0 | 0 | 0 | 0
5 | 0.194 | 0 | 0 | 0 | 0
6 | 0.226 | 0 | 0 | 0 | 0
7 | 0.258 | 0 | 0 | 0 | 0
8 | 0.294 | 0 | 0 | 0 | 0
9 | 0.324 | 0 | 0 | 0 | 0
10 | 0.353 | 0 | 0 | 0 | 0
11 | 0.377 | 0 | 0 | 0 | 0
12 | 0.401 | 0 | 0 | 0 | 0
13 | 0.428 | 0 | 0 | 0 | 0
14 | 0.458 | 0 | 0 | 0 | 0
15 | 0.49 | 0 | 0 | 0 | 0
16 | 0.521 | 0 | 0 | 0 | 0
17 | 0.554 | 0 | 0 | 0 | 0
18 | 0.585 | 0 | 0 | 0 | 0
19 | 0.619 | 0 | 0 | 0 | 0
20 | 0.65 | 0 | 0 | 0 | 0
21 | 0.682 | 0 | 0 | 0 | 0
22 | 0.715 | 0 | 0 | 0 | 0
23 | 0.747 | 0 | 0 | 0 | 0
24 | 0.778 | 0 | 0 | 0 | 0
25 | 0.81 | 0 | 0 | 0 | 0
26 | 0.842 | 0 | 0 | 0 | 0
27 | 0.873 | 0 | 0 | 0 | 0
28 | 0.905 | 0 | 0 | 0 | 0
29 | 0.938 | 0 | 0 | 0 | 0
30 | 0.97 | 0 | 0 | 0 | 0
31 | 1.003 | 0 | 0 | 0 | 0
32 | 1.034 | 0 | 0 | 0 | 0
33 | 1.066 | 0 | 0 | 0 | 0
34 | 1.098 | 0 | 0 | 0 | 0
35 | 1.129 | 0 | 0 | 0 | 0
36 | 1.163 | 0 | 0 | 0 | 0
37 | 1.193 | 0 | 0 | 0 | 0
38 | 1.226 | 0 | 0 | 0 | 0
39 | 1.258 | 0 | 0 | 0 | 0
40 | 1.289 | 0 | 0 | 0 | 0
41 | 1.313 | 0 | 0 | 0 | 0
42 | 1.337 | 0 | 0 | 0 | 0
43 | 1.361 | 0 | 0 | 0 | 0
44 | 1.409 | 0 | 0 | 0 | 0
45 | 1.435 | 0 | 0 | 0 | 0
46 | 1.466 | 0 | 0 | 0 | 0
47 | 1.49 | 0 | 0 | 0 | 0
48 | 1.514 | 0 | 0 | 0 | 0
49 | 1.546 | 0 | 0 | 0 | 0
50 | 1.578 | 0 | 0 | 0 | 0
51 | 1.609 | 0 | 0 | 0 | 0
52 | 1.642 | 0 | 0 | 0 | 0
53 | 1.674 | 0 | 0 | 0 | 0
54 | 1.706 | 0 | 0 | 0 | 0
55 | 1.737 | 0 | 0 | 0 | 0
56 | 1.769 | 0 | 0 | 0 | 0
57 | 1.801 | 0 | 0 | 0 | 0
58 | 1.834 | 0 | 0 | 0 | 0
59 | 1.866 | 0 | 0 | 0 | 0
60 | 1.897 | 0 | 0 | 0 | 0
61 | 1.93 | 0 | 0 | 0 | 0
62 | 1.962 | 0 | 0 | 0 | 0
63 | 1.994 | 0 | 0 | 0 | 0
64 | 2.025 | 0 | 0 | 0 | 0
65 | 2.058 | 0 | 0 | 0 | 0
66 | 2.089 | 0 | 0 | 0 | 0
67 | 2.122 | 0 | 0 | 0 | 0
68 | 2.154 | 0 | 0 | 0 | 0
69 | 2.186 | 0 | 0 | 0 | 0
70 | 2.218 | 0 | 0 | 0 | 0
71 | 2.25 | 0 | 0 | 0 | 0
72 | 2.283 | 0 | 0 | 0 | 0
73 | 2.314 | 0 | 0 | 0 | 0
74 | 2.346 | 0 | 0 | 0 | 0
75 | 2.377 | 0 | 0 | 0 | 0
76 | 2.409 | 0 | 0 | 0 | 0
77 | 2.442 | 0 | 0 | 0 | 0
78 | 2.474 | 0 | 0 | 0 | 0
79 | 2.505 | 0 | 0 | 0 | 0
80 | 2.538 | 0 | 0 | 0 | 0
81 | 2.569 | 0 | 0 | 0 | 0
82 | 2.603 | 0 | 0 | 0 | 0
83 | 2.634 | 0 | 0 | 0 | 0
84 | 2.665 | 0 | 0 | 0 | 0
85 | 2.698 | 0 | 0 | 0 | 0
86 | 2.729 | 0 | 0 | 0 | 0
87 | 2.761 | 0 | 0 | 0 | 0
88 | 2.793 | 0 | 0 | 0 | 0
89 | 2.825 | 0 | 0 | 0 | 0
90 | 2.858 | 0 | 0 | 0 | 0
91 | 2.89 | 0 | 0 | 0 | 0
92 | 2.923 | 0 | 0 | 0 | 0
93 | 2.953 | 0 | 0 | 0 | 0
94 | 2.986 | 0 | 0 | 0 | 0
95 | 3.042 | 0 | 0 | 0 | 0
96 | 3.073 | 0 | 0 | 0 | 0
97 | 3.106 | 0 | 0 | 0 | 0
98 | 3.138 | 0 | 0 | 0 | 0
99 | 3.169 | 0 | 0 | 0 | 0
100 | 3.202 | 0 | 0 | 0 | 0
101 | 3.234 | 0 | 0 | 0 | 0
102 | 3.266 | 0 | 0 | 0 | 0
103 | 3.298 | 0 | 0 | 0 | 0
104 | 3.33 | 0 | 0 | 0 | 0
105 | 3.362 | 0 | 0 | 0 | 0
106 | 3.394 | 0 | 0 | 0 | 0
107 | 3.425 | 0 | 0 | 0 | 0
108 | 3.458 | 0 | 0 | 0 | 0
109 | 3.49 | 0 | 0 | 0 | 0
110 | 3.522 | 0 | 0 | 0 | 0
111 | 3.553 | 0 | 0 | 0 | 0
112 | 3.587 | 0 | 0 | 0 | 0
113 | 3.618 | 0 | 0 | 0 | 0
114 | 3.65 | 0 | 0 | 0 | 0
115 | 3.681 | 0 | 0 | 0 | 0
116 | 3.714 | 0 | 0 | 0 | 0
117 | 3.746 | 0 | 0 | 0 | 0
118 | 3.778 | 0 | 0 | 0 | 0
119 | 3.81 | 0 | 0 | 0 | 0
120 | 3.842 | 0 | 0 | 0 | 0
121 | 3.874 | 0 | 0 | 0 | 0
122 | 3.906 | 0 | 0 | 0 | 0
123 | 3.937 | 0 | 0 | 0 | 0
124 | 3.971 | 0 | 0 | 0 | 0
125 | 4.002 | 0 | 0 | 0 | 0
126 | 4.034 | 0 | 0 | 0 | 0
127 | 4.066 | 0 | 0 | 0 | 0
128 | 4.099 | 0 | 0 | 0 | 0
129 | 4.13 | 0 | 0 | 0 | 0
130 | 4.163 | 0 | 0 | 0 | 0
131 | 4.193 | 0 | 0 | 0 | 0
132 | 4.226 | 0 | 0 | 0 | 0
133 | 4.258 | 0 | 0 | 0 | 0
134 | 4.29 | 0 | 0 | 0 | 0
135 | 4.321 | 0 | 0 | 0 | 0
136 | 4.354 | 0 | 0 | 0 | 0
137 | 4.386 | 0 | 0 | 0 | 0
138 | 4.417 | 0 | 0 | 0 | 0
139 | 4.451 | 0 | 0 | 0 | 0
140 | 4.482 | 0 | 0 | 0 | 0
141 | 4.506 | 0 | 0 | 0 | 0
142 | 4.537 | 0 | 0 | 0 | 0
143 | 4.57 | 0 | 0 | 0 | 0
144 | 4.602 | 0 | 0 | 0 | 0
145 | 4.634 | 0 | 0 | 0 | 0
146 | 4.664 | 0 | 0 | 0 | 0
147 | 4.69 | 0 | 0 | 0 | 0
148 | 4.722 | 0 | 0 | 0 | 0
149 | 4.754 | 0 | 0 | 0 | 0
150 | 4.785 | 0 | 0 | 0 | 0
151 | 4.818 | 0 | 0 | 0 | 0
152 | 4.85 | 0 | 0 | 0 | 0
153 | 4.881 | 0 | 0 | 0 | 0
154 | 4.913 | 0 | 0 | 0 | 0
155 | 4.946 | 0 | 0 | 0 | 0
156 | 4.978 | 0 | 0 | 0 | 0
157 | 5.01 | 0 | 0 | 0 | 0
158 | 5.043 | 0 | 0 | 0 | 0
159 | 5.076 | 0 | 0 | 0 | 0
160 | 5.105 | 0 | 0 | 0 | 0
161 | 5.139 | 0 | 0 | 0 | 0
162 | 5.171 | 0 | 0 | 0 | 0
163 | 5.202 | 0 | 0 | 0 | 0
164 | 5.236 | 0 | 0 | 0 | 0
165 | 5.266 | 0 | 0 | 0 | 0
166 | 5.298 | 0 | 0 | 0 | 0
167 | 5.329 | 0 | 0 | 0 | 0
168 | 5.363 | 0 | 0 | 0 | 0
169 | 5.393 | 0 | 0 | 0 | 0
170 | 5.426 | 0 | 0 | 0 | 0
171 | 5.459 | 0 | 0 | 0 | 0
172 | 5.491 | 0 | 0 | 0 | 0
173 | 5.521 | 0 | 0 | 0 | 0
174 | 5.555 | 0 | 0 | 0 | 0
175 | 5.585 | 0 | 0 | 0 | 0
176 | 5.618 | 0 | 0 | 0 | 0
177 | 5.65 | 0 | 0 | 0 | 0
178 | 5.682 | 0 | 0 | 0 | 0
179 | 5.714 | 0 | 0 | 0 | 0
180 | 5.745 | 0 | 0 | 0 | 0
181 | 5.777 | 0 | 0 | 0 | 0
182 | 5.811 | 0 | 0 | 0 | 0
183 | 5.842 | 0 | 0 | 0 | 0
184 | 5.873 | 0 | 0 | 0 | 0
185 | 5.906 | 0 | 0 | 0 | 0
186 | 5.968 | 0 | 0 | 0 | 0
187 | 5.994 | 0 | 0 | 0 | 0
188 | 6.025 | 0 | 0 | 0 | 0
189 | 6.058 | 0 | 0 | 0 | 0
190 | 6.091 | 0 | 0 | 0 | 0
191 | 6.122 | 0 | 0 | 0 | 0
192 | 6.154 | 0 | 0 | 0 | 0
193 | 6.186 | 0 | 0 | 0 | 0
194 | 6.217 | 0 | 0 | 0 | 0
195 | 6.25 | 0 | 0 | 0 | 0
196 | 6.281 | 0 | 0 | 0 | 0
197 | 6.315 | 0 | 0 | 0 | 0
198 | 6.347 | 0 | 0 | 0 | 0
199 | 6.377 | 0 | 0 | 0 | 0
200 | 6.409 | 0 | 0 | 0 | 0
201 | 6.442 | 0 | 0 | 0 | 0
202 | 6.474 | 0 | 0 | 0 | 0
203 | 6.506 | 0 | 0 | 0 | 0
204 | 6.539 | 0 | 0 | 0 | 0
205 | 6.57 | 0 | 0 | 0 | 0
206 | 6.602 | 0 | 0 | 0 | 0
207 | 6.634 | 0 | 0 | 0 | 0
208 | 6.666 | 0 | 0 | 0 | 0
209 | 6.698 | 0 | 0 | 0 | 0
210 | 6.73 | 0 | 0 | 0 | 0
211 | 6.763 | 0 | 0 | 0 | 0
212 | 6.794 | 0 | 0 | 0 | 0
213 | 6.825 | 0 | 0 | 0 | 0
214 | 6.858 | 0 | 0 | 0 | 0
215 | 6.89 | 0 | 0 | 0 | 0
216 | 6.922 | 0 | 0 | 0 | 0
217 | 6.955 | 0 | 0 | 0 | 0
218 | 6.985 | 0 | 0 | 0 | 0
219 | 7.019 | 0 | 0 | 0 | 0
220 | 7.052 | 0 | 0 | 0 | 0
221 | 7.083 | 0 | 0 | 0 | 0
222 | 7.113 | 0 | 0 | 0 | 0
223 | 7.146 | 0 | 0 | 0 | 0
224 | 7.178 | 0 | 0 | 0 | 0
225 | 7.209 | 0 | 0 | 0 | 0
226 | 7.243 | 0 | 0 | 0 | 0
227 | 7.273 | 0 | 0 | 0 | 0
228 | 7.305 | 0 | 0 | 0 | 0
229 | 7.337 | 0 | 0 | 0 | 0
230 | 7.369 | 0 | 0 | 0 | 0
231 | 7.402 | 0 | 0 | 0 | 0
232 | 7.434 | 0 | 0 | 0 | 0
233 | 7.466 | 0 | 0 | 0 | 0
234 | 7.498 | 0 | 0 | 0 | 0
235 | 7.53 | 0 | 0 | 0 | 0
236 | 7.562 | 0 | 0 | 0 | 0
237 | 7.594 | 0 | 0 | 0 | 0
238 | 7.626 | 0 | 0 | 0 | 0
239 | 7.657 | 0 | 0 | 0 | 0
240 | 7.69 | 0 | 0 | 0 | 0
241 | 7.723 | 0 | 0 | 0 | 0
242 | 7.754 | 0 | 0 | 0 | 0
243 | 7.785 | 0 | 0 | 0 | 0
244 | 7.817 | 0 | 0 | 0 | 0
245 | 7.85 | 0 | 0 | 0 | 0
246 | 7.881 | 0 | 0 | 0 | 0
247 | 7.915 | 0 | 0 | 0 | 0
248 | 7.947 | 0 | 0 | 0 | 0
249 | 7.978 | 0 | 0 | 0 | 0
250 | 8.01 | 0 | 0 | 0 | 0
251 | 8.042 | 0 | 0 | 0 | 0
252 | 8.073 | 0 | 0 | 0 | 0
253 | 8.106 | 0 | 0 | 0 | 0
254 | 8.138 | 0 | 0 | 0 | 0
255 | 8.17 | 0 | 0 | 0 | 0
256 | 8.203 | 0 | 0 | 0 | 0
257 | 8.234 | 0 | 0 | 0 | 0
258 | 8.266 | 0 | 0 | 0 | 0
259 | 8.297 | 0 | 0 | 0 | 0
260 | 8.33 | 0 | 0 | 0 | 0
261 | 8.363 | 0 | 0 | 0 | 0
262 | 8.393 | 0 | 0 | 0 | 0
263 | 8.426 | 0 | 0 | 0 | 0
264 | 8.459 | 0 | 0 | 0 | 0
265 | 8.49 | 0 | 0 | 0 | 0
266 | 8.522 | 0 | 0 | 0 | 0
267 | 8.554 | 0 | 0 | 0 | 0
268 | 8.587 | 0 | 0 | 0 | 0
269 | 8.618 | 0 | 0 | 0 | 0
270 | 8.65 | 0 | 0 | 0 | 0
271 | 8.681 | 0 | 0 | 0 | 0
272 | 8.713 | 0 | 0 | 0 | 0
273 | 8.747 | 0 | 0 | 0 | 0
274 | 8.777 | 0 | 0 | 0 | 0
275 | 8.81 | 0 | 0 | 0 | 0
276 | 8.841 | 0 | 0 | 0 | 0
277 | 8.874 | 0 | 0 | 0 | 0
278 | 8.906 | 0 | 0 | 0 | 0
279 | 8.938 | 0 | 0 | 0 | 0
280 | 8.97 | 0 | 0 | 0 | 0
281 | 9.002 | 0 | 0 | 0 | 0
282 | 9.035 | 0 | 0 | 0 | 0
283 | 9.067 | 0 | 0 | 0 | 0
284 | 9.098 | 0 | 0 | 0 | 0
285 | 9.13 | 0 | 0 | 0 | 0
286 | 9.161 | 0 | 0 | 0 | 0
287 | 9.194 | 0 | 0 | 0 | 0
288 | 9.226 | 0 | 0 | 0 | 0
289 | 9.258 | 0 | 0 | 0 | 0
290 | 9.29 | 0 | 0 | 0 | 0
291 | 9.321 | 0 | 0 | 0 | 0
292 | 9.354 | 0 | 0 | 0 | 0
293 | 9.386 | 0 | 0 | 0 | 0
294 | 9.418 | 0 | 0 | 0 | 0
295 | 9.45 | 0 | 0 | 0 | 0
296 | 9.482 | 0 | 0 | 0 | 0
297 | 9.511 | 0 | 0 | 0 | 0
298 | 9.538 | 0 | 0 | 0 | 0
299 | 9.57 | 0 | 0 | 0 | 0
300 | 9.601 | 0 | 0 | 0 | 0
301 | 9.634 | 0 | 0 | 0 | 0
302 | 9.667 | 0 | 0 | 0 | 0
303 | 9.697 | 0 | 0 | 0 | 0
304 | 9.729 | 0 | 0 | 0 | 0
305 | 9.762 | 0 | 0 | 0 | 0
306 | 9.794 | 0 | 0 | 0 | 0
307 | 9.826 | 0 | 0 | 0 | 0
308 | 9.857 | 0 | 0 | 0 | 0
309 | 9.89 | 0 | 0 | 0 | 0
310 | 9.923 | 0 | 0 | 0 | 0
311 | 9.954 | 0 | 0 | 0 | 0
312 | 9.986 | 0 | 0 | 0 | 0
313 | 10.018 | 0 | 0 | 0 | 0
314 | 10.05 | 0 | 0 | 0 | 0
315 | 10.082 | 0 | 0 | 0 | 0
316 | 10.114 | 0 | 0 | 0 | 0
317 | 10.146 | 0 | 0 | 0 | 0
318 | 10.178 | 0 | 0 | 0 | 0
319 | 10.209 | 0 | 0 | 0 | 0
320 | 10.241 | 0 | 0 | 0 | 0
321 | 10.273 | 0 | 0 | 0 | 0
322 | 10.306 | 0 | 0 | 0 | 0
323 | 10.338 | 0 | 0 | 0 | 0
324 | 10.37 | 0 | 0 | 0 | 0
325 | 10.402 | 0 | 0 | 0 | 0
326 | 10.433 | 0 | 0 | 0 | 0
327 | 10.466 | 0 | 0 | 0 | 0
328 | 10.497 | 0 | 0 | 0 | 0
329 | 10.53 | 0 | 0 | 0 | 0
330 | 10.561 | 0 | 0 | 0 | 0
331 | 10.594 | 0 | 0 | 0 | 0
332 | 10.625 | 0 | 0 | 0 | 0
333 | 10.659 | 0 | 1.962 | 0.001 | 0
334 | 10.691 | 0 | 1.961 | 0.001 | 0
335 | 10.722 | 0 | 3.923 | 0.002 | 0
336 | 10.753 | 0 | 3.923 | 0.002 | 0
337 | 10.786 | 0 | 3.923 | 0.002 | 0
338 | 10.847 | 0 | 5.885 | 0.004 | 0
339 | 10.873 | 0 | 5.884 | 0.004 | 0
340 | 10.906 | 0 | 5.884 | 0.004 | 0
341 | 10.93 | 0 | 7.845 | 0.005 | 0
342 | 10.963 | 0 | 7.845 | 0.005 | 0
343 | 10.994 | 0 | 7.845 | 0.005 | 0
344 | 11.026 | 0 | 9.807 | 0.006 | 0
345 | 11.059 | 0 | 9.807 | 0.006 | 0
346 | 11.09 | 0 | 11.769 | 0.007 | 0
347 | 11.122 | 0 | 11.768 | 0.007 | 0
348 | 11.153 | 0 | 11.768 | 0.007 | 0
349 | 11.186 | 0 | 13.73 | 0.009 | 0
350 | 11.218 | 0 | 13.729 | 0.009 | 0
351 | 11.25 | 0 | 15.691 | 0.01 | 0
352 | 11.282 | 0 | 15.691 | 0.01 | 0
353 | 11.313 | 0 | 17.653 | 0.011 | 0
354 | 11.346 | 0 | 17.652 | 0.011 | 0
355 | 11.377 | 0 | 19.613 | 0.012 | 0
356 | 11.41 | 0 | 19.613 | 0.012 | 0
357 | 11.442 | 0 | 21.575 | 0.013 | 0
358 | 11.473 | 0 | 21.575 | 0.013 | 0
359 | 11.498 | 0 | 23.537 | 0.015 | 0
360 | 11.53 | 0 | 23.536 | 0.015 | 0
361 | 11.563 | 0 | 25.498 | 0.016 | 0
362 | 11.594 | 0 | 27.459 | 0.017 | 0
363 | 11.625 | 0 | 27.459 | 0.017 | 0
364 | 11.658 | 0 | 29.42 | 0.018 | 0
365 | 11.682 | 0 | 31.381 | 0.02 | 0
366 | 11.714 | 0 | 33.344 | 0.021 | 0
367 | 11.769 | 0 | 35.304 | 0.022 | 0
368 | 11.794 | 0 | 37.266 | 0.023 | 0
369 | 11.826 | 0 | 39.227 | 0.025 | 0
370 | 11.857 | 0 | 39.227 | 0.025 | 0
371 | 11.89 | 0 | 41.188 | 0.026 | 0
372 | 11.921 | 0 | 43.149 | 0.027 | 0
373 | 11.953 | 0 | 45.111 | 0.028 | 0
374 | 12.01 | 0 | 49.033 | 0.031 | 0
375 | 12.043 | 0 | 50.995 | 0.032 | 0
376 | 12.074 | 0 | 52.956 | 0.033 | 0
377 | 12.106 | 0 | 54.917 | 0.034 | 0
378 | 12.137 | 0 | 58.84 | 0.037 | 0
379 | 12.171 | 0 | 60.802 | 0.038 | 0
380 | 12.201 | 0 | 62.763 | 0.039 | 0
381 | 12.233 | 0 | 64.724 | 0.04 | 0
382 | 12.266 | 0 | 68.647 | 0.043 | 0
383 | 12.297 | 0 | 70.608 | 0.044 | 0
384 | 12.33 | 0 | 72.57 | 0.045 | 0
385 | 12.362 | 0 | 76.492 | 0.048 | 0
386 | 12.394 | 0 | 78.453 | 0.049 | 0
387 | 12.425 | 0 | 80.415 | 0.05 | 0
388 | 12.457 | 0 | 84.338 | 0.053 | 0
389 | 12.482 | 0 | 86.299 | 0.054 | 0
390 | 12.514 | 0 | 88.261 | 0.055 | 0
391 | 12.546 | 0 | 92.183 | 0.058 | 0
392 | 12.579 | 0.002 | 94.144 | 0.059 | 0.005
393 | 12.61 | 0.004 | 96.106 | 0.06 | 0.01
394 | 12.641 | 0.006 | 100.028 | 0.063 | 0.014
395 | 12.674 | 0.008 | 101.99 | 0.064 | 0.019
396 | 12.706 | 0.01 | 103.951 | 0.065 | 0.024
397 | 12.737 | 0.012 | 107.874 | 0.067 | 0.031
398 | 12.77 | 0.013 | 111.796 | 0.07 | 0.033
399 | 12.802 | 0.015 | 113.757 | 0.071 | 0.038
400 | 12.831 | 0.017 | 117.68 | 0.074 | 0.043
401 | 12.858 | 0.019 | 119.641 | 0.075 | 0.048
402 | 12.89 | 0.023 | 123.564 | 0.077 | 0.057
403 | 12.921 | 0.025 | 127.487 | 0.08 | 0.062
404 | 12.949 | 0.027 | 129.448 | 0.081 | 0.067
405 | 12.977 | 0.027 | 133.371 | 0.083 | 0.067
406 | 13.002 | 0.031 | 135.333 | 0.085 | 0.076
407 | 13.034 | 0.032 | 139.255 | 0.087 | 0.081
408 | 13.065 | 0.034 | 143.178 | 0.089 | 0.086
409 | 13.098 | 0.036 | 145.139 | 0.091 | 0.091
410 | 13.122 | 0.038 | 149.062 | 0.093 | 0.095
411 | 13.154 | 0.04 | 152.984 | 0.096 | 0.1
412 | 13.185 | 0.042 | 156.906 | 0.098 | 0.105
413 | 13.219 | 0.044 | 158.868 | 0.099 | 0.11
414 | 13.25 | 0.046 | 162.791 | 0.102 | 0.115
415 | 13.282 | 0.048 | 166.714 | 0.104 | 0.119
416 | 13.314 | 0.05 | 170.637 | 0.107 | 0.124
417 | 13.346 | 0.053 | 174.559 | 0.109 | 0.134
418 | 13.377 | 0.055 | 178.482 | 0.112 | 0.138
419 | 13.402 | 0.057 | 182.405 | 0.114 | 0.143
420 | 13.426 | 0.057 | 186.327 | 0.116 | 0.143
421 | 13.457 | 0.06 | 190.249 | 0.119 | 0.15
422 | 13.49 | 0.063 | 194.172 | 0.121 | 0.157
423 | 13.522 | 0.065 | 198.095 | 0.124 | 0.162
424 | 13.554 | 0.067 | 202.017 | 0.126 | 0.167
425 | 13.586 | 0.069 | 205.94 | 0.129 | 0.172
426 | 13.614 | 0.071 | 209.863 | 0.131 | 0.177
427 | 13.642 | 0.073 | 213.786 | 0.134 | 0.181
428 | 13.673 | 0.074 | 217.708 | 0.136 | 0.186
429 | 13.698 | 0.076 | 221.631 | 0.139 | 0.191
430 | 13.73 | 0.078 | 225.554 | 0.141 | 0.196
431 | 13.762 | 0.08 | 229.476 | 0.143 | 0.2
432 | 13.794 | 0.082 | 235.36 | 0.147 | 0.205
433 | 13.826 | 0.084 | 239.283 | 0.15 | 0.21
434 | 13.857 | 0.088 | 243.205 | 0.152 | 0.219
435 | 13.882 | 0.088 | 249.089 | 0.156 | 0.219
436 | 13.913 | 0.092 | 253.012 | 0.158 | 0.229
437 | 13.945 | 0.094 | 256.934 | 0.161 | 0.234
438 | 13.974 | 0.095 | 262.819 | 0.164 | 0.239
439 | 14.001 | 0.097 | 266.741 | 0.167 | 0.243
440 | 14.034 | 0.099 | 272.625 | 0.17 | 0.248
441 | 14.066 | 0.101 | 276.548 | 0.173 | 0.253
442 | 14.098 | 0.103 | 280.47 | 0.175 | 0.258
443 | 14.129 | 0.105 | 286.355 | 0.179 | 0.262
444 | 14.162 | 0.107 | 290.277 | 0.181 | 0.267
445 | 14.193 | 0.11 | 296.161 | 0.185 | 0.274
446 | 14.226 | 0.113 | 302.046 | 0.189 | 0.282
447 | 14.257 | 0.115 | 305.968 | 0.191 | 0.286
448 | 14.289 | 0.116 | 311.852 | 0.195 | 0.291
449 | 14.321 | 0.118 | 317.736 | 0.199 | 0.296
450 | 14.354 | 0.12 | 321.658 | 0.201 | 0.301
451 | 14.385 | 0.122 | 327.543 | 0.205 | 0.305
452 | 14.418 | 0.124 | 333.426 | 0.208 | 0.31
453 | 14.449 | 0.126 | 339.311 | 0.212 | 0.315
454 | 14.481 | 0.129 | 345.195 | 0.216 | 0.322
455 | 14.513 | 0.132 | 351.078 | 0.219 | 0.329
456 | 14.546 | 0.134 | 355.002 | 0.222 | 0.334
457 | 14.578 | 0.136 | 360.885 | 0.226 | 0.339
458 | 14.61 | 0.137 | 366.769 | 0.229 | 0.344
459 | 14.642 | 0.139 | 372.653 | 0.233 | 0.348
460 | 14.675 | 0.141 | 378.537 | 0.237 | 0.353
461 | 14.706 | 0.144 | 384.421 | 0.24 | 0.36
462 | 14.737 | 0.145 | 390.305 | 0.244 | 0.363
463 | 14.761 | 0.147 | 396.189 | 0.248 | 0.367
464 | 14.786 | 0.149 | 402.073 | 0.251 | 0.372
465 | 14.818 | 0.151 | 407.958 | 0.255 | 0.377
466 | 14.849 | 0.154 | 413.841 | 0.259 | 0.384
467 | 14.881 | 0.155 | 417.764 | 0.261 | 0.386
468 | 14.913 | 0.158 | 423.647 | 0.265 | 0.396
469 | 14.946 | 0.16 | 429.532 | 0.268 | 0.401
470 | 15.002 | 0.164 | 441.3 | 0.276 | 0.41
471 | 15.033 | 0.166 | 447.184 | 0.279 | 0.415
472 | 15.066 | 0.168 | 453.068 | 0.283 | 0.42
473 | 15.097 | 0.17 | 458.951 | 0.287 | 0.425
474 | 15.121 | 0.172 | 464.835 | 0.291 | 0.429
475 | 15.146 | 0.174 | 470.72 | 0.294 | 0.434
476 | 15.179 | 0.176 | 476.604 | 0.298 | 0.439
477 | 15.21 | 0.177 | 482.487 | 0.302 | 0.444
478 | 15.241 | 0.179 | 488.372 | 0.305 | 0.449
479 | 15.273 | 0.181 | 496.217 | 0.31 | 0.453
480 | 15.306 | 0.183 | 502.101 | 0.314 | 0.458
481 | 15.337 | 0.186 | 509.946 | 0.319 | 0.465
482 | 15.37 | 0.189 | 515.83 | 0.322 | 0.472
483 | 15.401 | 0.191 | 521.715 | 0.326 | 0.477
484 | 15.45 | 0.193 | 533.482 | 0.333 | 0.482
485 | 15.51 | 0.197 | 545.25 | 0.341 | 0.491
486 | 15.538 | 0.198 | 551.135 | 0.344 | 0.496
487 | 15.57 | 0.202 | 557.018 | 0.348 | 0.506
488 | 15.601 | 0.204 | 564.864 | 0.353 | 0.511
489 | 15.631 | 0.206 | 572.709 | 0.358 | 0.515
490 | 15.657 | 0.208 | 578.593 | 0.362 | 0.52
491 | 15.69 | 0.21 | 586.439 | 0.367 | 0.525
492 | 15.745 | 0.214 | 598.206 | 0.374 | 0.534
493 | 15.77 | 0.216 | 604.09 | 0.378 | 0.539
494 | 15.803 | 0.218 | 611.935 | 0.382 | 0.544
495 | 15.833 | 0.219 | 617.82 | 0.386 | 0.549
496 | 15.866 | 0.221 | 625.665 | 0.391 | 0.553
497 | 15.897 | 0.223 | 633.51 | 0.396 | 0.558
498 | 15.93 | 0.225 | 641.355 | 0.401 | 0.563
499 | 15.959 | 0.227 | 649.2 | 0.406 | 0.568
500 | 15.985 | 0.227 | 655.084 | 0.409 | 0.568
501 | 16.009 | 0.231 | 660.968 | 0.413 | 0.577
502 | 16.041 | 0.233 | 668.814 | 0.418 | 0.582
503 | 16.073 | 0.235 | 676.659 | 0.423 | 0.587
504 | 16.105 | 0.237 | 682.544 | 0.427 | 0.592
505 | 16.138 | 0.239 | 690.389 | 0.431 | 0.596
506 | 16.169 | 0.242 | 700.195 | 0.438 | 0.606
507 | 16.202 | 0.244 | 708.041 | 0.443 | 0.611
508 | 16.233 | 0.246 | 715.886 | 0.447 | 0.616
509 | 16.266 | 0.248 | 723.732 | 0.452 | 0.62
510 | 16.298 | 0.25 | 731.576 | 0.457 | 0.625
511 | 16.33 | 0.252 | 741.383 | 0.463 | 0.63
512 | 16.362 | 0.254 | 749.228 | 0.468 | 0.635
513 | 16.39 | 0.256 | 757.074 | 0.473 | 0.639
514 | 16.418 | 0.259 | 762.958 | 0.477 | 0.647
515 | 16.449 | 0.26 | 770.803 | 0.482 | 0.649
516 | 16.473 | 0.261 | 778.648 | 0.487 | 0.654
517 | 16.505 | 0.263 | 786.494 | 0.492 | 0.658
518 | 16.537 | 0.267 | 794.339 | 0.496 | 0.668
519 | 16.561 | 0.267 | 800.223 | 0.5 | 0.668
520 | 16.586 | 0.269 | 808.069 | 0.505 | 0.673
521 | 16.617 | 0.271 | 815.914 | 0.51 | 0.678
522 | 16.642 | 0.273 | 821.798 | 0.514 | 0.682
523 | 16.673 | 0.276 | 829.643 | 0.519 | 0.69
524 | 16.706 | 0.277 | 837.489 | 0.523 | 0.692
525 | 16.729 | 0.279 | 845.334 | 0.528 | 0.697
526 | 16.754 | 0.281 | 851.217 | 0.532 | 0.701
527 | 16.785 | 0.283 | 859.063 | 0.537 | 0.709
528 | 16.819 | 0.284 | 866.908 | 0.542 | 0.711
529 | 16.85 | 0.288 | 874.753 | 0.547 | 0.72
530 | 16.882 | 0.29 | 882.599 | 0.552 | 0.725
531 | 16.914 | 0.292 | 890.444 | 0.557 | 0.73
532 | 16.947 | 0.294 | 898.289 | 0.561 | 0.735
533 | 16.978 | 0.296 | 906.135 | 0.566 | 0.74
534 | 17.007 | 0.298 | 913.98 | 0.571 | 0.744
535 | 17.034 | 0.3 | 923.787 | 0.577 | 0.749
536 | 17.066 | 0.302 | 931.632 | 0.582 | 0.754
537 | 17.098 | 0.303 | 939.478 | 0.587 | 0.759
538 | 17.154 | 0.307 | 953.207 | 0.596 | 0.768
539 | 17.186 | 0.31 | 963.014 | 0.602 | 0.775
540 | 17.217 | 0.313 | 970.859 | 0.607 | 0.783
541 | 17.246 | 0.315 | 978.704 | 0.612 | 0.787
542 | 17.274 | 0.315 | 988.511 | 0.618 | 0.787
543 | 17.306 | 0.317 | 996.356 | 0.623 | 0.792
544 | 17.338 | 0.319 | 1004.201 | 0.628 | 0.797
545 | 17.37 | 0.323 | 1012.047 | 0.633 | 0.806
546 | 17.402 | 0.324 | 1019.892 | 0.637 | 0.811
547 | 17.433 | 0.326 | 1027.737 | 0.642 | 0.816
548 | 17.466 | 0.328 | 1037.544 | 0.648 | 0.821
549 | 17.49 | 0.33 | 1045.389 | 0.653 | 0.825
550 | 17.521 | 0.332 | 1053.235 | 0.658 | 0.83
551 | 17.55 | 0.334 | 1061.08 | 0.663 | 0.835
552 | 17.577 | 0.336 | 1068.926 | 0.668 | 0.84
553 | 17.602 | 0.338 | 1076.77 | 0.673 | 0.845
554 | 17.634 | 0.34 | 1084.616 | 0.678 | 0.849
555 | 17.665 | 0.342 | 1092.461 | 0.683 | 0.854
556 | 17.698 | 0.344 | 1100.307 | 0.688 | 0.859
557 | 17.73 | 0.345 | 1108.152 | 0.693 | 0.864
558 | 17.761 | 0.349 | 1115.997 | 0.697 | 0.873
559 | 17.818 | 0.351 | 1131.687 | 0.707 | 0.878
560 | 17.842 | 0.353 | 1139.533 | 0.712 | 0.883
561 | 17.873 | 0.356 | 1147.379 | 0.717 | 0.89
562 | 17.906 | 0.357 | 1155.224 | 0.722 | 0.892
563 | 17.937 | 0.361 | 1165.03 | 0.728 | 0.902
564 | 17.97 | 0.363 | 1172.876 | 0.733 | 0.907
565 | 18.002 | 0.365 | 1182.682 | 0.739 | 0.911
566 | 18.034 | 0.366 | 1190.527 | 0.744 | 0.916
567 | 18.066 | 0.368 | 1200.335 | 0.75 | 0.921
568 | 18.098 | 0.371 | 1208.18 | 0.755 | 0.928
569 | 18.13 | 0.372 | 1217.987 | 0.761 | 0.93
570 | 18.161 | 0.374 | 1225.832 | 0.766 | 0.935
571 | 18.19 | 0.376 | 1233.677 | 0.771 | 0.94
572 | 18.217 | 0.379 | 1241.522 | 0.776 | 0.947
573 | 18.249 | 0.382 | 1251.329 | 0.782 | 0.954
574 | 18.282 | 0.384 | 1259.174 | 0.787 | 0.959
575 | 18.313 | 0.386 | 1267.02 | 0.792 | 0.964
576 | 18.346 | 0.387 | 1276.826 | 0.798 | 0.969
577 | 18.377 | 0.389 | 1284.672 | 0.803 | 0.973
578 | 18.402 | 0.391 | 1292.517 | 0.808 | 0.978
579 | 18.435 | 0.393 | 1300.362 | 0.813 | 0.983
580 | 18.466 | 0.395 | 1308.208 | 0.818 | 0.988
581 | 18.497 | 0.397 | 1318.015 | 0.824 | 0.992
582 | 18.53 | 0.4 | 1325.86 | 0.829 | 1
583 | 18.561 | 0.403 | 1335.666 | 0.835 | 1.007
584 | 18.591 | 0.403 | 1343.512 | 0.84 | 1.007
585 | 18.641 | 0.407 | 1359.202 | 0.85 | 1.016
586 | 18.675 | 0.41 | 1365.086 | 0.853 | 1.026
587 | 18.706 | 0.412 | 1374.893 | 0.859 | 1.031
588 | 18.737 | 0.414 | 1382.738 | 0.864 | 1.035
589 | 18.77 | 0.416 | 1392.545 | 0.87 | 1.04
590 | 18.826 | 0.42 | 1408.236 | 0.88 | 1.05
591 | 18.857 | 0.422 | 1416.081 | 0.885 | 1.055
592 | 18.89 | 0.424 | 1423.926 | 0.89 | 1.059
593 | 18.922 | 0.426 | 1433.732 | 0.896 | 1.064
594 | 18.954 | 0.428 | 1443.539 | 0.902 | 1.071
595 | 18.987 | 0.431 | 1451.385 | 0.907 | 1.078
596 | 19.018 | 0.433 | 1461.191 | 0.913 | 1.083
597 | 19.05 | 0.435 | 1469.037 | 0.918 | 1.088
598 | 19.082 | 0.437 | 1478.843 | 0.924 | 1.093
599 | 19.113 | 0.439 | 1488.65 | 0.93 | 1.097
600 | 19.145 | 0.441 | 1496.496 | 0.935 | 1.102
601 | 19.179 | 0.443 | 1506.302 | 0.941 | 1.107
602 | 19.21 | 0.445 | 1514.147 | 0.946 | 1.112
603 | 19.241 | 0.447 | 1523.954 | 0.952 | 1.117
604 | 19.266 | 0.449 | 1531.799 | 0.957 | 1.121
605 | 19.297 | 0.45 | 1539.645 | 0.962 | 1.126
606 | 19.322 | 0.452 | 1547.49 | 0.967 | 1.131
607 | 19.354 | 0.454 | 1555.335 | 0.972 | 1.136
608 | 19.386 | 0.456 | 1563.18 | 0.977 | 1.14
609 | 19.418 | 0.46 | 1572.987 | 0.983 | 1.15
610 | 19.45 | 0.462 | 1580.832 | 0.988 | 1.155
611 | 19.484 | 0.464 | 1590.639 | 0.994 | 1.159
612 | 19.514 | 0.466 | 1598.484 | 0.999 | 1.164
613 | 19.546 | 0.468 | 1608.291 | 1.005 | 1.169
614 | 19.578 | 0.47 | 1618.098 | 1.011 | 1.174
615 | 19.61 | 0.471 | 1625.943 | 1.016 | 1.179
616 | 19.641 | 0.473 | 1635.75 | 1.022 | 1.183
617 | 19.67 | 0.475 | 1645.557 | 1.028 | 1.188
618 | 19.697 | 0.477 | 1653.402 | 1.033 | 1.193
619 | 19.722 | 0.479 | 1661.247 | 1.038 | 1.198
620 | 19.745 | 0.481 | 1669.092 | 1.043 | 1.202
621 | 19.77 | 0.483 | 1676.938 | 1.048 | 1.207
622 | 19.802 | 0.485 | 1684.783 | 1.053 | 1.212
623 | 19.835 | 0.487 | 1690.667 | 1.057 | 1.217
624 | 19.866 | 0.49 | 1700.473 | 1.063 | 1.224
625 | 19.898 | 0.492 | 1710.281 | 1.069 | 1.229
626 | 19.93 | 0.492 | 1718.125 | 1.074 | 1.231
627 | 19.961 | 0.494 | 1727.932 | 1.08 | 1.236
628 | 19.993 | 0.498 | 1737.739 | 1.086 | 1.245
629 | 20.025 | 0.5 | 1745.585 | 1.091 | 1.25
630 | 20.059 | 0.502 | 1755.39 | 1.097 | 1.255
631 | 20.089 | 0.504 | 1765.198 | 1.103 | 1.26
632 | 20.122 | 0.507 | 1775.004 | 1.109 | 1.267
633 | 20.154 | 0.508 | 1784.811 | 1.116 | 1.269
634 | 20.187 | 0.512 | 1792.656 | 1.12 | 1.279
635 | 20.217 | 0.513 | 1802.463 | 1.127 | 1.284
636 | 20.242 | 0.514 | 1812.27 | 1.133 | 1.286
637 | 20.274 | 0.517 | 1820.115 | 1.138 | 1.293
638 | 20.306 | 0.519 | 1827.96 | 1.142 | 1.298
639 | 20.338 | 0.521 | 1837.767 | 1.149 | 1.303
640 | 20.369 | 0.523 | 1847.573 | 1.155 | 1.307
641 | 20.402 | 0.525 | 1857.38 | 1.161 | 1.312
642 | 20.434 | 0.528 | 1865.225 | 1.166 | 1.319
643 | 20.466 | 0.531 | 1876.993 | 1.173 | 1.326
644 | 20.498 | 0.532 | 1884.838 | 1.178 | 1.331
645 | 20.529 | 0.532 | 1894.645 | 1.184 | 1.331
646 | 20.562 | 0.536 | 1904.452 | 1.19 | 1.341
647 | 20.594 | 0.538 | 1914.259 | 1.196 | 1.346
648 | 20.626 | 0.54 | 1924.065 | 1.203 | 1.35
649 | 20.659 | 0.542 | 1931.91 | 1.207 | 1.355
650 | 20.713 | 0.546 | 1949.563 | 1.218 | 1.365
651 | 20.746 | 0.548 | 1957.407 | 1.223 | 1.369
652 | 20.777 | 0.55 | 1965.253 | 1.228 | 1.374
653 | 20.802 | 0.552 | 1975.06 | 1.234 | 1.379
654 | 20.834 | 0.554 | 1984.867 | 1.241 | 1.386
655 | 20.866 | 0.555 | 1994.673 | 1.247 | 1.389
656 | 20.898 | 0.557 | 2002.518 | 1.252 | 1.393
657 | 20.93 | 0.561 | 2012.325 | 1.258 | 1.403
658 | 20.99 | 0.565 | 2028.016 | 1.268 | 1.412
659 | 21.017 | 0.567 | 2037.823 | 1.274 | 1.417
660 | 21.05 | 0.569 | 2047.629 | 1.28 | 1.422
661 | 21.081 | 0.571 | 2055.475 | 1.285 | 1.427
662 | 21.113 | 0.573 | 2067.242 | 1.292 | 1.431
663 | 21.138 | 0.574 | 2077.049 | 1.298 | 1.436
664 | 21.17 | 0.576 | 2084.894 | 1.303 | 1.441
665 | 21.203 | 0.578 | 2094.701 | 1.309 | 1.446
666 | 21.233 | 0.58 | 2104.507 | 1.315 | 1.451
667 | 21.266 | 0.582 | 2112.353 | 1.32 | 1.455
668 | 21.298 | 0.584 | 2122.16 | 1.326 | 1.46
669 | 21.33 | 0.588 | 2130.005 | 1.331 | 1.47
670 | 21.361 | 0.59 | 2141.773 | 1.339 | 1.474
671 | 21.393 | 0.592 | 2151.579 | 1.345 | 1.479
672 | 21.425 | 0.594 | 2159.425 | 1.35 | 1.484
673 | 21.457 | 0.595 | 2169.232 | 1.356 | 1.489
674 | 21.481 | 0.597 | 2179.038 | 1.362 | 1.493
675 | 21.513 | 0.599 | 2188.845 | 1.368 | 1.498
676 | 21.546 | 0.601 | 2196.69 | 1.373 | 1.503
677 | 21.577 | 0.603 | 2206.497 | 1.379 | 1.508
678 | 21.602 | 0.605 | 2214.342 | 1.384 | 1.513
679 | 21.634 | 0.607 | 2224.148 | 1.39 | 1.517
680 | 21.666 | 0.609 | 2231.994 | 1.395 | 1.522
681 | 21.699 | 0.611 | 2241.8 | 1.401 | 1.527
682 | 21.729 | 0.615 | 2249.646 | 1.406 | 1.536
683 | 21.762 | 0.616 | 2259.452 | 1.412 | 1.541
684 | 21.791 | 0.618 | 2269.259 | 1.418 | 1.546
685 | 21.818 | 0.62 | 2279.066 | 1.424 | 1.551
686 | 21.849 | 0.622 | 2286.911 | 1.429 | 1.556
687 | 21.882 | 0.624 | 2296.718 | 1.435 | 1.56
688 | 21.913 | 0.627 | 2304.563 | 1.44 | 1.567
689 | 21.946 | 0.63 | 2314.37 | 1.446 | 1.575
690 | 21.97 | 0.63 | 2324.176 | 1.453 | 1.575
691 | 22.002 | 0.633 | 2333.983 | 1.459 | 1.582
692 | 22.034 | 0.634 | 2343.79 | 1.465 | 1.584
693 | 22.093 | 0.637 | 2359.48 | 1.475 | 1.594
694 | 22.122 | 0.64 | 2367.325 | 1.48 | 1.601
695 | 22.154 | 0.641 | 2377.133 | 1.486 | 1.603
696 | 22.185 | 0.645 | 2384.977 | 1.491 | 1.613
697 | 22.219 | 0.647 | 2396.746 | 1.498 | 1.618
698 | 22.25 | 0.649 | 2404.591 | 1.503 | 1.622
699 | 22.282 | 0.651 | 2414.398 | 1.509 | 1.627
700 | 22.313 | 0.653 | 2424.205 | 1.515 | 1.632
701 | 22.345 | 0.655 | 2434.011 | 1.521 | 1.637
702 | 22.377 | 0.657 | 2441.856 | 1.526 | 1.641
703 | 22.409 | 0.66 | 2451.663 | 1.532 | 1.651
704 | 22.442 | 0.662 | 2461.47 | 1.538 | 1.656
705 | 22.474 | 0.664 | 2471.276 | 1.545 | 1.66
706 | 22.506 | 0.666 | 2481.083 | 1.551 | 1.665
707 | 22.538 | 0.668 | 2490.89 | 1.557 | 1.67
708 | 22.57 | 0.67 | 2500.696 | 1.563 | 1.675
709 | 22.602 | 0.672 | 2510.503 | 1.569 | 1.68
710 | 22.626 | 0.674 | 2518.348 | 1.574 | 1.684
711 | 22.658 | 0.676 | 2526.194 | 1.579 | 1.689
712 | 22.69 | 0.679 | 2536 | 1.585 | 1.699
713 | 22.721 | 0.681 | 2545.807 | 1.591 | 1.703
714 | 22.754 | 0.683 | 2555.614 | 1.597 | 1.708
715 | 22.786 | 0.685 | 2565.42 | 1.603 | 1.713
716 | 22.818 | 0.687 | 2575.226 | 1.61 | 1.718
717 | 22.85 | 0.689 | 2585.033 | 1.616 | 1.723
718 | 22.881 | 0.691 | 2592.878 | 1.621 | 1.727
719 | 22.914 | 0.694 | 2602.685 | 1.627 | 1.734
720 | 22.946 | 0.695 | 2612.492 | 1.633 | 1.737
721 | 22.978 | 0.697 | 2622.298 | 1.639 | 1.742
722 | 23.01 | 0.7 | 2632.106 | 1.645 | 1.751
723 | 23.041 | 0.702 | 2641.912 | 1.651 | 1.756
724 | 23.074 | 0.704 | 2649.757 | 1.656 | 1.761
725 | 23.105 | 0.706 | 2659.564 | 1.662 | 1.765
726 | 23.138 | 0.708 | 2669.371 | 1.668 | 1.77
727 | 23.17 | 0.71 | 2679.177 | 1.674 | 1.775
728 | 23.202 | 0.713 | 2688.984 | 1.681 | 1.782
729 | 23.234 | 0.715 | 2698.79 | 1.687 | 1.787
730 | 23.266 | 0.718 | 2708.597 | 1.693 | 1.794
731 | 23.298 | 0.72 | 2716.443 | 1.698 | 1.799
732 | 23.329 | 0.721 | 2726.249 | 1.704 | 1.804
733 | 23.353 | 0.723 | 2734.094 | 1.709 | 1.808
734 | 23.386 | 0.725 | 2743.901 | 1.715 | 1.813
735 | 23.418 | 0.727 | 2751.747 | 1.72 | 1.818
736 | 23.45 | 0.729 | 2761.553 | 1.726 | 1.823
737 | 23.482 | 0.731 | 2769.398 | 1.731 | 1.827
738 | 23.537 | 0.735 | 2787.05 | 1.742 | 1.837
739 | 23.562 | 0.737 | 2794.896 | 1.747 | 1.842
740 | 23.593 | 0.739 | 2802.741 | 1.752 | 1.847
741 | 23.617 | 0.741 | 2810.587 | 1.757 | 1.851
742 | 23.641 | 0.742 | 2820.393 | 1.763 | 1.856
743 | 23.674 | 0.744 | 2828.238 | 1.768 | 1.861
744 | 23.706 | 0.746 | 2836.083 | 1.773 | 1.866
745 | 23.738 | 0.748 | 2845.891 | 1.779 | 1.87
746 | 23.769 | 0.75 | 2853.735 | 1.784 | 1.875
747 | 23.802 | 0.752 | 2861.581 | 1.788 | 1.88
748 | 23.834 | 0.756 | 2871.388 | 1.795 | 1.89
749 | 23.866 | 0.758 | 2881.194 | 1.801 | 1.894
750 | 23.897 | 0.76 | 2891.001 | 1.807 | 1.899
751 | 23.921 | 0.76 | 2898.846 | 1.812 | 1.899
752 | 23.946 | 0.762 | 2906.692 | 1.817 | 1.904
753 | 23.977 | 0.765 | 2914.537 | 1.822 | 1.913
754 | 24.002 | 0.766 | 2922.382 | 1.826 | 1.916
755 | 24.034 | 0.768 | 2930.228 | 1.831 | 1.921
756 | 24.066 | 0.771 | 2938.073 | 1.836 | 1.928
757 | 24.098 | 0.773 | 2945.919 | 1.841 | 1.932
758 | 24.13 | 0.775 | 2955.725 | 1.847 | 1.937
759 | 24.161 | 0.777 | 2963.57 | 1.852 | 1.942
760 | 24.187 | 0.779 | 2973.377 | 1.858 | 1.947
761 | 24.217 | 0.781 | 2981.222 | 1.863 | 1.952
762 | 24.25 | 0.783 | 2991.029 | 1.869 | 1.956
763 | 24.281 | 0.784 | 2998.874 | 1.874 | 1.961
764 | 24.313 | 0.786 | 3008.68 | 1.88 | 1.966
765 | 24.342 | 0.788 | 3016.526 | 1.885 | 1.971
766 | 24.37 | 0.79 | 3026.333 | 1.891 | 1.975
767 | 24.402 | 0.793 | 3036.14 | 1.898 | 1.982
768 | 24.433 | 0.796 | 3043.985 | 1.902 | 1.99
769 | 24.458 | 0.796 | 3051.83 | 1.907 | 1.99
770 | 24.49 | 0.8 | 3061.637 | 1.914 | 1.999
771 | 24.521 | 0.802 | 3069.482 | 1.918 | 2.004
772 | 24.553 | 0.804 | 3077.328 | 1.923 | 2.009
773 | 24.609 | 0.807 | 3093.018 | 1.933 | 2.018
774 | 24.642 | 0.809 | 3102.824 | 1.939 | 2.023
775 | 24.673 | 0.811 | 3110.67 | 1.944 | 2.028
776 | 24.706 | 0.813 | 3118.516 | 1.949 | 2.033
777 | 24.738 | 0.815 | 3130.283 | 1.956 | 2.037
778 | 24.77 | 0.817 | 3140.09 | 1.963 | 2.042
779 | 24.802 | 0.819 | 3147.936 | 1.967 | 2.047
780 | 24.834 | 0.821 | 3157.742 | 1.974 | 2.052
781 | 24.866 | 0.825 | 3167.548 | 1.98 | 2.061
782 | 24.898 | 0.826 | 3175.393 | 1.985 | 2.066
783 | 24.929 | 0.828 | 3185.2 | 1.991 | 2.071
784 | 24.958 | 0.83 | 3195.007 | 1.997 | 2.076
785 | 24.985 | 0.832 | 3202.853 | 2.002 | 2.08
786 | 25.01 | 0.834 | 3210.697 | 2.007 | 2.085
787 | 25.034 | 0.834 | 3218.543 | 2.012 | 2.085
788 | 25.09 | 0.84 | 3232.272 | 2.02 | 2.099
789 | 25.122 | 0.842 | 3240.118 | 2.025 | 2.104
790 | 25.145 | 0.844 | 3247.963 | 2.03 | 2.109
791 | 25.17 | 0.846 | 3255.808 | 2.035 | 2.114
792 | 25.201 | 0.846 | 3265.615 | 2.041 | 2.114
793 | 25.234 | 0.849 | 3275.421 | 2.047 | 2.123
794 | 25.265 | 0.851 | 3283.267 | 2.052 | 2.128
795 | 25.289 | 0.853 | 3291.112 | 2.057 | 2.133
796 | 25.314 | 0.855 | 3298.958 | 2.062 | 2.138
797 | 25.345 | 0.857 | 3308.765 | 2.068 | 2.142
798 | 25.378 | 0.859 | 3316.609 | 2.073 | 2.147
799 | 25.402 | 0.859 | 3324.455 | 2.078 | 2.147
800 | 25.434 | 0.863 | 3332.3 | 2.083 | 2.157
801 | 25.466 | 0.865 | 3340.145 | 2.088 | 2.161
802 | 25.497 | 0.867 | 3349.952 | 2.094 | 2.166
803 | 25.522 | 0.868 | 3357.798 | 2.099 | 2.171
804 | 25.553 | 0.87 | 3365.643 | 2.104 | 2.176
805 | 25.586 | 0.872 | 3373.488 | 2.108 | 2.181
806 | 25.618 | 0.874 | 3383.295 | 2.115 | 2.185
807 | 25.65 | 0.876 | 3391.14 | 2.119 | 2.19
808 | 25.682 | 0.879 | 3400.947 | 2.126 | 2.197
809 | 25.714 | 0.88 | 3410.754 | 2.132 | 2.2
810 | 25.745 | 0.884 | 3418.599 | 2.137 | 2.209
811 | 25.778 | 0.886 | 3428.406 | 2.143 | 2.214
812 | 25.81 | 0.887 | 3436.251 | 2.148 | 2.219
813 | 25.866 | 0.891 | 3451.941 | 2.157 | 2.228
814 | 25.925 | 0.895 | 3467.631 | 2.167 | 2.238
815 | 25.954 | 0.897 | 3477.439 | 2.173 | 2.243
816 | 25.986 | 0.899 | 3487.245 | 2.18 | 2.247
817 | 26.018 | 0.901 | 3495.091 | 2.184 | 2.252
818 | 26.049 | 0.904 | 3506.859 | 2.192 | 2.259
819 | 26.082 | 0.905 | 3514.704 | 2.197 | 2.262
820 | 26.112 | 0.907 | 3524.51 | 2.203 | 2.266
821 | 26.137 | 0.908 | 3534.317 | 2.209 | 2.271
822 | 26.162 | 0.91 | 3542.162 | 2.214 | 2.276
823 | 26.194 | 0.912 | 3550.007 | 2.219 | 2.281
824 | 26.226 | 0.916 | 3557.853 | 2.224 | 2.29
825 | 26.258 | 0.918 | 3565.698 | 2.229 | 2.295
826 | 26.289 | 0.92 | 3575.505 | 2.235 | 2.3
827 | 26.322 | 0.922 | 3583.35 | 2.24 | 2.305
828 | 26.355 | 0.924 | 3593.157 | 2.246 | 2.309
829 | 26.386 | 0.926 | 3601.003 | 2.251 | 2.314
830 | 26.417 | 0.928 | 3610.809 | 2.257 | 2.319
831 | 26.447 | 0.929 | 3618.654 | 2.262 | 2.324
832 | 26.474 | 0.931 | 3626.499 | 2.267 | 2.328
833 | 26.506 | 0.935 | 3636.306 | 2.273 | 2.338
834 | 26.538 | 0.935 | 3644.151 | 2.278 | 2.338
835 | 26.57 | 0.937 | 3653.959 | 2.284 | 2.343
836 | 26.602 | 0.939 | 3661.804 | 2.289 | 2.348
837 | 26.634 | 0.943 | 3671.611 | 2.295 | 2.357
838 | 26.666 | 0.945 | 3679.456 | 2.3 | 2.362
839 | 26.697 | 0.947 | 3689.262 | 2.306 | 2.367
840 | 26.725 | 0.949 | 3697.108 | 2.311 | 2.371
841 | 26.754 | 0.95 | 3706.915 | 2.317 | 2.376
842 | 26.786 | 0.952 | 3716.721 | 2.323 | 2.381
843 | 26.818 | 0.955 | 3724.566 | 2.328 | 2.388
844 | 26.849 | 0.956 | 3734.373 | 2.334 | 2.391
845 | 26.882 | 0.959 | 3742.218 | 2.339 | 2.398
846 | 26.914 | 0.96 | 3752.025 | 2.345 | 2.4
847 | 26.946 | 0.964 | 3759.87 | 2.35 | 2.41
848 | 26.978 | 0.966 | 3769.676 | 2.356 | 2.414
849 | 27.01 | 0.968 | 3777.522 | 2.361 | 2.419
850 | 27.042 | 0.97 | 3787.329 | 2.367 | 2.424
851 | 27.074 | 0.971 | 3797.135 | 2.373 | 2.429
852 | 27.106 | 0.973 | 3806.942 | 2.379 | 2.433
853 | 27.138 | 0.975 | 3814.787 | 2.384 | 2.438
854 | 27.17 | 0.979 | 3822.632 | 2.389 | 2.448
855 | 27.202 | 0.981 | 3832.439 | 2.395 | 2.453
856 | 27.235 | 0.983 | 3840.284 | 2.4 | 2.457
857 | 27.266 | 0.985 | 3850.091 | 2.406 | 2.462
858 | 27.297 | 0.987 | 3859.898 | 2.412 | 2.467
859 | 27.329 | 0.989 | 3867.743 | 2.417 | 2.472
860 | 27.363 | 0.991 | 3877.55 | 2.423 | 2.476
861 | 27.442 | 0.994 | 3895.202 | 2.435 | 2.486
862 | 27.473 | 0.994 | 3901.086 | 2.438 | 2.486