## 工作表1
No. | 時間( s) | 變形( mm) | 力量( N) | 應力( N/mm^2) | 應變( %)
1 | 0 | 0 | 0 | 0 | 0
2 | 0.066 | 0 | 0 | 0 | 0
3 | 0.093 | 0 | 0 | 0 | 0
4 | 0.125 | 0 | 0 | 0 | 0
5 | 0.156 | 0 | 0 | 0 | 0
6 | 0.188 | 0 | 0 | 0 | 0
7 | 0.22 | 0 | 0 | 0 | 0
8 | 0.252 | 0 | 0 | 0 | 0
9 | 0.285 | 0 | 0 | 0 | 0
10 | 0.315 | 0 | 0 | 0 | 0
11 | 0.348 | 0 | 0 | 0 | 0
12 | 0.381 | 0 | 0 | 0 | 0
13 | 0.412 | 0 | 0 | 0 | 0
14 | 0.444 | 0 | 0 | 0 | 0
15 | 0.476 | 0 | 0 | 0 | 0
16 | 0.508 | 0 | 0 | 0 | 0
17 | 0.54 | 0 | 0 | 0 | 0
18 | 0.572 | 0 | 0 | 0 | 0
19 | 0.604 | 0 | 0 | 0 | 0
20 | 0.636 | 0 | 0 | 0 | 0
21 | 0.668 | 0 | 0 | 0 | 0
22 | 0.7 | 0 | 0 | 0 | 0
23 | 0.732 | 0 | 0 | 0 | 0
24 | 0.764 | 0 | 0 | 0 | 0
25 | 0.795 | 0 | 0 | 0 | 0
26 | 0.828 | 0 | 0 | 0 | 0
27 | 0.86 | 0 | 0 | 0 | 0
28 | 0.892 | 0 | 0 | 0 | 0
29 | 0.925 | 0 | 0 | 0 | 0
30 | 0.955 | 0 | 0 | 0 | 0
31 | 0.988 | 0 | 0 | 0 | 0
32 | 1.02 | 0 | 0 | 0 | 0
33 | 1.051 | 0 | 0 | 0 | 0
34 | 1.083 | 0 | 0 | 0 | 0
35 | 1.116 | 0 | 0 | 0 | 0
36 | 1.148 | 0 | 0 | 0 | 0
37 | 1.179 | 0 | 0 | 0 | 0
38 | 1.211 | 0 | 0 | 0 | 0
39 | 1.244 | 0 | 0 | 0 | 0
40 | 1.275 | 0 | 0 | 0 | 0
41 | 1.308 | 0 | 0 | 0 | 0
42 | 1.339 | 0 | 0 | 0 | 0
43 | 1.373 | 0 | 0 | 0 | 0
44 | 1.403 | 0 | 0 | 0 | 0
45 | 1.436 | 0 | 0 | 0 | 0
46 | 1.469 | 0 | 0 | 0 | 0
47 | 1.5 | 0 | 0 | 0 | 0
48 | 1.532 | 0 | 0 | 0 | 0
49 | 1.564 | 0 | 0 | 0 | 0
50 | 1.595 | 0 | 0 | 0 | 0
51 | 1.623 | 0 | 0 | 0 | 0
52 | 1.652 | 0 | 0 | 0 | 0
53 | 1.684 | 0 | 0 | 0 | 0
54 | 1.716 | 0 | 0 | 0 | 0
55 | 1.749 | 0 | 0 | 0 | 0
56 | 1.78 | 0 | 0 | 0 | 0
57 | 1.813 | 0 | 0 | 0 | 0
58 | 1.844 | 0 | 0 | 0 | 0
59 | 1.876 | 0 | 0 | 0 | 0
60 | 1.908 | 0 | 0 | 0 | 0
61 | 1.94 | 0 | 0 | 0 | 0
62 | 1.972 | 0 | 0 | 0 | 0
63 | 2.005 | 0 | 0 | 0 | 0
64 | 2.036 | 0 | 0 | 0 | 0
65 | 2.067 | 0 | 0 | 0 | 0
66 | 2.1 | 0 | 0 | 0 | 0
67 | 2.156 | 0 | 0 | 0 | 0
68 | 2.188 | 0 | 0 | 0 | 0
69 | 2.219 | 0 | 0 | 0 | 0
70 | 2.253 | 0 | 0 | 0 | 0
71 | 2.284 | 0 | 0 | 0 | 0
72 | 2.316 | 0 | 0 | 0 | 0
73 | 2.349 | 0 | 0 | 0 | 0
74 | 2.38 | 0 | 0 | 0 | 0
75 | 2.413 | 0 | 0 | 0 | 0
76 | 2.444 | 0 | 0 | 0 | 0
77 | 2.476 | 0 | 0 | 0 | 0
78 | 2.508 | 0 | 0 | 0 | 0
79 | 2.541 | 0 | 0 | 0 | 0
80 | 2.572 | 0 | 0 | 0 | 0
81 | 2.605 | 0 | 0 | 0 | 0
82 | 2.637 | 0 | 0 | 0 | 0
83 | 2.67 | 0 | 0 | 0 | 0
84 | 2.7 | 0 | 0 | 0 | 0
85 | 2.731 | 0 | 0 | 0 | 0
86 | 2.764 | 0 | 0 | 0 | 0
87 | 2.796 | 0 | 0 | 0 | 0
88 | 2.827 | 0 | 0 | 0 | 0
89 | 2.86 | 0 | 0 | 0 | 0
90 | 2.891 | 0 | 0 | 0 | 0
91 | 2.924 | 0 | 0 | 0 | 0
92 | 2.956 | 0 | 0 | 0 | 0
93 | 2.988 | 0 | 0 | 0 | 0
94 | 3.021 | 0 | 0 | 0 | 0
95 | 3.051 | 0 | 0 | 0 | 0
96 | 3.084 | 0 | 0 | 0 | 0
97 | 3.115 | 0 | 0 | 0 | 0
98 | 3.148 | 0 | 0 | 0 | 0
99 | 3.18 | 0 | 0 | 0 | 0
100 | 3.213 | 0 | 0 | 0 | 0
101 | 3.244 | 0 | 0 | 0 | 0
102 | 3.276 | 0 | 0 | 0 | 0
103 | 3.308 | 0 | 0 | 0 | 0
104 | 3.34 | 0 | 0 | 0 | 0
105 | 3.372 | 0 | 0 | 0 | 0
106 | 3.404 | 0 | 0 | 0 | 0
107 | 3.436 | 0 | 0 | 0 | 0
108 | 3.467 | 0 | 0 | 0 | 0
109 | 3.5 | 0 | 0 | 0 | 0
110 | 3.531 | 0 | 0 | 0 | 0
111 | 3.564 | 0 | 0 | 0 | 0
112 | 3.596 | 0 | 0 | 0 | 0
113 | 3.628 | 0 | 0 | 0 | 0
114 | 3.659 | 0 | 0 | 0 | 0
115 | 3.693 | 0 | 0 | 0 | 0
116 | 3.724 | 0 | 0 | 0 | 0
117 | 3.757 | 0 | 0 | 0 | 0
118 | 3.788 | 0 | 0 | 0 | 0
119 | 3.82 | 0 | 0 | 0 | 0
120 | 3.853 | 0 | 0 | 0 | 0
121 | 3.883 | 0 | 0 | 0 | 0
122 | 3.917 | 0 | 0 | 0 | 0
123 | 3.948 | 0 | 0 | 0 | 0
124 | 3.98 | 0 | 0 | 0 | 0
125 | 4.012 | 0 | 0 | 0 | 0
126 | 4.044 | 0 | 0 | 0 | 0
127 | 4.076 | 0 | 0 | 0 | 0
128 | 4.108 | 0 | 0 | 0 | 0
129 | 4.14 | 0 | 0 | 0 | 0
130 | 4.173 | 0 | 0 | 0 | 0
131 | 4.203 | 0 | 0 | 0 | 0
132 | 4.236 | 0 | 0 | 0 | 0
133 | 4.267 | 0 | 0 | 0 | 0
134 | 4.3 | 0 | 0 | 0 | 0
135 | 4.332 | 0 | 0 | 0 | 0
136 | 4.365 | 0 | 0 | 0 | 0
137 | 4.397 | 0 | 0 | 0 | 0
138 | 4.428 | 0 | 0 | 0 | 0
139 | 4.46 | 0 | 0 | 0 | 0
140 | 4.492 | 0 | 0 | 0 | 0
141 | 4.523 | 0 | 0 | 0 | 0
142 | 4.557 | 0 | 0 | 0 | 0
143 | 4.588 | 0 | 0 | 0 | 0
144 | 4.621 | 0 | 0 | 0 | 0
145 | 4.652 | 0 | 0 | 0 | 0
146 | 4.684 | 0 | 0 | 0 | 0
147 | 4.715 | 0 | 0 | 0 | 0
148 | 4.748 | 0 | 0 | 0 | 0
149 | 4.78 | 0 | 0 | 0 | 0
150 | 4.813 | 0 | 0 | 0 | 0
151 | 4.844 | 0 | 0 | 0 | 0
152 | 4.875 | 0 | 0 | 0 | 0
153 | 4.908 | 0 | 0 | 0 | 0
154 | 4.939 | 0 | 0 | 0 | 0
155 | 4.964 | 0 | 0 | 0 | 0
156 | 4.996 | 0 | 0 | 0 | 0
157 | 5.028 | 0 | 0 | 0 | 0
158 | 5.06 | 0 | 0 | 0 | 0
159 | 5.092 | 0 | 0 | 0 | 0
160 | 5.125 | 0 | 0 | 0 | 0
161 | 5.155 | 0 | 0 | 0 | 0
162 | 5.188 | 0 | 0 | 0 | 0
163 | 5.219 | 0 | 0 | 0 | 0
164 | 5.251 | 0 | 0 | 0 | 0
165 | 5.285 | 0 | 0 | 0 | 0
166 | 5.317 | 0 | 0 | 0 | 0
167 | 5.348 | 0 | 0 | 0 | 0
168 | 5.379 | 0 | 0 | 0 | 0
169 | 5.413 | 0 | 0 | 0 | 0
170 | 5.444 | 0 | 0 | 0 | 0
171 | 5.476 | 0 | 0 | 0 | 0
172 | 5.508 | 0 | 0 | 0 | 0
173 | 5.54 | 0 | 0 | 0 | 0
174 | 5.572 | 0 | 0 | 0 | 0
175 | 5.603 | 0 | 0 | 0 | 0
176 | 5.636 | 0 | 0 | 0 | 0
177 | 5.668 | 0 | 0 | 0 | 0
178 | 5.7 | 0 | 0 | 0 | 0
179 | 5.731 | 0 | 0 | 0 | 0
180 | 5.765 | 0 | 0 | 0 | 0
181 | 5.795 | 0 | 0 | 0 | 0
182 | 5.828 | 0 | 0 | 0 | 0
183 | 5.86 | 0 | 0 | 0 | 0
184 | 5.892 | 0 | 0 | 0 | 0
185 | 5.924 | 0 | 0 | 0 | 0
186 | 5.957 | 0 | 0 | 0 | 0
187 | 5.988 | 0 | 0 | 0 | 0
188 | 6.02 | 0 | 0 | 0 | 0
189 | 6.053 | 0 | 0 | 0 | 0
190 | 6.083 | 0 | 0 | 0 | 0
191 | 6.117 | 0 | 0 | 0 | 0
192 | 6.148 | 0 | 0 | 0 | 0
193 | 6.18 | 0 | 0 | 0 | 0
194 | 6.212 | 0 | 0 | 0 | 0
195 | 6.243 | 0 | 0 | 0 | 0
196 | 6.277 | 0 | 0 | 0 | 0
197 | 6.308 | 0 | 0 | 0 | 0
198 | 6.34 | 0 | 0 | 0 | 0
199 | 6.372 | 0 | 0 | 0 | 0
200 | 6.404 | 0 | 0 | 0 | 0
201 | 6.436 | 0 | 0 | 0 | 0
202 | 6.468 | 0 | 0 | 0 | 0
203 | 6.5 | 0 | 0 | 0 | 0
204 | 6.531 | 0 | 0 | 0 | 0
205 | 6.563 | 0 | 0 | 0 | 0
206 | 6.596 | 0 | 0 | 0 | 0
207 | 6.628 | 0 | 0 | 0 | 0
208 | 6.66 | 0 | 0 | 0 | 0
209 | 6.692 | 0 | 0 | 0 | 0
210 | 6.724 | 0 | 0 | 0 | 0
211 | 6.756 | 0 | 0 | 0 | 0
212 | 6.787 | 0 | 0 | 0 | 0
213 | 6.821 | 0 | 0 | 0 | 0
214 | 6.853 | 0 | 0 | 0 | 0
215 | 6.883 | 0 | 0 | 0 | 0
216 | 6.917 | 0 | 0 | 0 | 0
217 | 6.948 | 0 | 0 | 0 | 0
218 | 6.98 | 0 | 0 | 0 | 0
219 | 7.013 | 0 | 0 | 0 | 0
220 | 7.044 | 0 | 0 | 0 | 0
221 | 7.076 | 0 | 0 | 0 | 0
222 | 7.109 | 0 | 0 | 0 | 0
223 | 7.141 | 0 | 0 | 0 | 0
224 | 7.172 | 0 | 0 | 0 | 0
225 | 7.203 | 0 | 0 | 0 | 0
226 | 7.227 | 0 | 0 | 0 | 0
227 | 7.252 | 0 | 0 | 0 | 0
228 | 7.284 | 0 | 0 | 0 | 0
229 | 7.316 | 0 | 0 | 0 | 0
230 | 7.348 | 0 | 0 | 0 | 0
231 | 7.38 | 0 | 0 | 0 | 0
232 | 7.412 | 0 | 0 | 0 | 0
233 | 7.444 | 0 | 0 | 0 | 0
234 | 7.475 | 0 | 0 | 0 | 0
235 | 7.509 | 0 | 0 | 0 | 0
236 | 7.541 | 0 | 0 | 0 | 0
237 | 7.572 | 0 | 0 | 0 | 0
238 | 7.604 | 0 | 0 | 0 | 0
239 | 7.635 | 0 | 0 | 0 | 0
240 | 7.668 | 0 | 0 | 0 | 0
241 | 7.7 | 0 | 0 | 0 | 0
242 | 7.732 | 0 | 0 | 0 | 0
243 | 7.763 | 0 | 0 | 0 | 0
244 | 7.796 | 0 | 0 | 0 | 0
245 | 7.828 | 0 | 0 | 0 | 0
246 | 7.861 | 0 | 0 | 0 | 0
247 | 7.891 | 0 | 0 | 0 | 0
248 | 7.924 | 0 | 0 | 0 | 0
249 | 7.956 | 0 | 0 | 0 | 0
250 | 7.989 | 0 | 0 | 0 | 0
251 | 8.019 | 0 | 0 | 0 | 0
252 | 8.052 | 0 | 0 | 0 | 0
253 | 8.083 | 0 | 0 | 0 | 0
254 | 8.116 | 0 | 0 | 0 | 0
255 | 8.149 | 0 | 0 | 0 | 0
256 | 8.18 | 0 | 0 | 0 | 0
257 | 8.212 | 0 | 0 | 0 | 0
258 | 8.244 | 0 | 0 | 0 | 0
259 | 8.276 | 0 | 0 | 0 | 0
260 | 8.308 | 0 | 0 | 0 | 0
261 | 8.34 | 0 | 0 | 0 | 0
262 | 8.372 | 0 | 0 | 0 | 0
263 | 8.404 | 0 | 0 | 0 | 0
264 | 8.436 | 0 | 0 | 0 | 0
265 | 8.468 | 0 | 0 | 0 | 0
266 | 8.5 | 0 | 0 | 0 | 0
267 | 8.532 | 0 | 0 | 0 | 0
268 | 8.563 | 0 | 0 | 0 | 0
269 | 8.596 | 0 | 0 | 0 | 0
270 | 8.628 | 0 | 0 | 0 | 0
271 | 8.661 | 0 | 0 | 0 | 0
272 | 8.691 | 0 | 0 | 0 | 0
273 | 8.716 | 0 | 0 | 0 | 0
274 | 8.749 | 0 | 0 | 0 | 0
275 | 8.78 | 0 | 0 | 0 | 0
276 | 8.811 | 0 | 0 | 0 | 0
277 | 8.845 | 0 | 0 | 0 | 0
278 | 8.876 | 0 | 0 | 0 | 0
279 | 8.907 | 0 | 0 | 0 | 0
280 | 8.94 | 0 | 0 | 0 | 0
281 | 8.971 | 0 | 0 | 0 | 0
282 | 9.004 | 0 | 0 | 0 | 0
283 | 9.037 | 0 | 0 | 0 | 0
284 | 9.069 | 0 | 0 | 0 | 0
285 | 9.1 | 0 | 0 | 0 | 0
286 | 9.133 | 0 | 0 | 0 | 0
287 | 9.164 | 0 | 0 | 0 | 0
288 | 9.195 | 0 | 0 | 0 | 0
289 | 9.229 | 0 | 0 | 0 | 0
290 | 9.26 | 0 | 0 | 0 | 0
291 | 9.292 | 0 | 0 | 0 | 0
292 | 9.324 | 0 | 0 | 0 | 0
293 | 9.356 | 0 | 0 | 0 | 0
294 | 9.388 | 0 | 0 | 0 | 0
295 | 9.419 | 0 | 0 | 0 | 0
296 | 9.451 | 0 | 0 | 0 | 0
297 | 9.485 | 0 | 0 | 0 | 0
298 | 9.516 | 0 | 0 | 0 | 0
299 | 9.549 | 0 | 0 | 0 | 0
300 | 9.582 | 0 | 0 | 0 | 0
301 | 9.612 | 0 | 0 | 0 | 0
302 | 9.644 | 0 | 0 | 0 | 0
303 | 9.675 | 0 | 0 | 0 | 0
304 | 9.708 | 0 | 0 | 0 | 0
305 | 9.74 | 0 | 0 | 0 | 0
306 | 9.772 | 0 | 0 | 0 | 0
307 | 9.804 | 0 | 0 | 0 | 0
308 | 9.836 | 0 | 0 | 0 | 0
309 | 9.869 | 0 | 0 | 0 | 0
310 | 9.9 | 0 | 0 | 0 | 0
311 | 9.932 | 0 | 0 | 0 | 0
312 | 9.964 | 0 | 0 | 0 | 0
313 | 9.995 | 0 | 0 | 0 | 0
314 | 10.028 | 0 | 0 | 0 | 0
315 | 10.061 | 0 | 0 | 0 | 0
316 | 10.093 | 0 | 0 | 0 | 0
317 | 10.124 | 0 | 0 | 0 | 0
318 | 10.156 | 0 | 0 | 0 | 0
319 | 10.187 | 0 | 0 | 0 | 0
320 | 10.219 | 0 | 0 | 0 | 0
321 | 10.252 | 0 | 0 | 0 | 0
322 | 10.285 | 0 | 0 | 0 | 0
323 | 10.316 | 0 | 0 | 0 | 0
324 | 10.348 | 0 | 0 | 0 | 0
325 | 10.38 | 0 | 0 | 0 | 0
326 | 10.413 | 0 | 0 | 0 | 0
327 | 10.445 | 0 | 0 | 0 | 0
328 | 10.476 | 0 | 0 | 0 | 0
329 | 10.507 | 0 | 0 | 0 | 0
330 | 10.54 | 0 | 0 | 0 | 0
331 | 10.571 | 0 | 0 | 0 | 0
332 | 10.604 | 0 | 0 | 0 | 0
333 | 10.636 | 0 | 0 | 0 | 0
334 | 10.667 | 0 | 0 | 0 | 0
335 | 10.7 | 0 | 0 | 0 | 0
336 | 10.733 | 0 | 0 | 0 | 0
337 | 10.763 | 0 | 0 | 0 | 0
338 | 10.795 | 0 | 0 | 0 | 0
339 | 10.829 | 0 | 0 | 0 | 0
340 | 10.86 | 0 | 0 | 0 | 0
341 | 10.891 | 0 | 0 | 0 | 0
342 | 10.925 | 0 | 0 | 0 | 0
343 | 10.956 | 0 | 1.962 | 0.001 | 0
344 | 10.989 | 0 | 3.924 | 0.002 | 0
345 | 11.019 | 0 | 3.923 | 0.002 | 0
346 | 11.047 | 0 | 3.923 | 0.002 | 0
347 | 11.076 | 0 | 3.923 | 0.002 | 0
348 | 11.108 | 0 | 5.885 | 0.004 | 0
349 | 11.14 | 0 | 5.884 | 0.004 | 0
350 | 11.171 | 0 | 5.884 | 0.004 | 0
351 | 11.204 | 0 | 7.846 | 0.005 | 0
352 | 11.236 | 0 | 7.845 | 0.005 | 0
353 | 11.268 | 0 | 9.807 | 0.006 | 0
354 | 11.3 | 0 | 9.807 | 0.006 | 0
355 | 11.331 | 0 | 9.807 | 0.006 | 0
356 | 11.364 | 0 | 11.768 | 0.007 | 0
357 | 11.397 | 0 | 11.768 | 0.007 | 0
358 | 11.429 | 0 | 13.729 | 0.009 | 0
359 | 11.489 | 0 | 13.729 | 0.009 | 0
360 | 11.516 | 0 | 15.691 | 0.01 | 0
361 | 11.548 | 0 | 15.691 | 0.01 | 0
362 | 11.58 | 0 | 17.653 | 0.011 | 0
363 | 11.613 | 0 | 17.652 | 0.011 | 0
364 | 11.644 | 0 | 19.614 | 0.012 | 0
365 | 11.676 | 0 | 19.613 | 0.012 | 0
366 | 11.732 | 0 | 21.575 | 0.013 | 0
367 | 11.763 | 0 | 21.575 | 0.013 | 0
368 | 11.798 | 0 | 23.537 | 0.015 | 0
369 | 11.827 | 0 | 25.498 | 0.016 | 0
370 | 11.86 | 0 | 25.497 | 0.016 | 0
371 | 11.892 | 0 | 27.459 | 0.017 | 0
372 | 11.925 | 0 | 29.421 | 0.018 | 0
373 | 11.956 | 0 | 29.42 | 0.018 | 0
374 | 11.987 | 0 | 31.382 | 0.02 | 0
375 | 12.019 | 0 | 33.344 | 0.021 | 0
376 | 12.052 | 0 | 35.305 | 0.022 | 0
377 | 12.084 | 0 | 37.265 | 0.023 | 0
378 | 12.116 | 0 | 39.227 | 0.025 | 0
379 | 12.149 | 0 | 41.189 | 0.026 | 0
380 | 12.18 | 0 | 43.15 | 0.027 | 0
381 | 12.212 | 0 | 45.111 | 0.028 | 0
382 | 12.237 | 0 | 47.072 | 0.029 | 0
383 | 12.268 | 0 | 49.033 | 0.031 | 0
384 | 12.299 | 0 | 50.995 | 0.032 | 0
385 | 12.331 | 0 | 52.956 | 0.033 | 0
386 | 12.364 | 0 | 54.917 | 0.034 | 0
387 | 12.412 | 0 | 58.84 | 0.037 | 0
388 | 12.436 | 0 | 60.801 | 0.038 | 0
389 | 12.468 | 0 | 64.725 | 0.04 | 0
390 | 12.524 | 0 | 68.647 | 0.043 | 0
391 | 12.556 | 0 | 70.608 | 0.044 | 0
392 | 12.587 | 0 | 72.569 | 0.045 | 0
393 | 12.62 | 0 | 74.531 | 0.047 | 0
394 | 12.652 | 0 | 78.454 | 0.049 | 0
395 | 12.683 | 0 | 80.415 | 0.05 | 0
396 | 12.716 | 0 | 84.337 | 0.053 | 0
397 | 12.748 | 0 | 86.299 | 0.054 | 0
398 | 12.779 | 0 | 88.261 | 0.055 | 0
399 | 12.812 | 0 | 92.183 | 0.058 | 0
400 | 12.844 | 0.002 | 94.144 | 0.059 | 0.005
401 | 12.868 | 0.004 | 98.067 | 0.061 | 0.01
402 | 12.9 | 0.006 | 100.028 | 0.063 | 0.014
403 | 12.933 | 0.008 | 103.951 | 0.065 | 0.019
404 | 12.964 | 0.01 | 105.912 | 0.066 | 0.024
405 | 12.995 | 0.011 | 107.873 | 0.067 | 0.029
406 | 13.02 | 0.013 | 111.796 | 0.07 | 0.033
407 | 13.052 | 0.016 | 115.719 | 0.072 | 0.041
408 | 13.084 | 0.017 | 117.68 | 0.074 | 0.043
409 | 13.116 | 0.021 | 121.603 | 0.076 | 0.052
410 | 13.148 | 0.023 | 123.565 | 0.077 | 0.057
411 | 13.181 | 0.025 | 127.487 | 0.08 | 0.062
412 | 13.212 | 0.027 | 131.409 | 0.082 | 0.067
413 | 13.244 | 0.029 | 133.371 | 0.083 | 0.072
414 | 13.276 | 0.031 | 137.294 | 0.086 | 0.076
415 | 13.308 | 0.032 | 141.217 | 0.088 | 0.081
416 | 13.34 | 0.034 | 145.139 | 0.091 | 0.086
417 | 13.372 | 0.038 | 149.062 | 0.093 | 0.095
418 | 13.404 | 0.04 | 152.984 | 0.096 | 0.1
419 | 13.436 | 0.042 | 156.907 | 0.098 | 0.105
420 | 13.468 | 0.044 | 160.83 | 0.101 | 0.11
421 | 13.499 | 0.046 | 164.753 | 0.103 | 0.115
422 | 13.523 | 0.048 | 166.714 | 0.104 | 0.119
423 | 13.549 | 0.05 | 170.636 | 0.107 | 0.124
424 | 13.58 | 0.052 | 174.559 | 0.109 | 0.129
425 | 13.612 | 0.053 | 178.481 | 0.112 | 0.134
426 | 13.644 | 0.055 | 182.404 | 0.114 | 0.138
427 | 13.676 | 0.057 | 186.327 | 0.116 | 0.143
428 | 13.708 | 0.059 | 190.249 | 0.119 | 0.148
429 | 13.737 | 0.061 | 194.172 | 0.121 | 0.153
430 | 13.765 | 0.063 | 198.095 | 0.124 | 0.157
431 | 13.796 | 0.065 | 202.018 | 0.126 | 0.162
432 | 13.827 | 0.069 | 205.94 | 0.129 | 0.172
433 | 13.884 | 0.073 | 213.785 | 0.134 | 0.181
434 | 13.915 | 0.074 | 217.708 | 0.136 | 0.186
435 | 13.948 | 0.076 | 221.631 | 0.139 | 0.191
436 | 13.98 | 0.078 | 227.515 | 0.142 | 0.196
437 | 14.012 | 0.08 | 233.399 | 0.146 | 0.2
438 | 14.044 | 0.082 | 237.321 | 0.148 | 0.205
439 | 14.076 | 0.084 | 241.244 | 0.151 | 0.21
440 | 14.108 | 0.087 | 247.128 | 0.154 | 0.217
441 | 14.14 | 0.088 | 251.05 | 0.157 | 0.219
442 | 14.173 | 0.092 | 256.935 | 0.161 | 0.229
443 | 14.203 | 0.094 | 260.857 | 0.163 | 0.234
444 | 14.232 | 0.095 | 266.741 | 0.167 | 0.239
445 | 14.26 | 0.097 | 270.664 | 0.169 | 0.243
446 | 14.291 | 0.099 | 274.587 | 0.172 | 0.248
447 | 14.316 | 0.101 | 280.47 | 0.175 | 0.253
448 | 14.339 | 0.101 | 284.394 | 0.178 | 0.253
449 | 14.387 | 0.105 | 292.239 | 0.183 | 0.262
450 | 14.42 | 0.107 | 296.161 | 0.185 | 0.267
451 | 14.451 | 0.109 | 300.084 | 0.188 | 0.272
452 | 14.499 | 0.113 | 309.891 | 0.194 | 0.282
453 | 14.524 | 0.115 | 313.814 | 0.196 | 0.286
454 | 14.557 | 0.116 | 319.698 | 0.2 | 0.291
455 | 14.612 | 0.12 | 327.543 | 0.205 | 0.301
456 | 14.644 | 0.122 | 333.427 | 0.208 | 0.305
457 | 14.675 | 0.124 | 339.31 | 0.212 | 0.31
458 | 14.707 | 0.128 | 343.233 | 0.215 | 0.32
459 | 14.739 | 0.13 | 351.078 | 0.219 | 0.324
460 | 14.771 | 0.132 | 356.963 | 0.223 | 0.329
461 | 14.803 | 0.134 | 362.847 | 0.227 | 0.334
462 | 14.837 | 0.136 | 368.731 | 0.23 | 0.339
463 | 14.869 | 0.137 | 374.614 | 0.234 | 0.344
464 | 14.9 | 0.139 | 380.498 | 0.238 | 0.348
465 | 14.932 | 0.141 | 386.383 | 0.241 | 0.353
466 | 14.963 | 0.143 | 392.267 | 0.245 | 0.358
467 | 14.988 | 0.145 | 396.19 | 0.248 | 0.363
468 | 15.012 | 0.147 | 402.073 | 0.251 | 0.367
469 | 15.036 | 0.149 | 407.957 | 0.255 | 0.372
470 | 15.067 | 0.151 | 411.88 | 0.257 | 0.377
471 | 15.1 | 0.153 | 417.764 | 0.261 | 0.382
472 | 15.132 | 0.156 | 423.647 | 0.265 | 0.389
473 | 15.164 | 0.157 | 429.532 | 0.268 | 0.391
474 | 15.195 | 0.158 | 435.415 | 0.272 | 0.396
475 | 15.228 | 0.162 | 443.261 | 0.277 | 0.406
476 | 15.261 | 0.164 | 449.145 | 0.281 | 0.41
477 | 15.291 | 0.166 | 455.029 | 0.284 | 0.415
478 | 15.324 | 0.168 | 460.913 | 0.288 | 0.42
479 | 15.356 | 0.171 | 468.759 | 0.293 | 0.427
480 | 15.389 | 0.173 | 474.643 | 0.297 | 0.432
481 | 15.42 | 0.174 | 482.488 | 0.302 | 0.434
482 | 15.453 | 0.176 | 488.372 | 0.305 | 0.439
483 | 15.511 | 0.181 | 500.14 | 0.313 | 0.453
484 | 15.54 | 0.181 | 506.024 | 0.316 | 0.453
485 | 15.571 | 0.185 | 511.908 | 0.32 | 0.463
486 | 15.604 | 0.187 | 517.792 | 0.324 | 0.468
487 | 15.636 | 0.189 | 525.637 | 0.329 | 0.472
488 | 15.667 | 0.191 | 533.483 | 0.333 | 0.477
489 | 15.699 | 0.193 | 539.366 | 0.337 | 0.482
490 | 15.733 | 0.195 | 547.211 | 0.342 | 0.487
491 | 15.793 | 0.2 | 558.98 | 0.349 | 0.501
492 | 15.82 | 0.2 | 564.863 | 0.353 | 0.501
493 | 15.851 | 0.202 | 572.709 | 0.358 | 0.506
494 | 15.876 | 0.204 | 578.593 | 0.362 | 0.511
495 | 15.908 | 0.208 | 586.439 | 0.367 | 0.52
496 | 15.939 | 0.21 | 594.284 | 0.371 | 0.525
497 | 15.964 | 0.21 | 600.167 | 0.375 | 0.525
498 | 15.996 | 0.212 | 606.051 | 0.379 | 0.53
499 | 16.028 | 0.216 | 611.936 | 0.382 | 0.539
500 | 16.06 | 0.218 | 619.781 | 0.387 | 0.544
501 | 16.092 | 0.219 | 627.626 | 0.392 | 0.549
502 | 16.124 | 0.221 | 635.471 | 0.397 | 0.553
503 | 16.156 | 0.223 | 643.317 | 0.402 | 0.558
504 | 16.188 | 0.225 | 651.162 | 0.407 | 0.563
505 | 16.22 | 0.227 | 659.008 | 0.412 | 0.568
506 | 16.252 | 0.231 | 664.891 | 0.416 | 0.577
507 | 16.284 | 0.233 | 672.737 | 0.42 | 0.582
508 | 16.316 | 0.235 | 680.582 | 0.425 | 0.587
509 | 16.34 | 0.237 | 688.427 | 0.43 | 0.592
510 | 16.364 | 0.239 | 696.273 | 0.435 | 0.596
511 | 16.396 | 0.24 | 704.118 | 0.44 | 0.601
512 | 16.427 | 0.242 | 710.001 | 0.444 | 0.606
513 | 16.453 | 0.244 | 717.847 | 0.449 | 0.611
514 | 16.483 | 0.246 | 725.693 | 0.454 | 0.616
515 | 16.515 | 0.248 | 731.576 | 0.457 | 0.62
516 | 16.549 | 0.25 | 739.422 | 0.462 | 0.625
517 | 16.58 | 0.252 | 747.267 | 0.467 | 0.63
518 | 16.612 | 0.254 | 755.112 | 0.472 | 0.635
519 | 16.643 | 0.256 | 762.958 | 0.477 | 0.639
520 | 16.667 | 0.258 | 770.803 | 0.482 | 0.644
521 | 16.692 | 0.26 | 778.649 | 0.487 | 0.649
522 | 16.723 | 0.261 | 786.494 | 0.492 | 0.654
523 | 16.749 | 0.263 | 792.378 | 0.495 | 0.658
524 | 16.779 | 0.265 | 800.223 | 0.5 | 0.663
525 | 16.804 | 0.267 | 806.107 | 0.504 | 0.668
526 | 16.836 | 0.269 | 813.952 | 0.509 | 0.673
527 | 16.869 | 0.271 | 821.798 | 0.514 | 0.678
528 | 16.924 | 0.275 | 835.527 | 0.522 | 0.687
529 | 16.957 | 0.277 | 843.372 | 0.527 | 0.692
530 | 16.987 | 0.279 | 851.218 | 0.532 | 0.697
531 | 17.036 | 0.282 | 864.947 | 0.541 | 0.706
532 | 17.068 | 0.284 | 872.792 | 0.545 | 0.711
533 | 17.129 | 0.288 | 886.521 | 0.554 | 0.72
534 | 17.156 | 0.291 | 894.367 | 0.559 | 0.728
535 | 17.189 | 0.292 | 904.173 | 0.565 | 0.73
536 | 17.219 | 0.296 | 912.019 | 0.57 | 0.74
537 | 17.252 | 0.298 | 921.826 | 0.576 | 0.744
538 | 17.284 | 0.3 | 929.67 | 0.581 | 0.749
539 | 17.316 | 0.3 | 937.516 | 0.586 | 0.749
540 | 17.348 | 0.303 | 945.361 | 0.591 | 0.759
541 | 17.38 | 0.306 | 955.168 | 0.597 | 0.766
542 | 17.413 | 0.307 | 963.013 | 0.602 | 0.768
543 | 17.444 | 0.309 | 970.859 | 0.607 | 0.773
544 | 17.475 | 0.312 | 978.704 | 0.612 | 0.78
545 | 17.507 | 0.315 | 988.511 | 0.618 | 0.787
546 | 17.54 | 0.317 | 996.356 | 0.623 | 0.792
547 | 17.572 | 0.319 | 1004.202 | 0.628 | 0.797
548 | 17.604 | 0.321 | 1014.008 | 0.634 | 0.802
549 | 17.637 | 0.323 | 1021.853 | 0.639 | 0.806
550 | 17.667 | 0.324 | 1029.699 | 0.644 | 0.811
551 | 17.692 | 0.326 | 1039.505 | 0.65 | 0.816
552 | 17.724 | 0.328 | 1047.35 | 0.655 | 0.821
553 | 17.755 | 0.331 | 1055.196 | 0.659 | 0.828
554 | 17.787 | 0.332 | 1063.041 | 0.664 | 0.83
555 | 17.819 | 0.336 | 1070.887 | 0.669 | 0.84
556 | 17.852 | 0.338 | 1080.693 | 0.675 | 0.845
557 | 17.885 | 0.34 | 1088.539 | 0.68 | 0.849
558 | 17.915 | 0.342 | 1096.384 | 0.685 | 0.854
559 | 17.939 | 0.344 | 1104.23 | 0.69 | 0.859
560 | 17.964 | 0.345 | 1112.075 | 0.695 | 0.864
561 | 17.996 | 0.347 | 1119.92 | 0.7 | 0.868
562 | 18.028 | 0.349 | 1127.766 | 0.705 | 0.873
563 | 18.051 | 0.351 | 1135.611 | 0.71 | 0.878
564 | 18.084 | 0.353 | 1143.456 | 0.715 | 0.883
565 | 18.116 | 0.355 | 1151.302 | 0.72 | 0.887
566 | 18.148 | 0.357 | 1161.108 | 0.726 | 0.892
567 | 18.18 | 0.359 | 1168.953 | 0.731 | 0.897
568 | 18.211 | 0.361 | 1176.799 | 0.735 | 0.902
569 | 18.236 | 0.363 | 1184.644 | 0.74 | 0.907
570 | 18.269 | 0.365 | 1194.451 | 0.747 | 0.911
571 | 18.3 | 0.366 | 1202.296 | 0.751 | 0.916
572 | 18.331 | 0.368 | 1210.141 | 0.756 | 0.921
573 | 18.365 | 0.372 | 1217.986 | 0.761 | 0.93
574 | 18.395 | 0.374 | 1225.832 | 0.766 | 0.935
575 | 18.424 | 0.376 | 1233.677 | 0.771 | 0.94
576 | 18.452 | 0.378 | 1243.483 | 0.777 | 0.945
577 | 18.484 | 0.38 | 1251.329 | 0.782 | 0.95
578 | 18.516 | 0.382 | 1259.175 | 0.787 | 0.954
579 | 18.548 | 0.384 | 1268.981 | 0.793 | 0.959
580 | 18.579 | 0.386 | 1276.827 | 0.798 | 0.964
581 | 18.603 | 0.387 | 1284.671 | 0.803 | 0.969
582 | 18.628 | 0.389 | 1292.517 | 0.808 | 0.973
583 | 18.659 | 0.391 | 1300.362 | 0.813 | 0.978
584 | 18.692 | 0.393 | 1308.208 | 0.818 | 0.983
585 | 18.716 | 0.395 | 1316.053 | 0.823 | 0.988
586 | 18.747 | 0.397 | 1323.898 | 0.827 | 0.992
587 | 18.773 | 0.399 | 1331.744 | 0.832 | 0.997
588 | 18.804 | 0.401 | 1339.589 | 0.837 | 1.002
589 | 18.836 | 0.403 | 1347.434 | 0.842 | 1.007
590 | 18.86 | 0.405 | 1355.28 | 0.847 | 1.012
591 | 18.892 | 0.407 | 1363.125 | 0.852 | 1.016
592 | 18.917 | 0.408 | 1370.971 | 0.857 | 1.021
593 | 18.949 | 0.41 | 1378.816 | 0.862 | 1.026
594 | 18.98 | 0.412 | 1386.661 | 0.867 | 1.031
595 | 19.011 | 0.414 | 1394.506 | 0.872 | 1.035
596 | 19.044 | 0.416 | 1402.352 | 0.876 | 1.04
597 | 19.076 | 0.42 | 1412.158 | 0.883 | 1.05
598 | 19.108 | 0.422 | 1421.965 | 0.889 | 1.055
599 | 19.14 | 0.424 | 1429.81 | 0.894 | 1.059
600 | 19.172 | 0.426 | 1439.616 | 0.9 | 1.064
601 | 19.204 | 0.428 | 1447.462 | 0.905 | 1.069
602 | 19.236 | 0.43 | 1457.269 | 0.911 | 1.076
603 | 19.268 | 0.431 | 1465.114 | 0.916 | 1.078
604 | 19.3 | 0.434 | 1474.921 | 0.922 | 1.086
605 | 19.332 | 0.437 | 1482.766 | 0.927 | 1.093
606 | 19.363 | 0.439 | 1490.611 | 0.932 | 1.097
607 | 19.396 | 0.441 | 1500.418 | 0.938 | 1.102
608 | 19.428 | 0.443 | 1510.225 | 0.944 | 1.107
609 | 19.46 | 0.445 | 1518.069 | 0.949 | 1.112
610 | 19.492 | 0.447 | 1527.876 | 0.955 | 1.117
611 | 19.523 | 0.449 | 1535.722 | 0.96 | 1.121
612 | 19.549 | 0.45 | 1545.529 | 0.966 | 1.126
613 | 19.58 | 0.453 | 1553.374 | 0.971 | 1.133
614 | 19.611 | 0.456 | 1563.181 | 0.977 | 1.14
615 | 19.637 | 0.456 | 1571.026 | 0.982 | 1.14
616 | 19.668 | 0.459 | 1580.833 | 0.988 | 1.147
617 | 19.699 | 0.462 | 1588.678 | 0.993 | 1.155
618 | 19.731 | 0.464 | 1596.524 | 0.998 | 1.159
619 | 19.756 | 0.464 | 1604.368 | 1.003 | 1.159
620 | 19.788 | 0.466 | 1612.214 | 1.008 | 1.164
621 | 19.82 | 0.47 | 1620.059 | 1.013 | 1.174
622 | 19.853 | 0.471 | 1629.866 | 1.019 | 1.179
623 | 19.884 | 0.473 | 1637.711 | 1.024 | 1.183
624 | 19.916 | 0.475 | 1647.517 | 1.03 | 1.188
625 | 19.948 | 0.477 | 1657.324 | 1.036 | 1.193
626 | 19.979 | 0.48 | 1665.169 | 1.041 | 1.2
627 | 20.011 | 0.483 | 1674.976 | 1.047 | 1.207
628 | 20.044 | 0.485 | 1684.783 | 1.053 | 1.212
629 | 20.076 | 0.487 | 1692.628 | 1.058 | 1.217
630 | 20.108 | 0.489 | 1702.434 | 1.064 | 1.222
631 | 20.14 | 0.491 | 1712.242 | 1.07 | 1.226
632 | 20.172 | 0.492 | 1722.048 | 1.076 | 1.231
633 | 20.203 | 0.494 | 1729.893 | 1.081 | 1.236
634 | 20.232 | 0.496 | 1739.701 | 1.087 | 1.241
635 | 20.26 | 0.498 | 1747.546 | 1.092 | 1.245
636 | 20.292 | 0.5 | 1757.352 | 1.098 | 1.25
637 | 20.324 | 0.504 | 1765.198 | 1.103 | 1.26
638 | 20.356 | 0.504 | 1775.004 | 1.109 | 1.26
639 | 20.387 | 0.506 | 1784.81 | 1.116 | 1.264
640 | 20.42 | 0.51 | 1792.656 | 1.12 | 1.274
641 | 20.475 | 0.513 | 1810.308 | 1.131 | 1.284
642 | 20.5 | 0.515 | 1818.153 | 1.136 | 1.288
643 | 20.523 | 0.515 | 1825.999 | 1.141 | 1.288
644 | 20.548 | 0.517 | 1833.844 | 1.146 | 1.293
645 | 20.58 | 0.519 | 1843.651 | 1.152 | 1.298
646 | 20.612 | 0.523 | 1851.496 | 1.157 | 1.307
647 | 20.644 | 0.525 | 1859.341 | 1.162 | 1.312
648 | 20.676 | 0.527 | 1867.186 | 1.167 | 1.317
649 | 20.708 | 0.529 | 1876.993 | 1.173 | 1.322
650 | 20.74 | 0.531 | 1886.8 | 1.179 | 1.326
651 | 20.772 | 0.532 | 1894.645 | 1.184 | 1.331
652 | 20.804 | 0.534 | 1904.452 | 1.19 | 1.336
653 | 20.836 | 0.536 | 1914.259 | 1.196 | 1.341
654 | 20.868 | 0.54 | 1924.066 | 1.203 | 1.35
655 | 20.899 | 0.54 | 1933.871 | 1.209 | 1.35
656 | 20.932 | 0.544 | 1943.679 | 1.215 | 1.36
657 | 20.965 | 0.546 | 1951.524 | 1.22 | 1.365
658 | 20.997 | 0.548 | 1961.331 | 1.226 | 1.369
659 | 21.028 | 0.55 | 1971.137 | 1.232 | 1.374
660 | 21.053 | 0.552 | 1980.944 | 1.238 | 1.379
661 | 21.083 | 0.553 | 1990.75 | 1.244 | 1.384
662 | 21.117 | 0.555 | 1998.596 | 1.249 | 1.389
663 | 21.149 | 0.557 | 2008.402 | 1.255 | 1.393
664 | 21.18 | 0.559 | 2016.247 | 1.26 | 1.398
665 | 21.212 | 0.563 | 2026.054 | 1.266 | 1.408
666 | 21.244 | 0.565 | 2035.861 | 1.272 | 1.412
667 | 21.276 | 0.565 | 2045.668 | 1.279 | 1.412
668 | 21.308 | 0.569 | 2053.513 | 1.283 | 1.422
669 | 21.339 | 0.572 | 2063.319 | 1.29 | 1.429
670 | 21.372 | 0.573 | 2073.126 | 1.296 | 1.431
671 | 21.404 | 0.574 | 2082.933 | 1.302 | 1.436
672 | 21.435 | 0.576 | 2092.74 | 1.308 | 1.441
673 | 21.46 | 0.578 | 2102.546 | 1.314 | 1.446
674 | 21.492 | 0.58 | 2110.391 | 1.319 | 1.451
675 | 21.523 | 0.584 | 2120.198 | 1.325 | 1.46
676 | 21.556 | 0.586 | 2128.044 | 1.33 | 1.465
677 | 21.588 | 0.588 | 2137.85 | 1.336 | 1.47
678 | 21.62 | 0.59 | 2147.656 | 1.342 | 1.474
679 | 21.652 | 0.592 | 2157.463 | 1.348 | 1.479
680 | 21.684 | 0.594 | 2167.27 | 1.355 | 1.484
681 | 21.716 | 0.595 | 2175.115 | 1.359 | 1.489
682 | 21.771 | 0.599 | 2190.806 | 1.369 | 1.498
683 | 21.796 | 0.601 | 2200.613 | 1.375 | 1.503
684 | 21.82 | 0.603 | 2208.458 | 1.38 | 1.508
685 | 21.853 | 0.605 | 2216.304 | 1.385 | 1.513
686 | 21.884 | 0.607 | 2226.11 | 1.391 | 1.517
687 | 21.916 | 0.609 | 2233.955 | 1.396 | 1.522
688 | 21.949 | 0.613 | 2243.762 | 1.402 | 1.532
689 | 21.98 | 0.613 | 2253.569 | 1.408 | 1.532
690 | 22.012 | 0.616 | 2263.375 | 1.415 | 1.541
691 | 22.044 | 0.618 | 2273.182 | 1.421 | 1.546
692 | 22.076 | 0.62 | 2282.989 | 1.427 | 1.551
693 | 22.107 | 0.622 | 2290.834 | 1.432 | 1.556
694 | 22.131 | 0.624 | 2300.641 | 1.438 | 1.56
695 | 22.156 | 0.626 | 2308.486 | 1.443 | 1.565
696 | 22.188 | 0.628 | 2316.331 | 1.448 | 1.57
697 | 22.249 | 0.632 | 2330.061 | 1.456 | 1.579
698 | 22.276 | 0.634 | 2339.867 | 1.462 | 1.584
699 | 22.3 | 0.636 | 2347.713 | 1.467 | 1.589
700 | 22.332 | 0.637 | 2357.52 | 1.473 | 1.594
701 | 22.365 | 0.639 | 2367.325 | 1.48 | 1.598
702 | 22.396 | 0.641 | 2377.132 | 1.486 | 1.603
703 | 22.428 | 0.643 | 2384.977 | 1.491 | 1.608
704 | 22.452 | 0.645 | 2394.784 | 1.497 | 1.613
705 | 22.484 | 0.647 | 2404.591 | 1.503 | 1.618
706 | 22.516 | 0.65 | 2412.436 | 1.508 | 1.625
707 | 22.548 | 0.653 | 2422.243 | 1.514 | 1.632
708 | 22.604 | 0.655 | 2437.933 | 1.524 | 1.637
709 | 22.636 | 0.657 | 2445.779 | 1.529 | 1.641
710 | 22.668 | 0.66 | 2453.624 | 1.534 | 1.651
711 | 22.699 | 0.662 | 2463.431 | 1.54 | 1.656
712 | 22.731 | 0.664 | 2475.199 | 1.547 | 1.66
713 | 22.764 | 0.666 | 2485.006 | 1.553 | 1.665
714 | 22.793 | 0.668 | 2494.812 | 1.559 | 1.67
715 | 22.82 | 0.67 | 2504.619 | 1.565 | 1.675
716 | 22.852 | 0.672 | 2512.465 | 1.57 | 1.68
717 | 22.884 | 0.674 | 2520.31 | 1.575 | 1.684
718 | 22.916 | 0.677 | 2530.117 | 1.581 | 1.692
719 | 22.948 | 0.678 | 2539.923 | 1.587 | 1.694
720 | 22.98 | 0.681 | 2547.768 | 1.592 | 1.703
721 | 23.028 | 0.683 | 2565.42 | 1.603 | 1.708
722 | 23.052 | 0.685 | 2573.266 | 1.608 | 1.713
723 | 23.083 | 0.687 | 2581.111 | 1.613 | 1.718
724 | 23.115 | 0.689 | 2588.956 | 1.618 | 1.723
725 | 23.147 | 0.691 | 2598.763 | 1.624 | 1.727
726 | 23.18 | 0.695 | 2606.608 | 1.629 | 1.737
727 | 23.211 | 0.697 | 2616.415 | 1.635 | 1.742
728 | 23.244 | 0.699 | 2626.221 | 1.641 | 1.746
729 | 23.276 | 0.7 | 2636.028 | 1.648 | 1.751
730 | 23.308 | 0.702 | 2645.835 | 1.654 | 1.756
731 | 23.363 | 0.706 | 2661.526 | 1.663 | 1.765
732 | 23.387 | 0.708 | 2669.37 | 1.668 | 1.77
733 | 23.412 | 0.71 | 2677.216 | 1.673 | 1.775
734 | 23.444 | 0.712 | 2685.061 | 1.678 | 1.78
735 | 23.476 | 0.714 | 2694.868 | 1.684 | 1.785
736 | 23.507 | 0.716 | 2704.675 | 1.69 | 1.789
737 | 23.54 | 0.719 | 2712.52 | 1.695 | 1.796
738 | 23.572 | 0.72 | 2722.326 | 1.701 | 1.799
739 | 23.604 | 0.721 | 2730.172 | 1.706 | 1.804
740 | 23.636 | 0.725 | 2739.979 | 1.712 | 1.813
741 | 23.668 | 0.727 | 2749.785 | 1.719 | 1.818
742 | 23.7 | 0.729 | 2757.631 | 1.724 | 1.823
743 | 23.732 | 0.731 | 2767.438 | 1.73 | 1.827
744 | 23.764 | 0.733 | 2777.243 | 1.736 | 1.832
745 | 23.796 | 0.735 | 2787.051 | 1.742 | 1.837
746 | 23.827 | 0.738 | 2794.896 | 1.747 | 1.844
747 | 23.859 | 0.741 | 2804.703 | 1.753 | 1.851
748 | 23.885 | 0.741 | 2812.547 | 1.758 | 1.851
749 | 23.916 | 0.743 | 2822.354 | 1.764 | 1.858
750 | 23.949 | 0.744 | 2830.2 | 1.769 | 1.861
751 | 23.98 | 0.748 | 2838.045 | 1.774 | 1.87
752 | 24.012 | 0.75 | 2847.852 | 1.78 | 1.875
753 | 24.035 | 0.752 | 2855.697 | 1.785 | 1.88
754 | 24.06 | 0.753 | 2863.542 | 1.79 | 1.882
755 | 24.092 | 0.755 | 2871.388 | 1.795 | 1.887
756 | 24.124 | 0.758 | 2879.233 | 1.8 | 1.894
757 | 24.156 | 0.76 | 2889.04 | 1.806 | 1.899
758 | 24.188 | 0.762 | 2896.885 | 1.811 | 1.904
759 | 24.22 | 0.763 | 2906.692 | 1.817 | 1.909
760 | 24.253 | 0.765 | 2914.536 | 1.822 | 1.913
761 | 24.283 | 0.767 | 2924.343 | 1.828 | 1.918
762 | 24.307 | 0.769 | 2934.15 | 1.834 | 1.923
763 | 24.332 | 0.771 | 2941.995 | 1.839 | 1.928
764 | 24.364 | 0.773 | 2949.84 | 1.844 | 1.932
765 | 24.395 | 0.775 | 2957.686 | 1.849 | 1.937
766 | 24.452 | 0.779 | 2973.376 | 1.858 | 1.947
767 | 24.476 | 0.781 | 2981.223 | 1.863 | 1.952
768 | 24.508 | 0.783 | 2991.028 | 1.869 | 1.956
769 | 24.539 | 0.784 | 2998.874 | 1.874 | 1.961
770 | 24.564 | 0.786 | 3008.681 | 1.88 | 1.966
771 | 24.597 | 0.789 | 3016.526 | 1.885 | 1.973
772 | 24.628 | 0.79 | 3024.371 | 1.89 | 1.975
773 | 24.66 | 0.792 | 3034.178 | 1.896 | 1.98
774 | 24.692 | 0.796 | 3042.024 | 1.901 | 1.99
775 | 24.724 | 0.798 | 3051.83 | 1.907 | 1.994
776 | 24.756 | 0.8 | 3059.675 | 1.912 | 1.999
777 | 24.787 | 0.802 | 3069.482 | 1.918 | 2.004
778 | 24.82 | 0.804 | 3079.289 | 1.925 | 2.009
779 | 24.852 | 0.805 | 3089.095 | 1.931 | 2.014
780 | 24.884 | 0.809 | 3098.901 | 1.937 | 2.023
781 | 24.916 | 0.809 | 3106.748 | 1.942 | 2.023
782 | 24.949 | 0.813 | 3116.554 | 1.948 | 2.033
783 | 24.982 | 0.815 | 3126.361 | 1.954 | 2.037
784 | 25.012 | 0.817 | 3136.167 | 1.96 | 2.042
785 | 25.044 | 0.819 | 3144.012 | 1.965 | 2.047
786 | 25.076 | 0.821 | 3153.819 | 1.971 | 2.052
787 | 25.108 | 0.824 | 3163.626 | 1.977 | 2.059
788 | 25.14 | 0.825 | 3171.471 | 1.982 | 2.061
789 | 25.172 | 0.828 | 3181.278 | 1.988 | 2.071
790 | 25.204 | 0.83 | 3191.084 | 1.994 | 2.076
791 | 25.236 | 0.832 | 3200.891 | 2.001 | 2.08
792 | 25.265 | 0.834 | 3208.736 | 2.005 | 2.085
793 | 25.291 | 0.836 | 3216.581 | 2.01 | 2.09
794 | 25.323 | 0.838 | 3226.388 | 2.016 | 2.095
795 | 25.356 | 0.84 | 3234.233 | 2.021 | 2.099
796 | 25.388 | 0.842 | 3244.04 | 2.028 | 2.104
797 | 25.419 | 0.844 | 3251.885 | 2.032 | 2.109
798 | 25.443 | 0.846 | 3261.693 | 2.039 | 2.114
799 | 25.472 | 0.847 | 3269.538 | 2.043 | 2.119
800 | 25.5 | 0.849 | 3277.383 | 2.048 | 2.123
801 | 25.531 | 0.851 | 3285.228 | 2.053 | 2.128
802 | 25.564 | 0.853 | 3293.073 | 2.058 | 2.133
803 | 25.591 | 0.855 | 3300.919 | 2.063 | 2.138
804 | 25.619 | 0.857 | 3310.725 | 2.069 | 2.142
805 | 25.643 | 0.859 | 3318.571 | 2.074 | 2.147
806 | 25.676 | 0.861 | 3326.416 | 2.079 | 2.152
807 | 25.707 | 0.864 | 3334.262 | 2.084 | 2.159
808 | 25.74 | 0.865 | 3344.068 | 2.09 | 2.161
809 | 25.772 | 0.868 | 3351.914 | 2.095 | 2.171
810 | 25.804 | 0.87 | 3361.72 | 2.101 | 2.176
811 | 25.836 | 0.872 | 3369.566 | 2.106 | 2.181
812 | 25.867 | 0.874 | 3379.372 | 2.112 | 2.185
813 | 25.896 | 0.876 | 3387.218 | 2.117 | 2.19
814 | 25.924 | 0.878 | 3395.063 | 2.122 | 2.195
815 | 25.956 | 0.88 | 3404.87 | 2.128 | 2.2
816 | 25.987 | 0.882 | 3412.715 | 2.133 | 2.204
817 | 26.02 | 0.884 | 3422.522 | 2.139 | 2.209
818 | 26.043 | 0.886 | 3430.366 | 2.144 | 2.214
819 | 26.092 | 0.889 | 3446.057 | 2.154 | 2.224
820 | 26.116 | 0.891 | 3453.902 | 2.159 | 2.228
821 | 26.148 | 0.893 | 3461.748 | 2.164 | 2.233
822 | 26.179 | 0.895 | 3469.593 | 2.168 | 2.238
823 | 26.212 | 0.897 | 3479.4 | 2.175 | 2.243
824 | 26.244 | 0.899 | 3487.245 | 2.18 | 2.247
825 | 26.275 | 0.901 | 3497.052 | 2.186 | 2.252
826 | 26.299 | 0.903 | 3504.897 | 2.191 | 2.257
827 | 26.323 | 0.905 | 3512.743 | 2.195 | 2.262
828 | 26.356 | 0.907 | 3520.588 | 2.2 | 2.266
829 | 26.388 | 0.908 | 3528.433 | 2.205 | 2.271
830 | 26.417 | 0.91 | 3536.279 | 2.21 | 2.276
831 | 26.444 | 0.912 | 3544.124 | 2.215 | 2.281
832 | 26.476 | 0.915 | 3553.93 | 2.221 | 2.288
833 | 26.507 | 0.918 | 3561.776 | 2.226 | 2.295
834 | 26.54 | 0.918 | 3571.582 | 2.232 | 2.295
835 | 26.572 | 0.92 | 3579.428 | 2.237 | 2.3
836 | 26.604 | 0.922 | 3587.273 | 2.242 | 2.305
837 | 26.635 | 0.926 | 3597.079 | 2.248 | 2.314
838 | 26.668 | 0.928 | 3606.886 | 2.254 | 2.319
839 | 26.699 | 0.929 | 3614.731 | 2.259 | 2.324
840 | 26.728 | 0.931 | 3624.539 | 2.265 | 2.328
841 | 26.755 | 0.933 | 3634.345 | 2.271 | 2.333
842 | 26.788 | 0.935 | 3642.191 | 2.276 | 2.338
843 | 26.82 | 0.937 | 3651.997 | 2.282 | 2.343
844 | 26.852 | 0.939 | 3659.842 | 2.287 | 2.348
845 | 26.884 | 0.943 | 3669.649 | 2.294 | 2.357
846 | 26.917 | 0.945 | 3677.494 | 2.298 | 2.362
847 | 26.948 | 0.947 | 3685.34 | 2.303 | 2.367
848 | 26.972 | 0.949 | 3695.146 | 2.309 | 2.371
849 | 27.004 | 0.95 | 3702.992 | 2.314 | 2.376
850 | 27.035 | 0.952 | 3710.837 | 2.319 | 2.381
851 | 27.068 | 0.954 | 3720.643 | 2.325 | 2.386
852 | 27.101 | 0.956 | 3730.45 | 2.332 | 2.391
853 | 27.132 | 0.958 | 3738.296 | 2.336 | 2.395
854 | 27.165 | 0.961 | 3748.102 | 2.343 | 2.403
855 | 27.196 | 0.964 | 3755.948 | 2.347 | 2.41
856 | 27.227 | 0.966 | 3765.754 | 2.354 | 2.414
857 | 27.26 | 0.968 | 3773.599 | 2.358 | 2.419
858 | 27.292 | 0.97 | 3783.406 | 2.365 | 2.424
859 | 27.325 | 0.971 | 3793.213 | 2.371 | 2.429
860 | 27.356 | 0.973 | 3801.058 | 2.376 | 2.433
861 | 27.388 | 0.975 | 3810.865 | 2.382 | 2.438
862 | 27.417 | 0.977 | 3818.71 | 2.387 | 2.443
863 | 27.444 | 0.979 | 3826.555 | 2.392 | 2.448
864 | 27.476 | 0.981 | 3834.401 | 2.397 | 2.453
865 | 27.507 | 0.983 | 3844.208 | 2.403 | 2.457
866 | 27.54 | 0.987 | 3852.053 | 2.408 | 2.467
867 | 27.572 | 0.989 | 3861.859 | 2.414 | 2.472
868 | 27.603 | 0.991 | 3869.704 | 2.419 | 2.476
869 | 27.629 | 0.992 | 3877.55 | 2.423 | 2.481
870 | 27.66 | 0.994 | 3887.356 | 2.43 | 2.486
871 | 27.692 | 0.994 | 3895.202 | 2.435 | 2.486