## 工作表1
No. | 時間( s) | 變形( mm) | 力量( N) | 應力( N/mm^2) | 應變( %)
1 | 0 | 0 | 0 | 0 | 0
2 | 0.077 | 0 | 0 | 0 | 0
3 | 0.107 | 0 | 0 | 0 | 0
4 | 0.131 | 0 | 0 | 0 | 0
5 | 0.163 | 0 | 0 | 0 | 0
6 | 0.196 | 0 | 0 | 0 | 0
7 | 0.228 | 0 | 0 | 0 | 0
8 | 0.259 | 0 | 0 | 0 | 0
9 | 0.292 | 0 | 0 | 0 | 0
10 | 0.324 | 0 | 0 | 0 | 0
11 | 0.356 | 0 | 0 | 0 | 0
12 | 0.388 | 0 | 0 | 0 | 0
13 | 0.42 | 0 | 0 | 0 | 0
14 | 0.451 | 0 | 0 | 0 | 0
15 | 0.484 | 0 | 0 | 0 | 0
16 | 0.518 | 0 | 0 | 0 | 0
17 | 0.571 | 0 | 0 | 0 | 0
18 | 0.595 | 0 | 0 | 0 | 0
19 | 0.62 | 0 | 0 | 0 | 0
20 | 0.651 | 0 | 0 | 0 | 0
21 | 0.685 | 0 | 0 | 0 | 0
22 | 0.716 | 0 | 0 | 0 | 0
23 | 0.749 | 0 | 0 | 0 | 0
24 | 0.779 | 0 | 0 | 0 | 0
25 | 0.812 | 0 | 0 | 0 | 0
26 | 0.844 | 0 | 0 | 0 | 0
27 | 0.875 | 0 | 0 | 0 | 0
28 | 0.907 | 0 | 0 | 0 | 0
29 | 0.939 | 0 | 0 | 0 | 0
30 | 0.964 | 0 | 0 | 0 | 0
31 | 0.995 | 0 | 0 | 0 | 0
32 | 1.02 | 0 | 0 | 0 | 0
33 | 1.051 | 0 | 0 | 0 | 0
34 | 1.085 | 0 | 0 | 0 | 0
35 | 1.115 | 0 | 0 | 0 | 0
36 | 1.147 | 0 | 0 | 0 | 0
37 | 1.18 | 0 | 0 | 0 | 0
38 | 1.211 | 0 | 0 | 0 | 0
39 | 1.243 | 0 | 0 | 0 | 0
40 | 1.276 | 0 | 0 | 0 | 0
41 | 1.307 | 0 | 0 | 0 | 0
42 | 1.339 | 0 | 0 | 0 | 0
43 | 1.371 | 0 | 0 | 0 | 0
44 | 1.404 | 0 | 0 | 0 | 0
45 | 1.436 | 0 | 0 | 0 | 0
46 | 1.467 | 0 | 0 | 0 | 0
47 | 1.499 | 0 | 0 | 0 | 0
48 | 1.531 | 0 | 0 | 0 | 0
49 | 1.563 | 0 | 0 | 0 | 0
50 | 1.595 | 0 | 0 | 0 | 0
51 | 1.627 | 0 | 0 | 0 | 0
52 | 1.66 | 0 | 0 | 0 | 0
53 | 1.693 | 0 | 0 | 0 | 0
54 | 1.723 | 0 | 0 | 0 | 0
55 | 1.756 | 0 | 0 | 0 | 0
56 | 1.787 | 0 | 0 | 0 | 0
57 | 1.821 | 0 | 0 | 0 | 0
58 | 1.851 | 0 | 0 | 0 | 0
59 | 1.884 | 0 | 0 | 0 | 0
60 | 1.916 | 0 | 0 | 0 | 0
61 | 1.947 | 0 | 0 | 0 | 0
62 | 1.972 | 0 | 0 | 0 | 0
63 | 2.003 | 0 | 0 | 0 | 0
64 | 2.027 | 0 | 0 | 0 | 0
65 | 2.061 | 0 | 0 | 0 | 0
66 | 2.091 | 0 | 0 | 0 | 0
67 | 2.123 | 0 | 0 | 0 | 0
68 | 2.155 | 0 | 0 | 0 | 0
69 | 2.187 | 0 | 0 | 0 | 0
70 | 2.22 | 0 | 0 | 0 | 0
71 | 2.251 | 0 | 0 | 0 | 0
72 | 2.284 | 0 | 0 | 0 | 0
73 | 2.316 | 0 | 0 | 0 | 0
74 | 2.348 | 0 | 0 | 0 | 0
75 | 2.379 | 0 | 0 | 0 | 0
76 | 2.412 | 0 | 0 | 0 | 0
77 | 2.444 | 0 | 0 | 0 | 0
78 | 2.475 | 0 | 0 | 0 | 0
79 | 2.507 | 0 | 0 | 0 | 0
80 | 2.539 | 0 | 0 | 0 | 0
81 | 2.571 | 0 | 0 | 0 | 0
82 | 2.604 | 0 | 0 | 0 | 0
83 | 2.636 | 0 | 0 | 0 | 0
84 | 2.668 | 0 | 0 | 0 | 0
85 | 2.699 | 0 | 0 | 0 | 0
86 | 2.732 | 0 | 0 | 0 | 0
87 | 2.765 | 0 | 0 | 0 | 0
88 | 2.795 | 0 | 0 | 0 | 0
89 | 2.827 | 0 | 0 | 0 | 0
90 | 2.861 | 0 | 0 | 0 | 0
91 | 2.892 | 0 | 0 | 0 | 0
92 | 2.923 | 0 | 0 | 0 | 0
93 | 2.957 | 0 | 0 | 0 | 0
94 | 2.987 | 0 | 0 | 0 | 0
95 | 3.019 | 0 | 0 | 0 | 0
96 | 3.051 | 0 | 0 | 0 | 0
97 | 3.083 | 0 | 0 | 0 | 0
98 | 3.115 | 0 | 0 | 0 | 0
99 | 3.148 | 0 | 0 | 0 | 0
100 | 3.181 | 0 | 0 | 0 | 0
101 | 3.212 | 0 | 0 | 0 | 0
102 | 3.244 | 0 | 0 | 0 | 0
103 | 3.275 | 0 | 0 | 0 | 0
104 | 3.307 | 0 | 0 | 0 | 0
105 | 3.34 | 0 | 0 | 0 | 0
106 | 3.371 | 0 | 0 | 0 | 0
107 | 3.404 | 0 | 0 | 0 | 0
108 | 3.436 | 0 | 0 | 0 | 0
109 | 3.468 | 0 | 0 | 0 | 0
110 | 3.499 | 0 | 0 | 0 | 0
111 | 3.532 | 0 | 0 | 0 | 0
112 | 3.564 | 0 | 0 | 0 | 0
113 | 3.595 | 0 | 0 | 0 | 0
114 | 3.628 | 0 | 0 | 0 | 0
115 | 3.659 | 0 | 0 | 0 | 0
116 | 3.691 | 0 | 0 | 0 | 0
117 | 3.724 | 0 | 0 | 0 | 0
118 | 3.755 | 0 | 0 | 0 | 0
119 | 3.787 | 0 | 0 | 0 | 0
120 | 3.821 | 0 | 0 | 0 | 0
121 | 3.876 | 0 | 0 | 0 | 0
122 | 3.907 | 0 | 0 | 0 | 0
123 | 3.939 | 0 | 0 | 0 | 0
124 | 3.971 | 0 | 0 | 0 | 0
125 | 4.004 | 0 | 0 | 0 | 0
126 | 4.036 | 0 | 0 | 0 | 0
127 | 4.068 | 0 | 0 | 0 | 0
128 | 4.099 | 0 | 0 | 0 | 0
129 | 4.133 | 0 | 0 | 0 | 0
130 | 4.163 | 0 | 0 | 0 | 0
131 | 4.195 | 0 | 0 | 0 | 0
132 | 4.227 | 0 | 0 | 0 | 0
133 | 4.26 | 0 | 0 | 0 | 0
134 | 4.292 | 0 | 0 | 0 | 0
135 | 4.324 | 0 | 0 | 0 | 0
136 | 4.356 | 0 | 0 | 0 | 0
137 | 4.388 | 0 | 0 | 0 | 0
138 | 4.419 | 0 | 0 | 0 | 0
139 | 4.451 | 0 | 0 | 0 | 0
140 | 4.483 | 0 | 0 | 0 | 0
141 | 4.516 | 0 | 0 | 0 | 0
142 | 4.547 | 0 | 0 | 0 | 0
143 | 4.579 | 0 | 0 | 0 | 0
144 | 4.611 | 0 | 0 | 0 | 0
145 | 4.645 | 0 | 0 | 0 | 0
146 | 4.675 | 0 | 0 | 0 | 0
147 | 4.708 | 0 | 0 | 0 | 0
148 | 4.74 | 0 | 0 | 0 | 0
149 | 4.771 | 0 | 0 | 0 | 0
150 | 4.8 | 0 | 0 | 0 | 0
151 | 4.828 | 0 | 0 | 0 | 0
152 | 4.861 | 0 | 0 | 0 | 0
153 | 4.892 | 0 | 0 | 0 | 0
154 | 4.923 | 0 | 0 | 0 | 0
155 | 4.948 | 0 | 0 | 0 | 0
156 | 4.981 | 0 | 0 | 0 | 0
157 | 5.011 | 0 | 0 | 0 | 0
158 | 5.045 | 0 | 0 | 0 | 0
159 | 5.075 | 0 | 0 | 0 | 0
160 | 5.108 | 0 | 0 | 0 | 0
161 | 5.14 | 0 | 0 | 0 | 0
162 | 5.172 | 0 | 0 | 0 | 0
163 | 5.204 | 0 | 0 | 0 | 0
164 | 5.236 | 0 | 0 | 0 | 0
165 | 5.268 | 0 | 0 | 0 | 0
166 | 5.3 | 0 | 0 | 0 | 0
167 | 5.332 | 0 | 0 | 0 | 0
168 | 5.363 | 0 | 0 | 0 | 0
169 | 5.396 | 0 | 0 | 0 | 0
170 | 5.427 | 0 | 0 | 0 | 0
171 | 5.452 | 0 | 0 | 0 | 0
172 | 5.484 | 0 | 0 | 0 | 0
173 | 5.516 | 0 | 0 | 0 | 0
174 | 5.548 | 0 | 0 | 0 | 0
175 | 5.579 | 0 | 0 | 0 | 0
176 | 5.612 | 0 | 0 | 0 | 0
177 | 5.644 | 0 | 0 | 0 | 0
178 | 5.675 | 0 | 0 | 0 | 0
179 | 5.708 | 0 | 0 | 0 | 0
180 | 5.74 | 0 | 0 | 0 | 0
181 | 5.771 | 0 | 0 | 0 | 0
182 | 5.803 | 0 | 0 | 0 | 0
183 | 5.835 | 0 | 0 | 0 | 0
184 | 5.869 | 0 | 0 | 0 | 0
185 | 5.899 | 0 | 0 | 0 | 0
186 | 5.932 | 0 | 0 | 0 | 0
187 | 5.965 | 0 | 0 | 0 | 0
188 | 5.995 | 0 | 0 | 0 | 0
189 | 6.027 | 0 | 0 | 0 | 0
190 | 6.059 | 0 | 0 | 0 | 0
191 | 6.092 | 0 | 0 | 0 | 0
192 | 6.124 | 0 | 0 | 0 | 0
193 | 6.155 | 0 | 0 | 0 | 0
194 | 6.188 | 0 | 0 | 0 | 0
195 | 6.221 | 0 | 0 | 0 | 0
196 | 6.252 | 0 | 0 | 0 | 0
197 | 6.284 | 0 | 0 | 0 | 0
198 | 6.315 | 0 | 0 | 0 | 0
199 | 6.348 | 0 | 0 | 0 | 0
200 | 6.38 | 0 | 0 | 0 | 0
201 | 6.411 | 0 | 0 | 0 | 0
202 | 6.444 | 0 | 0 | 0 | 0
203 | 6.475 | 0 | 0 | 0 | 0
204 | 6.507 | 0 | 0 | 0 | 0
205 | 6.539 | 0 | 0 | 0 | 0
206 | 6.571 | 0 | 0 | 0 | 0
207 | 6.605 | 0 | 0 | 0 | 0
208 | 6.636 | 0 | 0 | 0 | 0
209 | 6.667 | 0 | 0 | 0 | 0
210 | 6.7 | 0 | 0 | 0 | 0
211 | 6.732 | 0 | 0 | 0 | 0
212 | 6.763 | 0 | 0 | 0 | 0
213 | 6.795 | 0 | 0 | 0 | 0
214 | 6.827 | 0 | 0 | 0 | 0
215 | 6.86 | 0 | 0 | 0 | 0
216 | 6.891 | 0 | 0 | 0 | 0
217 | 6.923 | 0 | 0 | 0 | 0
218 | 6.955 | 0 | 0 | 0 | 0
219 | 6.988 | 0 | 0 | 0 | 0
220 | 7.02 | 0 | 0 | 0 | 0
221 | 7.051 | 0 | 0 | 0 | 0
222 | 7.084 | 0 | 0 | 0 | 0
223 | 7.115 | 0 | 0 | 0 | 0
224 | 7.149 | 0 | 0 | 0 | 0
225 | 7.179 | 0 | 0 | 0 | 0
226 | 7.213 | 0 | 0 | 0 | 0
227 | 7.244 | 0 | 0 | 0 | 0
228 | 7.276 | 0 | 0 | 0 | 0
229 | 7.307 | 0 | 0 | 0 | 0
230 | 7.339 | 0 | 0 | 0 | 0
231 | 7.371 | 0 | 0 | 0 | 0
232 | 7.404 | 0 | 0 | 0 | 0
233 | 7.435 | 0 | 0 | 0 | 0
234 | 7.468 | 0 | 0 | 0 | 0
235 | 7.501 | 0 | 0 | 0 | 0
236 | 7.531 | 0 | 0 | 0 | 0
237 | 7.564 | 0 | 0 | 0 | 0
238 | 7.595 | 0 | 0 | 0 | 0
239 | 7.627 | 0 | 0 | 0 | 0
240 | 7.66 | 0 | 0 | 0 | 0
241 | 7.691 | 0 | 0 | 0 | 0
242 | 7.723 | 0 | 0 | 0 | 0
243 | 7.757 | 0 | 0 | 0 | 0
244 | 7.787 | 0 | 0 | 0 | 0
245 | 7.819 | 0 | 0 | 0 | 0
246 | 7.851 | 0 | 0 | 0 | 0
247 | 7.883 | 0 | 0 | 0 | 0
248 | 7.915 | 0 | 0 | 0 | 0
249 | 7.948 | 0 | 0 | 0 | 0
250 | 7.98 | 0 | 0 | 0 | 0
251 | 8.012 | 0 | 0 | 0 | 0
252 | 8.044 | 0 | 0 | 0 | 0
253 | 8.075 | 0 | 0 | 0 | 0
254 | 8.108 | 0 | 0 | 0 | 0
255 | 8.14 | 0 | 0 | 0 | 0
256 | 8.172 | 0 | 0 | 0 | 0
257 | 8.203 | 0 | 0 | 0 | 0
258 | 8.236 | 0 | 0 | 0 | 0
259 | 8.268 | 0 | 0 | 0 | 0
260 | 8.3 | 0 | 0 | 0 | 0
261 | 8.332 | 0 | 0 | 0 | 0
262 | 8.363 | 0 | 0 | 0 | 0
263 | 8.396 | 0 | 0 | 0 | 0
264 | 8.429 | 0 | 0 | 0 | 0
265 | 8.461 | 0 | 0 | 0 | 0
266 | 8.492 | 0 | 0 | 0 | 0
267 | 8.523 | 0 | 0 | 0 | 0
268 | 8.556 | 0 | 0 | 0 | 0
269 | 8.588 | 0 | 0 | 0 | 0
270 | 8.62 | 0 | 0 | 0 | 0
271 | 8.653 | 0 | 0 | 0 | 0
272 | 8.683 | 0 | 0 | 0 | 0
273 | 8.715 | 0 | 0 | 0 | 0
274 | 8.747 | 0 | 0 | 0 | 0
275 | 8.78 | 0 | 0 | 0 | 0
276 | 8.811 | 0 | 0 | 0 | 0
277 | 8.844 | 0 | 0 | 0 | 0
278 | 8.876 | 0 | 0 | 0 | 0
279 | 8.908 | 0 | 0 | 0 | 0
280 | 8.939 | 0 | 0 | 0 | 0
281 | 8.972 | 0 | 0 | 0 | 0
282 | 9.003 | 0 | 0 | 0 | 0
283 | 9.037 | 0 | 0 | 0 | 0
284 | 9.067 | 0 | 0 | 0 | 0
285 | 9.1 | 0 | 0 | 0 | 0
286 | 9.133 | 0 | 0 | 0 | 0
287 | 9.164 | 0 | 0 | 0 | 0
288 | 9.196 | 0 | 0 | 0 | 0
289 | 9.229 | 0 | 0 | 0 | 0
290 | 9.26 | 0 | 0 | 0 | 0
291 | 9.291 | 0 | 0 | 0 | 0
292 | 9.324 | 0 | 0 | 0 | 0
293 | 9.356 | 0 | 0 | 0 | 0
294 | 9.387 | 0 | 0 | 0 | 0
295 | 9.421 | 0 | 0 | 0 | 0
296 | 9.451 | 0 | 0 | 0 | 0
297 | 9.484 | 0 | 0 | 0 | 0
298 | 9.516 | 0 | 0 | 0 | 0
299 | 9.547 | 0 | 0 | 0 | 0
300 | 9.572 | 0 | 0 | 0 | 0
301 | 9.596 | 0 | 0 | 0 | 0
302 | 9.629 | 0 | 0 | 0 | 0
303 | 9.66 | 0 | 0 | 0 | 0
304 | 9.692 | 0 | 0 | 0 | 0
305 | 9.724 | 0 | 0 | 0 | 0
306 | 9.756 | 0 | 0 | 0 | 0
307 | 9.787 | 0 | 0 | 0 | 0
308 | 9.82 | 0 | 0 | 0 | 0
309 | 9.851 | 0 | 0 | 0 | 0
310 | 9.884 | 0 | 0 | 0 | 0
311 | 9.915 | 0 | 0 | 0 | 0
312 | 9.949 | 0 | 0 | 0 | 0
313 | 9.981 | 0 | 0 | 0 | 0
314 | 10.011 | 0 | 0 | 0 | 0
315 | 10.044 | 0 | 0 | 0 | 0
316 | 10.075 | 0 | 0 | 0 | 0
317 | 10.108 | 0 | 0 | 0 | 0
318 | 10.139 | 0 | 0 | 0 | 0
319 | 10.172 | 0 | 0 | 0 | 0
320 | 10.204 | 0 | 0 | 0 | 0
321 | 10.236 | 0 | 0 | 0 | 0
322 | 10.268 | 0 | 0 | 0 | 0
323 | 10.299 | 0 | 0 | 0 | 0
324 | 10.332 | 0 | 0 | 0 | 0
325 | 10.363 | 0 | 0 | 0 | 0
326 | 10.395 | 0 | 0 | 0 | 0
327 | 10.427 | 0 | 0 | 0 | 0
328 | 10.46 | 0 | 0 | 0 | 0
329 | 10.492 | 0 | 0 | 0 | 0
330 | 10.525 | 0 | 0 | 0 | 0
331 | 10.556 | 0 | 0 | 0 | 0
332 | 10.587 | 0 | 0 | 0 | 0
333 | 10.621 | 0 | 0 | 0 | 0
334 | 10.651 | 0 | 0 | 0 | 0
335 | 10.683 | 0 | 0 | 0 | 0
336 | 10.716 | 0 | 0 | 0 | 0
337 | 10.748 | 0 | 0 | 0 | 0
338 | 10.779 | 0 | 0 | 0 | 0
339 | 10.813 | 0 | 0 | 0 | 0
340 | 10.843 | 0 | 0 | 0 | 0
341 | 10.875 | 0 | 0 | 0 | 0
342 | 10.908 | 0 | 0 | 0 | 0
343 | 10.94 | 0 | 0 | 0 | 0
344 | 10.973 | 0 | 1.962 | 0.001 | 0
345 | 11.005 | 0 | 3.923 | 0.002 | 0
346 | 11.035 | 0 | 3.923 | 0.002 | 0
347 | 11.06 | 0 | 3.923 | 0.002 | 0
348 | 11.092 | 0 | 3.923 | 0.002 | 0
349 | 11.151 | 0 | 5.884 | 0.004 | 0
350 | 11.203 | 0 | 7.845 | 0.005 | 0
351 | 11.235 | 0 | 7.845 | 0.005 | 0
352 | 11.267 | 0 | 7.845 | 0.005 | 0
353 | 11.301 | 0 | 9.807 | 0.006 | 0
354 | 11.332 | 0 | 9.807 | 0.006 | 0
355 | 11.363 | 0 | 11.768 | 0.007 | 0
356 | 11.396 | 0 | 11.768 | 0.007 | 0
357 | 11.428 | 0 | 11.768 | 0.007 | 0
358 | 11.459 | 0 | 13.73 | 0.009 | 0
359 | 11.492 | 0 | 13.729 | 0.009 | 0
360 | 11.523 | 0 | 15.691 | 0.01 | 0
361 | 11.555 | 0 | 15.691 | 0.01 | 0
362 | 11.588 | 0 | 15.691 | 0.01 | 0
363 | 11.621 | 0 | 17.653 | 0.011 | 0
364 | 11.654 | 0 | 17.652 | 0.011 | 0
365 | 11.683 | 0 | 19.614 | 0.012 | 0
366 | 11.715 | 0 | 19.613 | 0.012 | 0
367 | 11.748 | 0 | 21.575 | 0.013 | 0
368 | 11.779 | 0 | 21.575 | 0.013 | 0
369 | 11.803 | 0 | 23.536 | 0.015 | 0
370 | 11.835 | 0 | 23.536 | 0.015 | 0
371 | 11.867 | 0 | 25.497 | 0.016 | 0
372 | 11.9 | 0 | 27.459 | 0.017 | 0
373 | 11.931 | 0 | 27.459 | 0.017 | 0
374 | 11.956 | 0 | 29.42 | 0.018 | 0
375 | 11.987 | 0 | 31.382 | 0.02 | 0
376 | 12.015 | 0 | 31.381 | 0.02 | 0
377 | 12.044 | 0 | 33.343 | 0.021 | 0
378 | 12.075 | 0 | 35.304 | 0.022 | 0
379 | 12.107 | 0 | 37.265 | 0.023 | 0
380 | 12.14 | 0 | 39.227 | 0.025 | 0
381 | 12.171 | 0 | 41.189 | 0.026 | 0
382 | 12.203 | 0 | 43.149 | 0.027 | 0
383 | 12.235 | 0 | 45.111 | 0.028 | 0
384 | 12.267 | 0 | 47.072 | 0.029 | 0
385 | 12.292 | 0 | 49.034 | 0.031 | 0
386 | 12.324 | 0 | 50.996 | 0.032 | 0
387 | 12.356 | 0 | 52.956 | 0.033 | 0
388 | 12.387 | 0 | 54.918 | 0.034 | 0
389 | 12.42 | 0 | 56.879 | 0.036 | 0
390 | 12.452 | 0 | 60.802 | 0.038 | 0
391 | 12.483 | 0 | 62.763 | 0.039 | 0
392 | 12.515 | 0 | 64.724 | 0.04 | 0
393 | 12.54 | 0 | 66.686 | 0.042 | 0
394 | 12.571 | 0 | 68.647 | 0.043 | 0
395 | 12.596 | 0 | 72.57 | 0.045 | 0
396 | 12.627 | 0 | 74.531 | 0.047 | 0
397 | 12.659 | 0 | 76.493 | 0.048 | 0
398 | 12.691 | 0 | 78.454 | 0.049 | 0
399 | 12.724 | 0 | 82.376 | 0.051 | 0
400 | 12.755 | 0 | 84.337 | 0.053 | 0
401 | 12.787 | 0 | 86.299 | 0.054 | 0
402 | 12.819 | 0 | 90.222 | 0.056 | 0
403 | 12.852 | 0.001 | 92.183 | 0.058 | 0.002
404 | 12.885 | 0.004 | 96.105 | 0.06 | 0.01
405 | 12.915 | 0.006 | 98.067 | 0.061 | 0.014
406 | 12.948 | 0.007 | 101.99 | 0.064 | 0.017
407 | 12.979 | 0.01 | 103.951 | 0.065 | 0.024
408 | 13.003 | 0.011 | 107.874 | 0.067 | 0.029
409 | 13.035 | 0.013 | 109.835 | 0.069 | 0.033
410 | 13.068 | 0.015 | 113.758 | 0.071 | 0.038
411 | 13.099 | 0.017 | 115.719 | 0.072 | 0.043
412 | 13.132 | 0.019 | 119.642 | 0.075 | 0.048
413 | 13.165 | 0.021 | 121.603 | 0.076 | 0.052
414 | 13.244 | 0.027 | 129.449 | 0.081 | 0.067
415 | 13.276 | 0.029 | 133.371 | 0.083 | 0.072
416 | 13.307 | 0.031 | 137.293 | 0.086 | 0.076
417 | 13.339 | 0.032 | 141.216 | 0.088 | 0.081
418 | 13.364 | 0.035 | 145.139 | 0.091 | 0.088
419 | 13.396 | 0.038 | 149.062 | 0.093 | 0.095
420 | 13.427 | 0.04 | 152.984 | 0.096 | 0.1
421 | 13.46 | 0.042 | 154.946 | 0.097 | 0.105
422 | 13.492 | 0.044 | 158.869 | 0.099 | 0.11
423 | 13.524 | 0.046 | 162.791 | 0.102 | 0.115
424 | 13.579 | 0.05 | 170.636 | 0.107 | 0.124
425 | 13.604 | 0.052 | 172.598 | 0.108 | 0.129
426 | 13.636 | 0.053 | 176.52 | 0.11 | 0.134
427 | 13.667 | 0.055 | 180.443 | 0.113 | 0.138
428 | 13.692 | 0.057 | 184.366 | 0.115 | 0.143
429 | 13.724 | 0.059 | 188.288 | 0.118 | 0.148
430 | 13.756 | 0.061 | 192.21 | 0.12 | 0.153
431 | 13.787 | 0.063 | 196.133 | 0.123 | 0.157
432 | 13.82 | 0.065 | 200.057 | 0.125 | 0.162
433 | 13.851 | 0.067 | 203.979 | 0.127 | 0.167
434 | 13.884 | 0.071 | 209.862 | 0.131 | 0.177
435 | 13.915 | 0.073 | 213.785 | 0.134 | 0.181
436 | 13.944 | 0.074 | 217.708 | 0.136 | 0.186
437 | 13.971 | 0.076 | 223.592 | 0.14 | 0.191
438 | 14.003 | 0.078 | 227.515 | 0.142 | 0.196
439 | 14.035 | 0.08 | 231.437 | 0.145 | 0.2
440 | 14.067 | 0.082 | 237.321 | 0.148 | 0.205
441 | 14.091 | 0.084 | 241.245 | 0.151 | 0.21
442 | 14.116 | 0.086 | 245.167 | 0.153 | 0.215
443 | 14.147 | 0.088 | 249.089 | 0.156 | 0.219
444 | 14.18 | 0.09 | 253.012 | 0.158 | 0.224
445 | 14.212 | 0.092 | 258.896 | 0.162 | 0.229
446 | 14.244 | 0.094 | 262.818 | 0.164 | 0.234
447 | 14.275 | 0.095 | 268.703 | 0.168 | 0.239
448 | 14.299 | 0.097 | 272.626 | 0.17 | 0.243
449 | 14.324 | 0.099 | 276.548 | 0.173 | 0.248
450 | 14.347 | 0.101 | 280.47 | 0.175 | 0.253
451 | 14.379 | 0.103 | 286.355 | 0.179 | 0.258
452 | 14.403 | 0.105 | 290.277 | 0.181 | 0.262
453 | 14.435 | 0.107 | 294.2 | 0.184 | 0.267
454 | 14.467 | 0.109 | 300.084 | 0.188 | 0.272
455 | 14.502 | 0.111 | 304.007 | 0.19 | 0.277
456 | 14.531 | 0.113 | 309.891 | 0.194 | 0.282
457 | 14.563 | 0.115 | 315.775 | 0.197 | 0.289
458 | 14.595 | 0.116 | 319.697 | 0.2 | 0.291
459 | 14.628 | 0.118 | 325.581 | 0.203 | 0.296
460 | 14.659 | 0.121 | 331.465 | 0.207 | 0.303
461 | 14.691 | 0.124 | 337.349 | 0.211 | 0.31
462 | 14.723 | 0.126 | 341.272 | 0.213 | 0.315
463 | 14.755 | 0.128 | 347.156 | 0.217 | 0.32
464 | 14.78 | 0.13 | 353.04 | 0.221 | 0.324
465 | 14.811 | 0.132 | 358.923 | 0.224 | 0.329
466 | 14.845 | 0.135 | 364.808 | 0.228 | 0.336
467 | 14.877 | 0.136 | 370.691 | 0.232 | 0.339
468 | 14.908 | 0.137 | 374.614 | 0.234 | 0.344
469 | 14.941 | 0.139 | 380.498 | 0.238 | 0.348
470 | 14.972 | 0.143 | 386.383 | 0.241 | 0.358
471 | 15.003 | 0.145 | 392.267 | 0.245 | 0.363
472 | 15.036 | 0.147 | 398.151 | 0.249 | 0.367
473 | 15.067 | 0.149 | 404.035 | 0.253 | 0.372
474 | 15.099 | 0.151 | 409.918 | 0.256 | 0.377
475 | 15.131 | 0.153 | 415.803 | 0.26 | 0.382
476 | 15.163 | 0.155 | 423.647 | 0.265 | 0.386
477 | 15.191 | 0.157 | 429.532 | 0.268 | 0.391
478 | 15.219 | 0.158 | 435.416 | 0.272 | 0.396
479 | 15.251 | 0.16 | 441.3 | 0.276 | 0.401
480 | 15.283 | 0.164 | 447.184 | 0.279 | 0.41
481 | 15.315 | 0.166 | 453.068 | 0.283 | 0.415
482 | 15.34 | 0.168 | 458.951 | 0.287 | 0.42
483 | 15.371 | 0.17 | 464.836 | 0.291 | 0.425
484 | 15.404 | 0.172 | 472.681 | 0.295 | 0.429
485 | 15.435 | 0.174 | 478.565 | 0.299 | 0.434
486 | 15.467 | 0.176 | 484.449 | 0.303 | 0.439
487 | 15.5 | 0.177 | 490.333 | 0.306 | 0.444
488 | 15.531 | 0.179 | 498.179 | 0.311 | 0.449
489 | 15.563 | 0.181 | 504.062 | 0.315 | 0.453
490 | 15.596 | 0.183 | 509.946 | 0.319 | 0.458
491 | 15.628 | 0.187 | 517.791 | 0.324 | 0.468
492 | 15.659 | 0.189 | 523.675 | 0.327 | 0.472
493 | 15.692 | 0.191 | 531.52 | 0.332 | 0.477
494 | 15.723 | 0.193 | 537.404 | 0.336 | 0.482
495 | 15.755 | 0.195 | 545.25 | 0.341 | 0.487
496 | 15.787 | 0.197 | 551.134 | 0.344 | 0.491
497 | 15.82 | 0.198 | 558.98 | 0.349 | 0.496
498 | 15.851 | 0.202 | 564.864 | 0.353 | 0.506
499 | 15.883 | 0.204 | 572.709 | 0.358 | 0.511
500 | 15.907 | 0.206 | 578.593 | 0.362 | 0.515
501 | 15.931 | 0.206 | 586.438 | 0.367 | 0.515
502 | 15.979 | 0.208 | 596.245 | 0.373 | 0.52
503 | 16.003 | 0.21 | 602.129 | 0.376 | 0.525
504 | 16.035 | 0.214 | 608.012 | 0.38 | 0.534
505 | 16.067 | 0.216 | 613.897 | 0.384 | 0.539
506 | 16.099 | 0.218 | 621.742 | 0.389 | 0.544
507 | 16.124 | 0.219 | 627.626 | 0.392 | 0.549
508 | 16.156 | 0.221 | 635.471 | 0.397 | 0.553
509 | 16.187 | 0.223 | 643.317 | 0.402 | 0.558
510 | 16.219 | 0.227 | 651.162 | 0.407 | 0.568
511 | 16.244 | 0.227 | 657.046 | 0.411 | 0.568
512 | 16.275 | 0.229 | 664.892 | 0.416 | 0.573
513 | 16.303 | 0.231 | 672.737 | 0.42 | 0.577
514 | 16.331 | 0.233 | 680.582 | 0.425 | 0.582
515 | 16.363 | 0.236 | 686.466 | 0.429 | 0.589
516 | 16.396 | 0.239 | 694.311 | 0.434 | 0.596
517 | 16.427 | 0.24 | 702.156 | 0.439 | 0.601
518 | 16.459 | 0.242 | 710.002 | 0.444 | 0.606
519 | 16.521 | 0.246 | 723.731 | 0.452 | 0.616
520 | 16.547 | 0.248 | 729.615 | 0.456 | 0.62
521 | 16.571 | 0.25 | 737.461 | 0.461 | 0.625
522 | 16.603 | 0.252 | 745.306 | 0.466 | 0.63
523 | 16.636 | 0.254 | 753.151 | 0.471 | 0.635
524 | 16.667 | 0.256 | 760.996 | 0.476 | 0.639
525 | 16.691 | 0.258 | 768.842 | 0.481 | 0.644
526 | 16.724 | 0.26 | 776.688 | 0.485 | 0.649
527 | 16.755 | 0.261 | 784.533 | 0.49 | 0.654
528 | 16.788 | 0.264 | 792.378 | 0.495 | 0.661
529 | 16.82 | 0.265 | 800.223 | 0.5 | 0.663
530 | 16.851 | 0.269 | 808.068 | 0.505 | 0.673
531 | 16.876 | 0.269 | 815.913 | 0.51 | 0.673
532 | 16.9 | 0.271 | 823.759 | 0.515 | 0.678
533 | 16.932 | 0.273 | 829.643 | 0.519 | 0.682
534 | 16.955 | 0.275 | 837.488 | 0.523 | 0.687
535 | 16.987 | 0.277 | 843.373 | 0.527 | 0.692
536 | 17.012 | 0.279 | 851.218 | 0.532 | 0.697
537 | 17.035 | 0.281 | 859.063 | 0.537 | 0.701
538 | 17.068 | 0.283 | 864.947 | 0.541 | 0.708
539 | 17.1 | 0.285 | 872.792 | 0.545 | 0.713
540 | 17.131 | 0.287 | 880.638 | 0.55 | 0.718
541 | 17.163 | 0.29 | 888.483 | 0.555 | 0.725
542 | 17.196 | 0.292 | 898.29 | 0.561 | 0.73
543 | 17.228 | 0.294 | 906.135 | 0.566 | 0.735
544 | 17.259 | 0.296 | 913.98 | 0.571 | 0.74
545 | 17.291 | 0.298 | 921.825 | 0.576 | 0.744
546 | 17.325 | 0.3 | 931.633 | 0.582 | 0.749
547 | 17.356 | 0.303 | 939.477 | 0.587 | 0.756
548 | 17.387 | 0.305 | 947.323 | 0.592 | 0.763
549 | 17.419 | 0.305 | 955.168 | 0.597 | 0.763
550 | 17.452 | 0.309 | 963.013 | 0.602 | 0.773
551 | 17.507 | 0.313 | 978.704 | 0.612 | 0.783
552 | 17.539 | 0.315 | 986.549 | 0.617 | 0.787
553 | 17.571 | 0.317 | 994.394 | 0.621 | 0.792
554 | 17.599 | 0.319 | 1002.24 | 0.626 | 0.797
555 | 17.628 | 0.321 | 1012.046 | 0.633 | 0.802
556 | 17.659 | 0.323 | 1019.892 | 0.637 | 0.806
557 | 17.691 | 0.324 | 1027.738 | 0.642 | 0.811
558 | 17.723 | 0.327 | 1035.582 | 0.647 | 0.818
559 | 17.755 | 0.328 | 1045.389 | 0.653 | 0.821
560 | 17.78 | 0.33 | 1053.235 | 0.658 | 0.825
561 | 17.811 | 0.332 | 1061.08 | 0.663 | 0.83
562 | 17.844 | 0.335 | 1068.925 | 0.668 | 0.838
563 | 17.9 | 0.338 | 1082.655 | 0.677 | 0.845
564 | 17.923 | 0.34 | 1090.499 | 0.682 | 0.849
565 | 17.955 | 0.343 | 1098.345 | 0.686 | 0.857
566 | 17.988 | 0.344 | 1106.191 | 0.691 | 0.859
567 | 18.019 | 0.347 | 1114.036 | 0.696 | 0.868
568 | 18.051 | 0.349 | 1123.842 | 0.702 | 0.873
569 | 18.075 | 0.349 | 1131.688 | 0.707 | 0.873
570 | 18.123 | 0.354 | 1145.418 | 0.716 | 0.885
571 | 18.155 | 0.356 | 1153.262 | 0.721 | 0.89
572 | 18.188 | 0.359 | 1159.147 | 0.724 | 0.897
573 | 18.22 | 0.361 | 1168.953 | 0.731 | 0.902
574 | 18.252 | 0.363 | 1178.76 | 0.737 | 0.907
575 | 18.284 | 0.365 | 1186.605 | 0.742 | 0.911
576 | 18.315 | 0.366 | 1194.451 | 0.747 | 0.916
577 | 18.347 | 0.368 | 1202.295 | 0.751 | 0.921
578 | 18.38 | 0.37 | 1210.141 | 0.756 | 0.926
579 | 18.411 | 0.372 | 1219.947 | 0.762 | 0.93
580 | 18.435 | 0.374 | 1227.793 | 0.767 | 0.935
581 | 18.468 | 0.377 | 1235.638 | 0.772 | 0.942
582 | 18.5 | 0.379 | 1243.484 | 0.777 | 0.947
583 | 18.532 | 0.382 | 1253.29 | 0.783 | 0.954
584 | 18.564 | 0.384 | 1261.135 | 0.788 | 0.959
585 | 18.596 | 0.386 | 1268.981 | 0.793 | 0.964
586 | 18.628 | 0.387 | 1278.788 | 0.799 | 0.969
587 | 18.66 | 0.389 | 1286.633 | 0.804 | 0.973
588 | 18.691 | 0.391 | 1294.478 | 0.809 | 0.978
589 | 18.723 | 0.394 | 1304.285 | 0.815 | 0.985
590 | 18.756 | 0.395 | 1314.091 | 0.821 | 0.988
591 | 18.788 | 0.399 | 1321.937 | 0.826 | 0.997
592 | 18.819 | 0.401 | 1331.744 | 0.832 | 1.002
593 | 18.843 | 0.403 | 1339.589 | 0.837 | 1.007
594 | 18.876 | 0.403 | 1347.434 | 0.842 | 1.007
595 | 18.907 | 0.405 | 1355.28 | 0.847 | 1.012
596 | 18.94 | 0.408 | 1363.125 | 0.852 | 1.021
597 | 18.971 | 0.41 | 1370.97 | 0.857 | 1.026
598 | 19.004 | 0.412 | 1380.777 | 0.863 | 1.031
599 | 19.035 | 0.414 | 1388.622 | 0.868 | 1.035
600 | 19.067 | 0.416 | 1398.429 | 0.874 | 1.04
601 | 19.099 | 0.42 | 1406.274 | 0.879 | 1.05
602 | 19.123 | 0.42 | 1416.081 | 0.885 | 1.05
603 | 19.147 | 0.422 | 1423.926 | 0.89 | 1.055
604 | 19.196 | 0.426 | 1437.655 | 0.899 | 1.064
605 | 19.228 | 0.428 | 1443.54 | 0.902 | 1.069
606 | 19.26 | 0.429 | 1451.385 | 0.907 | 1.074
607 | 19.292 | 0.431 | 1459.23 | 0.912 | 1.078
608 | 19.323 | 0.434 | 1469.037 | 0.918 | 1.085
609 | 19.355 | 0.435 | 1476.882 | 0.923 | 1.088
610 | 19.388 | 0.439 | 1486.689 | 0.929 | 1.097
611 | 19.411 | 0.439 | 1494.534 | 0.934 | 1.097
612 | 19.435 | 0.441 | 1502.379 | 0.939 | 1.102
613 | 19.467 | 0.443 | 1510.224 | 0.944 | 1.107
614 | 19.496 | 0.445 | 1518.069 | 0.949 | 1.112
615 | 19.524 | 0.448 | 1525.915 | 0.954 | 1.119
616 | 19.555 | 0.45 | 1535.722 | 0.96 | 1.126
617 | 19.587 | 0.452 | 1543.567 | 0.965 | 1.131
618 | 19.62 | 0.454 | 1553.374 | 0.971 | 1.136
619 | 19.652 | 0.456 | 1561.219 | 0.976 | 1.14
620 | 19.684 | 0.458 | 1571.025 | 0.982 | 1.145
621 | 19.716 | 0.46 | 1580.833 | 0.988 | 1.15
622 | 19.748 | 0.462 | 1588.678 | 0.993 | 1.155
623 | 19.78 | 0.464 | 1598.485 | 0.999 | 1.159
624 | 19.811 | 0.466 | 1606.329 | 1.004 | 1.164
625 | 19.843 | 0.47 | 1614.175 | 1.009 | 1.174
626 | 19.876 | 0.471 | 1623.982 | 1.015 | 1.179
627 | 19.907 | 0.473 | 1633.788 | 1.021 | 1.183
628 | 19.94 | 0.475 | 1641.633 | 1.026 | 1.188
629 | 19.971 | 0.477 | 1651.44 | 1.032 | 1.193
630 | 19.999 | 0.479 | 1659.286 | 1.037 | 1.198
631 | 20.027 | 0.481 | 1669.092 | 1.043 | 1.202
632 | 20.059 | 0.483 | 1676.938 | 1.048 | 1.207
633 | 20.092 | 0.485 | 1686.744 | 1.054 | 1.212
634 | 20.123 | 0.487 | 1694.59 | 1.059 | 1.217
635 | 20.156 | 0.49 | 1704.397 | 1.065 | 1.224
636 | 20.188 | 0.492 | 1714.203 | 1.071 | 1.231
637 | 20.22 | 0.494 | 1722.048 | 1.076 | 1.236
638 | 20.251 | 0.496 | 1731.854 | 1.082 | 1.241
639 | 20.284 | 0.498 | 1741.662 | 1.089 | 1.245
640 | 20.317 | 0.501 | 1751.468 | 1.095 | 1.252
641 | 20.347 | 0.502 | 1761.275 | 1.101 | 1.255
642 | 20.375 | 0.504 | 1769.12 | 1.106 | 1.26
643 | 20.403 | 0.506 | 1776.966 | 1.111 | 1.264
644 | 20.427 | 0.508 | 1784.811 | 1.116 | 1.269
645 | 20.46 | 0.511 | 1794.618 | 1.122 | 1.276
646 | 20.492 | 0.512 | 1802.463 | 1.127 | 1.279
647 | 20.523 | 0.513 | 1810.308 | 1.131 | 1.284
648 | 20.555 | 0.517 | 1820.115 | 1.138 | 1.293
649 | 20.588 | 0.519 | 1829.921 | 1.144 | 1.298
650 | 20.62 | 0.521 | 1839.728 | 1.15 | 1.303
651 | 20.651 | 0.523 | 1847.574 | 1.155 | 1.307
652 | 20.684 | 0.525 | 1857.38 | 1.161 | 1.312
653 | 20.715 | 0.527 | 1865.226 | 1.166 | 1.317
654 | 20.747 | 0.529 | 1875.032 | 1.172 | 1.322
655 | 20.772 | 0.531 | 1882.877 | 1.177 | 1.326
656 | 20.803 | 0.532 | 1892.683 | 1.183 | 1.331
657 | 20.827 | 0.534 | 1900.529 | 1.188 | 1.336
658 | 20.86 | 0.536 | 1910.336 | 1.194 | 1.341
659 | 20.891 | 0.538 | 1918.181 | 1.199 | 1.346
660 | 20.923 | 0.54 | 1927.988 | 1.205 | 1.35
661 | 20.955 | 0.544 | 1935.833 | 1.21 | 1.36
662 | 20.987 | 0.546 | 1945.64 | 1.216 | 1.365
663 | 21.02 | 0.548 | 1955.447 | 1.222 | 1.369
664 | 21.051 | 0.55 | 1965.253 | 1.228 | 1.374
665 | 21.083 | 0.552 | 1975.06 | 1.234 | 1.379
666 | 21.116 | 0.553 | 1984.866 | 1.241 | 1.384
667 | 21.148 | 0.555 | 1994.673 | 1.247 | 1.389
668 | 21.179 | 0.557 | 2004.479 | 1.253 | 1.393
669 | 21.211 | 0.561 | 2012.325 | 1.258 | 1.403
670 | 21.243 | 0.563 | 2022.132 | 1.264 | 1.408
671 | 21.271 | 0.563 | 2029.977 | 1.269 | 1.408
672 | 21.299 | 0.565 | 2039.784 | 1.275 | 1.412
673 | 21.332 | 0.569 | 2047.629 | 1.28 | 1.422
674 | 21.363 | 0.571 | 2057.436 | 1.286 | 1.427
675 | 21.395 | 0.573 | 2067.242 | 1.292 | 1.431
676 | 21.427 | 0.574 | 2077.049 | 1.298 | 1.436
677 | 21.46 | 0.576 | 2086.856 | 1.304 | 1.441
678 | 21.491 | 0.578 | 2096.663 | 1.31 | 1.446
679 | 21.524 | 0.582 | 2104.508 | 1.315 | 1.455
680 | 21.556 | 0.584 | 2114.314 | 1.321 | 1.46
681 | 21.587 | 0.586 | 2124.121 | 1.328 | 1.465
682 | 21.619 | 0.588 | 2133.927 | 1.334 | 1.47
683 | 21.651 | 0.59 | 2141.773 | 1.339 | 1.474
684 | 21.68 | 0.592 | 2151.58 | 1.345 | 1.479
685 | 21.708 | 0.594 | 2159.424 | 1.35 | 1.484
686 | 21.74 | 0.595 | 2169.231 | 1.356 | 1.489
687 | 21.772 | 0.597 | 2177.077 | 1.361 | 1.493
688 | 21.803 | 0.599 | 2186.883 | 1.367 | 1.498
689 | 21.835 | 0.601 | 2196.69 | 1.373 | 1.503
690 | 21.867 | 0.603 | 2204.536 | 1.378 | 1.508
691 | 21.891 | 0.605 | 2212.381 | 1.383 | 1.513
692 | 21.925 | 0.609 | 2222.187 | 1.389 | 1.522
693 | 21.956 | 0.611 | 2231.994 | 1.395 | 1.527
694 | 21.988 | 0.613 | 2239.839 | 1.4 | 1.532
695 | 22.019 | 0.615 | 2249.646 | 1.406 | 1.536
696 | 22.052 | 0.616 | 2259.452 | 1.412 | 1.541
697 | 22.075 | 0.618 | 2269.26 | 1.418 | 1.546
698 | 22.099 | 0.62 | 2277.105 | 1.423 | 1.551
699 | 22.123 | 0.62 | 2284.95 | 1.428 | 1.551
700 | 22.156 | 0.624 | 2292.796 | 1.433 | 1.56
701 | 22.188 | 0.626 | 2300.641 | 1.438 | 1.565
702 | 22.219 | 0.628 | 2308.486 | 1.443 | 1.57
703 | 22.252 | 0.63 | 2318.293 | 1.449 | 1.575
704 | 22.283 | 0.632 | 2328.1 | 1.455 | 1.579
705 | 22.315 | 0.634 | 2335.945 | 1.46 | 1.584
706 | 22.347 | 0.636 | 2345.751 | 1.466 | 1.589
707 | 22.379 | 0.639 | 2355.558 | 1.472 | 1.598
708 | 22.411 | 0.641 | 2365.365 | 1.478 | 1.603
709 | 22.443 | 0.643 | 2373.21 | 1.483 | 1.608
710 | 22.475 | 0.645 | 2383.016 | 1.489 | 1.613
711 | 22.507 | 0.647 | 2392.823 | 1.496 | 1.618
712 | 22.54 | 0.649 | 2402.63 | 1.502 | 1.622
713 | 22.572 | 0.651 | 2412.437 | 1.508 | 1.627
714 | 22.604 | 0.653 | 2422.243 | 1.514 | 1.632
715 | 22.635 | 0.655 | 2430.088 | 1.519 | 1.637
716 | 22.668 | 0.658 | 2439.895 | 1.525 | 1.646
717 | 22.7 | 0.66 | 2447.74 | 1.53 | 1.651
718 | 22.729 | 0.662 | 2457.547 | 1.536 | 1.656
719 | 22.755 | 0.664 | 2467.354 | 1.542 | 1.66
720 | 22.788 | 0.666 | 2477.16 | 1.548 | 1.665
721 | 22.819 | 0.668 | 2486.967 | 1.554 | 1.67
722 | 22.851 | 0.67 | 2494.812 | 1.559 | 1.675
723 | 22.876 | 0.672 | 2504.619 | 1.565 | 1.68
724 | 22.908 | 0.674 | 2512.464 | 1.57 | 1.684
725 | 22.94 | 0.676 | 2522.271 | 1.576 | 1.689
726 | 22.972 | 0.678 | 2530.117 | 1.581 | 1.694
727 | 23.004 | 0.679 | 2539.923 | 1.587 | 1.699
728 | 23.065 | 0.685 | 2555.613 | 1.597 | 1.713
729 | 23.092 | 0.685 | 2565.421 | 1.603 | 1.713
730 | 23.124 | 0.688 | 2573.265 | 1.608 | 1.72
731 | 23.156 | 0.691 | 2583.072 | 1.614 | 1.727
732 | 23.187 | 0.693 | 2592.879 | 1.621 | 1.732
733 | 23.219 | 0.695 | 2602.685 | 1.627 | 1.737
734 | 23.251 | 0.697 | 2612.492 | 1.633 | 1.742
735 | 23.284 | 0.699 | 2620.338 | 1.638 | 1.746
736 | 23.315 | 0.7 | 2630.144 | 1.644 | 1.751
737 | 23.347 | 0.702 | 2639.951 | 1.65 | 1.756
738 | 23.379 | 0.706 | 2647.796 | 1.655 | 1.765
739 | 23.403 | 0.706 | 2657.603 | 1.661 | 1.765
740 | 23.428 | 0.708 | 2665.448 | 1.666 | 1.77
741 | 23.46 | 0.71 | 2673.293 | 1.671 | 1.775
742 | 23.493 | 0.714 | 2683.1 | 1.677 | 1.785
743 | 23.523 | 0.716 | 2690.945 | 1.682 | 1.789
744 | 23.555 | 0.718 | 2700.752 | 1.688 | 1.794
745 | 23.588 | 0.72 | 2708.597 | 1.693 | 1.799
746 | 23.619 | 0.721 | 2718.404 | 1.699 | 1.804
747 | 23.648 | 0.723 | 2726.249 | 1.704 | 1.808
748 | 23.675 | 0.725 | 2736.056 | 1.71 | 1.813
749 | 23.707 | 0.727 | 2743.901 | 1.715 | 1.818
750 | 23.74 | 0.729 | 2753.708 | 1.721 | 1.823
751 | 23.772 | 0.731 | 2761.553 | 1.726 | 1.827
752 | 23.803 | 0.733 | 2769.398 | 1.731 | 1.832
753 | 23.835 | 0.737 | 2779.205 | 1.737 | 1.842
754 | 23.863 | 0.739 | 2787.051 | 1.742 | 1.847
755 | 23.892 | 0.741 | 2796.857 | 1.748 | 1.851
756 | 23.923 | 0.742 | 2804.702 | 1.753 | 1.856
757 | 23.957 | 0.744 | 2814.509 | 1.759 | 1.861
758 | 23.988 | 0.746 | 2822.355 | 1.764 | 1.866
759 | 24.02 | 0.748 | 2830.2 | 1.769 | 1.87
760 | 24.052 | 0.75 | 2840.006 | 1.775 | 1.875
761 | 24.084 | 0.752 | 2847.852 | 1.78 | 1.88
762 | 24.107 | 0.754 | 2857.659 | 1.786 | 1.885
763 | 24.139 | 0.756 | 2865.504 | 1.791 | 1.89
764 | 24.171 | 0.758 | 2873.349 | 1.796 | 1.894
765 | 24.195 | 0.76 | 2883.155 | 1.802 | 1.899
766 | 24.22 | 0.762 | 2891.001 | 1.807 | 1.904
767 | 24.252 | 0.763 | 2898.846 | 1.812 | 1.909
768 | 24.284 | 0.766 | 2908.653 | 1.818 | 1.916
769 | 24.316 | 0.769 | 2916.498 | 1.823 | 1.923
770 | 24.348 | 0.771 | 2926.304 | 1.829 | 1.928
771 | 24.38 | 0.773 | 2934.151 | 1.834 | 1.932
772 | 24.403 | 0.775 | 2943.957 | 1.84 | 1.937
773 | 24.428 | 0.775 | 2951.802 | 1.845 | 1.937
774 | 24.483 | 0.78 | 2965.532 | 1.853 | 1.949
775 | 24.516 | 0.781 | 2973.377 | 1.858 | 1.952
776 | 24.548 | 0.784 | 2981.222 | 1.863 | 1.961
777 | 24.579 | 0.786 | 2991.029 | 1.869 | 1.966
778 | 24.611 | 0.788 | 3000.836 | 1.876 | 1.971
779 | 24.644 | 0.79 | 3008.681 | 1.88 | 1.975
780 | 24.675 | 0.792 | 3018.487 | 1.887 | 1.98
781 | 24.707 | 0.795 | 3028.294 | 1.893 | 1.987
782 | 24.74 | 0.797 | 3038.101 | 1.899 | 1.992
783 | 24.772 | 0.799 | 3047.907 | 1.905 | 1.997
784 | 24.804 | 0.801 | 3055.753 | 1.91 | 2.002
785 | 24.836 | 0.804 | 3065.56 | 1.916 | 2.009
786 | 24.867 | 0.805 | 3075.366 | 1.922 | 2.014
787 | 24.895 | 0.807 | 3083.211 | 1.927 | 2.018
788 | 24.924 | 0.809 | 3093.018 | 1.933 | 2.023
789 | 24.955 | 0.811 | 3100.863 | 1.938 | 2.028
790 | 24.987 | 0.813 | 3110.67 | 1.944 | 2.033
791 | 25.02 | 0.815 | 3118.516 | 1.949 | 2.037
792 | 25.051 | 0.817 | 3126.36 | 1.954 | 2.042
793 | 25.083 | 0.819 | 3136.167 | 1.96 | 2.047
794 | 25.112 | 0.821 | 3144.012 | 1.965 | 2.052
795 | 25.139 | 0.823 | 3153.819 | 1.971 | 2.057
796 | 25.165 | 0.825 | 3161.665 | 1.976 | 2.061
797 | 25.196 | 0.826 | 3171.471 | 1.982 | 2.066
798 | 25.228 | 0.829 | 3179.316 | 1.987 | 2.073
799 | 25.26 | 0.832 | 3187.162 | 1.992 | 2.08
800 | 25.292 | 0.834 | 3196.969 | 1.998 | 2.085
801 | 25.324 | 0.836 | 3206.775 | 2.004 | 2.09
802 | 25.356 | 0.838 | 3214.62 | 2.009 | 2.095
803 | 25.388 | 0.84 | 3224.427 | 2.015 | 2.099
804 | 25.419 | 0.842 | 3232.272 | 2.02 | 2.104
805 | 25.443 | 0.844 | 3242.079 | 2.026 | 2.109
806 | 25.491 | 0.847 | 3253.847 | 2.034 | 2.119
807 | 25.523 | 0.849 | 3261.692 | 2.039 | 2.123
808 | 25.557 | 0.851 | 3269.537 | 2.043 | 2.128
809 | 25.587 | 0.853 | 3277.383 | 2.048 | 2.133
810 | 25.62 | 0.856 | 3289.151 | 2.056 | 2.14
811 | 25.652 | 0.857 | 3296.997 | 2.061 | 2.142
812 | 25.684 | 0.859 | 3306.803 | 2.067 | 2.147
813 | 25.715 | 0.861 | 3316.61 | 2.073 | 2.152
814 | 25.747 | 0.865 | 3324.455 | 2.078 | 2.161
815 | 25.78 | 0.867 | 3332.3 | 2.083 | 2.166
816 | 25.812 | 0.868 | 3342.107 | 2.089 | 2.171
817 | 25.844 | 0.87 | 3351.913 | 2.095 | 2.176
818 | 25.876 | 0.872 | 3359.759 | 2.1 | 2.181
819 | 25.907 | 0.875 | 3369.565 | 2.106 | 2.188
820 | 25.94 | 0.877 | 3379.372 | 2.112 | 2.192
821 | 25.971 | 0.878 | 3389.179 | 2.118 | 2.195
822 | 26.003 | 0.882 | 3397.024 | 2.123 | 2.204
823 | 26.036 | 0.884 | 3406.831 | 2.129 | 2.209
824 | 26.067 | 0.886 | 3416.638 | 2.135 | 2.214
825 | 26.1 | 0.887 | 3424.483 | 2.14 | 2.219
826 | 26.131 | 0.889 | 3434.29 | 2.146 | 2.224
827 | 26.165 | 0.891 | 3444.096 | 2.153 | 2.228
828 | 26.195 | 0.893 | 3451.941 | 2.157 | 2.233
829 | 26.227 | 0.897 | 3461.748 | 2.164 | 2.243
830 | 26.26 | 0.899 | 3471.554 | 2.17 | 2.247
831 | 26.293 | 0.901 | 3479.4 | 2.175 | 2.252
832 | 26.323 | 0.903 | 3489.206 | 2.181 | 2.257
833 | 26.356 | 0.905 | 3497.052 | 2.186 | 2.262
834 | 26.38 | 0.907 | 3504.897 | 2.191 | 2.266
835 | 26.411 | 0.908 | 3514.703 | 2.197 | 2.271
836 | 26.443 | 0.91 | 3522.549 | 2.202 | 2.276
837 | 26.476 | 0.912 | 3530.395 | 2.206 | 2.281
838 | 26.507 | 0.916 | 3538.24 | 2.211 | 2.29
839 | 26.531 | 0.916 | 3548.046 | 2.218 | 2.29
840 | 26.555 | 0.918 | 3555.892 | 2.222 | 2.295
841 | 26.587 | 0.92 | 3563.737 | 2.227 | 2.3
842 | 26.619 | 0.922 | 3571.583 | 2.232 | 2.305
843 | 26.652 | 0.926 | 3579.428 | 2.237 | 2.314
844 | 26.683 | 0.928 | 3589.235 | 2.243 | 2.319
845 | 26.707 | 0.928 | 3597.079 | 2.248 | 2.319
846 | 26.739 | 0.929 | 3604.925 | 2.253 | 2.324
847 | 26.768 | 0.933 | 3614.731 | 2.259 | 2.333
848 | 26.795 | 0.933 | 3622.577 | 2.264 | 2.333
849 | 26.82 | 0.936 | 3630.422 | 2.269 | 2.341
850 | 26.852 | 0.937 | 3638.268 | 2.274 | 2.343
851 | 26.884 | 0.941 | 3648.074 | 2.28 | 2.352
852 | 26.915 | 0.941 | 3655.92 | 2.285 | 2.352
853 | 26.939 | 0.943 | 3663.765 | 2.29 | 2.357
854 | 26.963 | 0.946 | 3671.61 | 2.295 | 2.364
855 | 26.995 | 0.949 | 3679.456 | 2.3 | 2.371
856 | 27.019 | 0.949 | 3687.301 | 2.305 | 2.371
857 | 27.043 | 0.95 | 3695.146 | 2.309 | 2.376
858 | 27.075 | 0.952 | 3702.991 | 2.314 | 2.381
859 | 27.106 | 0.954 | 3710.837 | 2.319 | 2.386
860 | 27.133 | 0.957 | 3718.682 | 2.324 | 2.393
861 | 27.164 | 0.959 | 3726.528 | 2.329 | 2.398
862 | 27.197 | 0.962 | 3736.334 | 2.335 | 2.405
863 | 27.227 | 0.964 | 3744.179 | 2.34 | 2.41
864 | 27.251 | 0.964 | 3752.025 | 2.345 | 2.41
865 | 27.275 | 0.967 | 3759.87 | 2.35 | 2.417
866 | 27.307 | 0.968 | 3767.715 | 2.355 | 2.419
867 | 27.34 | 0.971 | 3775.56 | 2.36 | 2.429
868 | 27.371 | 0.973 | 3783.406 | 2.365 | 2.433
869 | 27.404 | 0.975 | 3793.213 | 2.371 | 2.438
870 | 27.435 | 0.977 | 3801.058 | 2.376 | 2.443
871 | 27.467 | 0.979 | 3810.865 | 2.382 | 2.448
872 | 27.501 | 0.981 | 3818.71 | 2.387 | 2.453
873 | 27.532 | 0.983 | 3828.517 | 2.393 | 2.457
874 | 27.563 | 0.985 | 3836.362 | 2.398 | 2.462
875 | 27.595 | 0.988 | 3846.169 | 2.404 | 2.469
876 | 27.627 | 0.991 | 3854.014 | 2.409 | 2.476
877 | 27.659 | 0.992 | 3863.82 | 2.415 | 2.481
878 | 27.692 | 0.994 | 3871.666 | 2.42 | 2.486
879 | 27.723 | 0.996 | 3881.472 | 2.426 | 2.491
880 | 27.755 | 0.998 | 3891.279 | 2.432 | 2.495
881 | 27.801 | 0.998 | 3899.125 | 2.437 | 2.495