## 工作表1
No. | 時間( s) | 變形( mm) | 力量( N) | 應力( N/mm^2) | 應變( %)
1 | 0 | 0 | 0 | 0 | 0
2 | 0.074 | 0 | 0 | 0 | 0
3 | 0.098 | 0 | 0 | 0 | 0
4 | 0.124 | 0 | 0 | 0 | 0
5 | 0.161 | 0 | 0 | 0 | 0
6 | 0.187 | 0 | 0 | 0 | 0
7 | 0.219 | 0 | 0 | 0 | 0
8 | 0.251 | 0 | 0 | 0 | 0
9 | 0.283 | 0 | 0 | 0 | 0
10 | 0.315 | 0 | 0 | 0 | 0
11 | 0.347 | 0 | 0 | 0 | 0
12 | 0.379 | 0 | 0 | 0 | 0
13 | 0.411 | 0 | 0 | 0 | 0
14 | 0.443 | 0 | 0 | 0 | 0
15 | 0.475 | 0 | 0 | 0 | 0
16 | 0.507 | 0 | 0 | 0 | 0
17 | 0.539 | 0 | 0 | 0 | 0
18 | 0.571 | 0 | 0 | 0 | 0
19 | 0.603 | 0 | 0 | 0 | 0
20 | 0.635 | 0 | 0 | 0 | 0
21 | 0.667 | 0 | 0 | 0 | 0
22 | 0.699 | 0 | 0 | 0 | 0
23 | 0.731 | 0 | 0 | 0 | 0
24 | 0.764 | 0 | 0 | 0 | 0
25 | 0.795 | 0 | 0 | 0 | 0
26 | 0.828 | 0 | 0 | 0 | 0
27 | 0.86 | 0 | 0 | 0 | 0
28 | 0.89 | 0 | 0 | 0 | 0
29 | 0.916 | 0 | 0 | 0 | 0
30 | 0.946 | 0 | 0 | 0 | 0
31 | 0.98 | 0 | 0 | 0 | 0
32 | 1.011 | 0 | 0 | 0 | 0
33 | 1.043 | 0 | 0 | 0 | 0
34 | 1.075 | 0 | 0 | 0 | 0
35 | 1.107 | 0 | 0 | 0 | 0
36 | 1.139 | 0 | 0 | 0 | 0
37 | 1.171 | 0 | 0 | 0 | 0
38 | 1.203 | 0 | 0 | 0 | 0
39 | 1.235 | 0 | 0 | 0 | 0
40 | 1.267 | 0 | 0 | 0 | 0
41 | 1.299 | 0 | 0 | 0 | 0
42 | 1.332 | 0 | 0 | 0 | 0
43 | 1.364 | 0 | 0 | 0 | 0
44 | 1.395 | 0 | 0 | 0 | 0
45 | 1.427 | 0 | 0 | 0 | 0
46 | 1.459 | 0 | 0 | 0 | 0
47 | 1.491 | 0 | 0 | 0 | 0
48 | 1.523 | 0 | 0 | 0 | 0
49 | 1.555 | 0 | 0 | 0 | 0
50 | 1.587 | 0 | 0 | 0 | 0
51 | 1.619 | 0 | 0 | 0 | 0
52 | 1.651 | 0 | 0 | 0 | 0
53 | 1.683 | 0 | 0 | 0 | 0
54 | 1.716 | 0 | 0 | 0 | 0
55 | 1.747 | 0 | 0 | 0 | 0
56 | 1.78 | 0 | 0 | 0 | 0
57 | 1.812 | 0 | 0 | 0 | 0
58 | 1.843 | 0 | 0 | 0 | 0
59 | 1.875 | 0 | 0 | 0 | 0
60 | 1.907 | 0 | 0 | 0 | 0
61 | 1.939 | 0 | 0 | 0 | 0
62 | 1.971 | 0 | 0 | 0 | 0
63 | 2.003 | 0 | 0 | 0 | 0
64 | 2.036 | 0 | 0 | 0 | 0
65 | 2.067 | 0 | 0 | 0 | 0
66 | 2.099 | 0 | 0 | 0 | 0
67 | 2.131 | 0 | 0 | 0 | 0
68 | 2.163 | 0 | 0 | 0 | 0
69 | 2.194 | 0 | 0 | 0 | 0
70 | 2.227 | 0 | 0 | 0 | 0
71 | 2.259 | 0 | 0 | 0 | 0
72 | 2.291 | 0 | 0 | 0 | 0
73 | 2.323 | 0 | 0 | 0 | 0
74 | 2.355 | 0 | 0 | 0 | 0
75 | 2.387 | 0 | 0 | 0 | 0
76 | 2.42 | 0 | 0 | 0 | 0
77 | 2.451 | 0 | 0 | 0 | 0
78 | 2.483 | 0 | 0 | 0 | 0
79 | 2.516 | 0 | 0 | 0 | 0
80 | 2.547 | 0 | 0 | 0 | 0
81 | 2.579 | 0 | 0 | 0 | 0
82 | 2.611 | 0 | 0 | 0 | 0
83 | 2.643 | 0 | 0 | 0 | 0
84 | 2.677 | 0 | 0 | 0 | 0
85 | 2.707 | 0 | 0 | 0 | 0
86 | 2.739 | 0 | 0 | 0 | 0
87 | 2.771 | 0 | 0 | 0 | 0
88 | 2.803 | 0 | 0 | 0 | 0
89 | 2.835 | 0 | 0 | 0 | 0
90 | 2.867 | 0 | 0 | 0 | 0
91 | 2.9 | 0 | 0 | 0 | 0
92 | 2.931 | 0 | 0 | 0 | 0
93 | 2.963 | 0 | 0 | 0 | 0
94 | 2.995 | 0 | 0 | 0 | 0
95 | 3.027 | 0 | 0 | 0 | 0
96 | 3.059 | 0 | 0 | 0 | 0
97 | 3.091 | 0 | 0 | 0 | 0
98 | 3.139 | 0 | 0 | 0 | 0
99 | 3.171 | 0 | 0 | 0 | 0
100 | 3.203 | 0 | 0 | 0 | 0
101 | 3.235 | 0 | 0 | 0 | 0
102 | 3.267 | 0 | 0 | 0 | 0
103 | 3.299 | 0 | 0 | 0 | 0
104 | 3.331 | 0 | 0 | 0 | 0
105 | 3.363 | 0 | 0 | 0 | 0
106 | 3.395 | 0 | 0 | 0 | 0
107 | 3.427 | 0 | 0 | 0 | 0
108 | 3.459 | 0 | 0 | 0 | 0
109 | 3.491 | 0 | 0 | 0 | 0
110 | 3.515 | 0 | 0 | 0 | 0
111 | 3.538 | 0 | 0 | 0 | 0
112 | 3.563 | 0 | 0 | 0 | 0
113 | 3.595 | 0 | 0 | 0 | 0
114 | 3.628 | 0 | 0 | 0 | 0
115 | 3.659 | 0 | 0 | 0 | 0
116 | 3.691 | 0 | 0 | 0 | 0
117 | 3.723 | 0 | 0 | 0 | 0
118 | 3.755 | 0 | 0 | 0 | 0
119 | 3.787 | 0 | 0 | 0 | 0
120 | 3.82 | 0 | 0 | 0 | 0
121 | 3.85 | 0 | 0 | 0 | 0
122 | 3.883 | 0 | 0 | 0 | 0
123 | 3.916 | 0 | 0 | 0 | 0
124 | 3.947 | 0 | 0 | 0 | 0
125 | 3.98 | 0 | 0 | 0 | 0
126 | 4.011 | 0 | 0 | 0 | 0
127 | 4.043 | 0 | 0 | 0 | 0
128 | 4.075 | 0 | 0 | 0 | 0
129 | 4.108 | 0 | 0 | 0 | 0
130 | 4.139 | 0 | 0 | 0 | 0
131 | 4.171 | 0 | 0 | 0 | 0
132 | 4.203 | 0 | 0 | 0 | 0
133 | 4.236 | 0 | 0 | 0 | 0
134 | 4.267 | 0 | 0 | 0 | 0
135 | 4.299 | 0 | 0 | 0 | 0
136 | 4.331 | 0 | 0 | 0 | 0
137 | 4.363 | 0 | 0 | 0 | 0
138 | 4.396 | 0 | 0 | 0 | 0
139 | 4.428 | 0 | 0 | 0 | 0
140 | 4.459 | 0 | 0 | 0 | 0
141 | 4.491 | 0 | 0 | 0 | 0
142 | 4.522 | 0 | 0 | 0 | 0
143 | 4.555 | 0 | 0 | 0 | 0
144 | 4.586 | 0 | 0 | 0 | 0
145 | 4.619 | 0 | 0 | 0 | 0
146 | 4.651 | 0 | 0 | 0 | 0
147 | 4.683 | 0 | 0 | 0 | 0
148 | 4.716 | 0 | 0 | 0 | 0
149 | 4.749 | 0 | 0 | 0 | 0
150 | 4.779 | 0 | 0 | 0 | 0
151 | 4.811 | 0 | 0 | 0 | 0
152 | 4.843 | 0 | 0 | 0 | 0
153 | 4.875 | 0 | 0 | 0 | 0
154 | 4.906 | 0 | 0 | 0 | 0
155 | 4.939 | 0 | 0 | 0 | 0
156 | 4.971 | 0 | 0 | 0 | 0
157 | 5.003 | 0 | 0 | 0 | 0
158 | 5.036 | 0 | 0 | 0 | 0
159 | 5.067 | 0 | 0 | 0 | 0
160 | 5.099 | 0 | 0 | 0 | 0
161 | 5.131 | 0 | 0 | 0 | 0
162 | 5.163 | 0 | 0 | 0 | 0
163 | 5.195 | 0 | 0 | 0 | 0
164 | 5.227 | 0 | 0 | 0 | 0
165 | 5.259 | 0 | 0 | 0 | 0
166 | 5.292 | 0 | 0 | 0 | 0
167 | 5.323 | 0 | 0 | 0 | 0
168 | 5.357 | 0 | 0 | 0 | 0
169 | 5.387 | 0 | 0 | 0 | 0
170 | 5.419 | 0 | 0 | 0 | 0
171 | 5.451 | 0 | 0 | 0 | 0
172 | 5.483 | 0 | 0 | 0 | 0
173 | 5.515 | 0 | 0 | 0 | 0
174 | 5.549 | 0 | 0 | 0 | 0
175 | 5.579 | 0 | 0 | 0 | 0
176 | 5.611 | 0 | 0 | 0 | 0
177 | 5.643 | 0 | 0 | 0 | 0
178 | 5.674 | 0 | 0 | 0 | 0
179 | 5.707 | 0 | 0 | 0 | 0
180 | 5.739 | 0 | 0 | 0 | 0
181 | 5.771 | 0 | 0 | 0 | 0
182 | 5.803 | 0 | 0 | 0 | 0
183 | 5.835 | 0 | 0 | 0 | 0
184 | 5.867 | 0 | 0 | 0 | 0
185 | 5.899 | 0 | 0 | 0 | 0
186 | 5.931 | 0 | 0 | 0 | 0
187 | 5.964 | 0 | 0 | 0 | 0
188 | 5.996 | 0 | 0 | 0 | 0
189 | 6.027 | 0 | 0 | 0 | 0
190 | 6.06 | 0 | 0 | 0 | 0
191 | 6.091 | 0 | 0 | 0 | 0
192 | 6.124 | 0 | 0 | 0 | 0
193 | 6.155 | 0 | 0 | 0 | 0
194 | 6.187 | 0 | 0 | 0 | 0
195 | 6.22 | 0 | 0 | 0 | 0
196 | 6.251 | 0 | 0 | 0 | 0
197 | 6.283 | 0 | 0 | 0 | 0
198 | 6.316 | 0 | 0 | 0 | 0
199 | 6.348 | 0 | 0 | 0 | 0
200 | 6.379 | 0 | 0 | 0 | 0
201 | 6.411 | 0 | 0 | 0 | 0
202 | 6.443 | 0 | 0 | 0 | 0
203 | 6.467 | 0 | 0 | 0 | 0
204 | 6.499 | 0 | 0 | 0 | 0
205 | 6.532 | 0 | 0 | 0 | 0
206 | 6.564 | 0 | 0 | 0 | 0
207 | 6.595 | 0 | 0 | 0 | 0
208 | 6.628 | 0 | 0 | 0 | 0
209 | 6.659 | 0 | 0 | 0 | 0
210 | 6.692 | 0 | 0 | 0 | 0
211 | 6.723 | 0 | 0 | 0 | 0
212 | 6.755 | 0 | 0 | 0 | 0
213 | 6.786 | 0 | 0 | 0 | 0
214 | 6.821 | 0 | 0 | 0 | 0
215 | 6.851 | 0 | 0 | 0 | 0
216 | 6.883 | 0 | 0 | 0 | 0
217 | 6.915 | 0 | 0 | 0 | 0
218 | 6.947 | 0 | 0 | 0 | 0
219 | 6.979 | 0 | 0 | 0 | 0
220 | 7.012 | 0 | 0 | 0 | 0
221 | 7.044 | 0 | 0 | 0 | 0
222 | 7.076 | 0 | 0 | 0 | 0
223 | 7.109 | 0 | 0 | 0 | 0
224 | 7.139 | 0 | 0 | 0 | 0
225 | 7.17 | 0 | 0 | 0 | 0
226 | 7.203 | 0 | 0 | 0 | 0
227 | 7.235 | 0 | 0 | 0 | 0
228 | 7.267 | 0 | 0 | 0 | 0
229 | 7.299 | 0 | 0 | 0 | 0
230 | 7.331 | 0 | 0 | 0 | 0
231 | 7.363 | 0 | 0 | 0 | 0
232 | 7.395 | 0 | 0 | 0 | 0
233 | 7.427 | 0 | 0 | 0 | 0
234 | 7.459 | 0 | 0 | 0 | 0
235 | 7.491 | 0 | 0 | 0 | 0
236 | 7.523 | 0 | 0 | 0 | 0
237 | 7.556 | 0 | 0 | 0 | 0
238 | 7.587 | 0 | 0 | 0 | 0
239 | 7.619 | 0 | 0 | 0 | 0
240 | 7.65 | 0 | 0 | 0 | 0
241 | 7.683 | 0 | 0 | 0 | 0
242 | 7.714 | 0 | 0 | 0 | 0
243 | 7.749 | 0 | 0 | 0 | 0
244 | 7.779 | 0 | 0 | 0 | 0
245 | 7.811 | 0 | 0 | 0 | 0
246 | 7.835 | 0 | 0 | 0 | 0
247 | 7.86 | 0 | 0 | 0 | 0
248 | 7.89 | 0 | 0 | 0 | 0
249 | 7.923 | 0 | 0 | 0 | 0
250 | 7.956 | 0 | 0 | 0 | 0
251 | 7.987 | 0 | 0 | 0 | 0
252 | 8.02 | 0 | 0 | 0 | 0
253 | 8.051 | 0 | 0 | 0 | 0
254 | 8.085 | 0 | 0 | 0 | 0
255 | 8.117 | 0 | 0 | 0 | 0
256 | 8.147 | 0 | 0 | 0 | 0
257 | 8.179 | 0 | 0 | 0 | 0
258 | 8.211 | 0 | 0 | 0 | 0
259 | 8.244 | 0 | 0 | 0 | 0
260 | 8.275 | 0 | 0 | 0 | 0
261 | 8.307 | 0 | 0 | 0 | 0
262 | 8.34 | 0 | 0 | 0 | 0
263 | 8.4 | 0 | 0 | 0 | 0
264 | 8.428 | 0 | 0 | 0 | 0
265 | 8.459 | 0 | 0 | 0 | 0
266 | 8.491 | 0 | 0 | 0 | 0
267 | 8.523 | 0 | 0 | 0 | 0
268 | 8.555 | 0 | 0 | 0 | 0
269 | 8.587 | 0 | 0 | 0 | 0
270 | 8.619 | 0 | 0 | 0 | 0
271 | 8.651 | 0 | 0 | 0 | 0
272 | 8.685 | 0 | 0 | 0 | 0
273 | 8.717 | 0 | 0 | 0 | 0
274 | 8.747 | 0 | 0 | 0 | 0
275 | 8.78 | 0 | 0 | 0 | 0
276 | 8.811 | 0 | 0 | 0 | 0
277 | 8.843 | 0 | 0 | 0 | 0
278 | 8.875 | 0 | 0 | 0 | 0
279 | 8.908 | 0 | 0 | 0 | 0
280 | 8.94 | 0 | 0 | 0 | 0
281 | 8.971 | 0 | 0 | 0 | 0
282 | 8.995 | 0 | 0 | 0 | 0
283 | 9.026 | 0 | 0 | 0 | 0
284 | 9.059 | 0 | 0 | 0 | 0
285 | 9.093 | 0 | 0 | 0 | 0
286 | 9.123 | 0 | 0 | 0 | 0
287 | 9.148 | 0 | 0 | 0 | 0
288 | 9.179 | 0 | 0 | 0 | 0
289 | 9.212 | 0 | 0 | 0 | 0
290 | 9.243 | 0 | 0 | 0 | 0
291 | 9.275 | 0 | 0 | 0 | 0
292 | 9.306 | 0 | 0 | 0 | 0
293 | 9.339 | 0 | 0 | 0 | 0
294 | 9.371 | 0 | 0 | 0 | 0
295 | 9.403 | 0 | 0 | 0 | 0
296 | 9.435 | 0 | 0 | 0 | 0
297 | 9.467 | 0 | 0 | 0 | 0
298 | 9.5 | 0 | 0 | 0 | 0
299 | 9.531 | 0 | 0 | 0 | 0
300 | 9.563 | 0 | 0 | 0 | 0
301 | 9.594 | 0 | 0 | 0 | 0
302 | 9.627 | 0 | 0 | 0 | 0
303 | 9.659 | 0 | 0 | 0 | 0
304 | 9.691 | 0 | 0 | 0 | 0
305 | 9.723 | 0 | 0 | 0 | 0
306 | 9.755 | 0 | 0 | 0 | 0
307 | 9.787 | 0 | 0 | 0 | 0
308 | 9.819 | 0 | 0 | 0 | 0
309 | 9.85 | 0 | 0 | 0 | 0
310 | 9.883 | 0 | 0 | 0 | 0
311 | 9.915 | 0 | 0 | 0 | 0
312 | 9.948 | 0 | 0 | 0 | 0
313 | 9.979 | 0 | 0 | 0 | 0
314 | 10.012 | 0 | 0 | 0 | 0
315 | 10.043 | 0 | 0 | 0 | 0
316 | 10.075 | 0 | 0 | 0 | 0
317 | 10.107 | 0 | 0 | 0 | 0
318 | 10.139 | 0 | 0 | 0 | 0
319 | 10.171 | 0 | 0 | 0 | 0
320 | 10.203 | 0 | 0 | 0 | 0
321 | 10.235 | 0 | 0 | 0 | 0
322 | 10.268 | 0 | 0 | 0 | 0
323 | 10.299 | 0 | 0 | 0 | 0
324 | 10.331 | 0 | 0 | 0 | 0
325 | 10.363 | 0 | 0 | 0 | 0
326 | 10.395 | 0 | 0 | 0 | 0
327 | 10.427 | 0 | 0 | 0 | 0
328 | 10.459 | 0 | 0 | 0 | 0
329 | 10.49 | 0 | 0 | 0 | 0
330 | 10.524 | 0 | 0 | 0 | 0
331 | 10.556 | 0 | 0 | 0 | 0
332 | 10.587 | 0 | 0 | 0 | 0
333 | 10.619 | 0 | 0 | 0 | 0
334 | 10.652 | 0 | 0 | 0 | 0
335 | 10.683 | 0 | 0 | 0 | 0
336 | 10.716 | 0 | 0 | 0 | 0
337 | 10.747 | 0 | 0 | 0 | 0
338 | 10.779 | 0 | 0 | 0 | 0
339 | 10.811 | 0 | 0 | 0 | 0
340 | 10.843 | 0 | 0 | 0 | 0
341 | 10.875 | 0 | 0 | 0 | 0
342 | 10.906 | 0 | 0 | 0 | 0
343 | 10.939 | 0 | 0 | 0 | 0
344 | 10.971 | 0 | 1.962 | 0.001 | 0
345 | 11.002 | 0 | 3.923 | 0.002 | 0
346 | 11.031 | 0 | 3.923 | 0.002 | 0
347 | 11.059 | 0 | 3.923 | 0.002 | 0
348 | 11.091 | 0 | 5.884 | 0.004 | 0
349 | 11.123 | 0 | 5.884 | 0.004 | 0
350 | 11.154 | 0 | 5.884 | 0.004 | 0
351 | 11.187 | 0 | 7.846 | 0.005 | 0
352 | 11.22 | 0 | 7.845 | 0.005 | 0
353 | 11.251 | 0 | 7.845 | 0.005 | 0
354 | 11.284 | 0 | 9.807 | 0.006 | 0
355 | 11.315 | 0 | 9.807 | 0.006 | 0
356 | 11.347 | 0 | 11.768 | 0.007 | 0
357 | 11.379 | 0 | 11.768 | 0.007 | 0
358 | 11.403 | 0 | 11.768 | 0.007 | 0
359 | 11.435 | 0 | 13.73 | 0.009 | 0
360 | 11.466 | 0 | 13.729 | 0.009 | 0
361 | 11.499 | 0 | 13.729 | 0.009 | 0
362 | 11.531 | 0 | 15.691 | 0.01 | 0
363 | 11.563 | 0 | 15.691 | 0.01 | 0
364 | 11.595 | 0 | 17.652 | 0.011 | 0
365 | 11.619 | 0 | 17.652 | 0.011 | 0
366 | 11.651 | 0 | 19.614 | 0.012 | 0
367 | 11.685 | 0 | 19.613 | 0.012 | 0
368 | 11.715 | 0 | 21.575 | 0.013 | 0
369 | 11.748 | 0 | 21.575 | 0.013 | 0
370 | 11.779 | 0 | 23.537 | 0.015 | 0
371 | 11.811 | 0 | 23.536 | 0.015 | 0
372 | 11.843 | 0 | 25.498 | 0.016 | 0
373 | 11.875 | 0 | 27.459 | 0.017 | 0
374 | 11.907 | 0 | 27.459 | 0.017 | 0
375 | 11.939 | 0 | 29.42 | 0.018 | 0
376 | 11.97 | 0 | 31.381 | 0.02 | 0
377 | 11.996 | 0 | 33.343 | 0.021 | 0
378 | 12.027 | 0 | 33.343 | 0.021 | 0
379 | 12.051 | 0 | 35.305 | 0.022 | 0
380 | 12.075 | 0 | 37.266 | 0.023 | 0
381 | 12.107 | 0 | 39.227 | 0.025 | 0
382 | 12.14 | 0 | 41.189 | 0.026 | 0
383 | 12.171 | 0 | 43.15 | 0.027 | 0
384 | 12.203 | 0 | 45.111 | 0.028 | 0
385 | 12.235 | 0 | 47.073 | 0.029 | 0
386 | 12.267 | 0 | 49.034 | 0.031 | 0
387 | 12.299 | 0 | 50.995 | 0.032 | 0
388 | 12.33 | 0 | 52.956 | 0.033 | 0
389 | 12.363 | 0 | 54.918 | 0.034 | 0
390 | 12.395 | 0 | 56.879 | 0.036 | 0
391 | 12.428 | 0 | 58.841 | 0.037 | 0
392 | 12.458 | 0 | 62.763 | 0.039 | 0
393 | 12.488 | 0 | 64.724 | 0.04 | 0
394 | 12.515 | 0 | 66.686 | 0.042 | 0
395 | 12.547 | 0 | 68.647 | 0.043 | 0
396 | 12.578 | 0 | 72.57 | 0.045 | 0
397 | 12.611 | 0 | 74.531 | 0.047 | 0
398 | 12.643 | 0 | 76.493 | 0.048 | 0
399 | 12.675 | 0 | 78.453 | 0.049 | 0
400 | 12.7 | 0 | 82.377 | 0.051 | 0
401 | 12.731 | 0 | 84.338 | 0.053 | 0
402 | 12.763 | 0 | 86.299 | 0.054 | 0
403 | 12.795 | 0 | 88.26 | 0.055 | 0
404 | 12.828 | 0 | 92.183 | 0.058 | 0
405 | 12.859 | 0 | 94.144 | 0.059 | 0
406 | 12.888 | 0.002 | 98.067 | 0.061 | 0.005
407 | 12.915 | 0.006 | 100.028 | 0.063 | 0.014
408 | 12.948 | 0.008 | 103.951 | 0.065 | 0.019
409 | 12.98 | 0.01 | 105.913 | 0.066 | 0.024
410 | 13.011 | 0.011 | 107.873 | 0.067 | 0.029
411 | 13.035 | 0.013 | 111.796 | 0.07 | 0.033
412 | 13.067 | 0.015 | 113.758 | 0.071 | 0.038
413 | 13.099 | 0.017 | 117.68 | 0.074 | 0.043
414 | 13.123 | 0.019 | 121.602 | 0.076 | 0.048
415 | 13.155 | 0.021 | 123.564 | 0.077 | 0.052
416 | 13.187 | 0.023 | 127.487 | 0.08 | 0.057
417 | 13.219 | 0.025 | 129.448 | 0.081 | 0.062
418 | 13.25 | 0.028 | 133.371 | 0.083 | 0.069
419 | 13.283 | 0.031 | 137.294 | 0.086 | 0.076
420 | 13.316 | 0.032 | 141.217 | 0.088 | 0.079
421 | 13.347 | 0.032 | 145.139 | 0.091 | 0.081
422 | 13.379 | 0.036 | 147.1 | 0.092 | 0.091
423 | 13.412 | 0.038 | 151.023 | 0.094 | 0.095
424 | 13.468 | 0.042 | 156.907 | 0.098 | 0.105
425 | 13.523 | 0.046 | 164.752 | 0.103 | 0.115
426 | 13.555 | 0.048 | 168.674 | 0.105 | 0.119
427 | 13.588 | 0.05 | 172.597 | 0.108 | 0.124
428 | 13.619 | 0.052 | 176.52 | 0.11 | 0.129
429 | 13.651 | 0.054 | 180.443 | 0.113 | 0.136
430 | 13.683 | 0.056 | 184.365 | 0.115 | 0.141
431 | 13.715 | 0.059 | 188.288 | 0.118 | 0.148
432 | 13.747 | 0.061 | 192.211 | 0.12 | 0.153
433 | 13.779 | 0.063 | 196.133 | 0.123 | 0.157
434 | 13.811 | 0.065 | 202.017 | 0.126 | 0.162
435 | 13.843 | 0.067 | 205.94 | 0.129 | 0.167
436 | 13.867 | 0.069 | 209.863 | 0.131 | 0.172
437 | 13.915 | 0.073 | 215.747 | 0.135 | 0.181
438 | 13.947 | 0.074 | 219.669 | 0.137 | 0.186
439 | 13.98 | 0.076 | 225.553 | 0.141 | 0.191
440 | 14.011 | 0.078 | 229.476 | 0.143 | 0.196
441 | 14.043 | 0.08 | 235.36 | 0.147 | 0.2
442 | 14.075 | 0.082 | 239.283 | 0.15 | 0.205
443 | 14.099 | 0.084 | 243.205 | 0.152 | 0.21
444 | 14.131 | 0.086 | 249.09 | 0.156 | 0.215
445 | 14.155 | 0.088 | 253.012 | 0.158 | 0.219
446 | 14.187 | 0.09 | 256.935 | 0.161 | 0.224
447 | 14.219 | 0.092 | 260.858 | 0.163 | 0.229
448 | 14.251 | 0.095 | 266.741 | 0.167 | 0.236
449 | 14.283 | 0.095 | 270.664 | 0.169 | 0.239
450 | 14.307 | 0.098 | 276.548 | 0.173 | 0.246
451 | 14.339 | 0.099 | 280.471 | 0.175 | 0.248
452 | 14.371 | 0.103 | 286.354 | 0.179 | 0.258
453 | 14.403 | 0.105 | 290.278 | 0.181 | 0.262
454 | 14.435 | 0.107 | 296.161 | 0.185 | 0.267
455 | 14.467 | 0.109 | 300.084 | 0.188 | 0.272
456 | 14.499 | 0.111 | 305.968 | 0.191 | 0.277
457 | 14.531 | 0.113 | 311.852 | 0.195 | 0.282
458 | 14.562 | 0.115 | 315.774 | 0.197 | 0.286
459 | 14.587 | 0.116 | 321.658 | 0.201 | 0.291
460 | 14.611 | 0.118 | 325.582 | 0.203 | 0.296
461 | 14.643 | 0.12 | 331.465 | 0.207 | 0.301
462 | 14.667 | 0.122 | 337.349 | 0.211 | 0.305
463 | 14.699 | 0.124 | 341.272 | 0.213 | 0.31
464 | 14.731 | 0.127 | 347.156 | 0.217 | 0.317
465 | 14.763 | 0.128 | 351.078 | 0.219 | 0.32
466 | 14.795 | 0.13 | 356.963 | 0.223 | 0.324
467 | 14.827 | 0.134 | 362.846 | 0.227 | 0.334
468 | 14.89 | 0.137 | 372.653 | 0.233 | 0.344
469 | 14.915 | 0.139 | 378.537 | 0.237 | 0.348
470 | 14.948 | 0.141 | 384.421 | 0.24 | 0.353
471 | 14.979 | 0.143 | 390.305 | 0.244 | 0.358
472 | 15.01 | 0.145 | 396.189 | 0.248 | 0.363
473 | 15.035 | 0.147 | 402.073 | 0.251 | 0.367
474 | 15.067 | 0.149 | 407.957 | 0.255 | 0.372
475 | 15.099 | 0.151 | 413.841 | 0.259 | 0.377
476 | 15.131 | 0.153 | 419.725 | 0.262 | 0.382
477 | 15.155 | 0.155 | 425.609 | 0.266 | 0.386
478 | 15.187 | 0.157 | 431.493 | 0.27 | 0.391
479 | 15.22 | 0.158 | 437.377 | 0.273 | 0.396
480 | 15.251 | 0.16 | 443.261 | 0.277 | 0.401
481 | 15.283 | 0.163 | 449.145 | 0.281 | 0.408
482 | 15.315 | 0.166 | 455.029 | 0.284 | 0.415
483 | 15.347 | 0.168 | 460.914 | 0.288 | 0.42
484 | 15.374 | 0.17 | 468.759 | 0.293 | 0.425
485 | 15.403 | 0.172 | 474.642 | 0.297 | 0.429
486 | 15.435 | 0.174 | 480.527 | 0.3 | 0.434
487 | 15.467 | 0.176 | 486.41 | 0.304 | 0.439
488 | 15.501 | 0.177 | 492.294 | 0.308 | 0.444
489 | 15.531 | 0.179 | 498.178 | 0.311 | 0.449
490 | 15.563 | 0.181 | 506.024 | 0.316 | 0.453
491 | 15.596 | 0.185 | 511.907 | 0.32 | 0.463
492 | 15.627 | 0.187 | 519.753 | 0.325 | 0.468
493 | 15.66 | 0.189 | 525.637 | 0.329 | 0.472
494 | 15.691 | 0.191 | 533.482 | 0.333 | 0.477
495 | 15.723 | 0.193 | 539.366 | 0.337 | 0.482
496 | 15.755 | 0.195 | 547.212 | 0.342 | 0.487
497 | 15.788 | 0.197 | 555.056 | 0.347 | 0.494
498 | 15.82 | 0.198 | 560.94 | 0.351 | 0.496
499 | 15.85 | 0.202 | 568.786 | 0.355 | 0.506
500 | 15.874 | 0.202 | 574.67 | 0.359 | 0.506
501 | 15.899 | 0.204 | 580.554 | 0.363 | 0.511
502 | 15.931 | 0.206 | 588.399 | 0.368 | 0.515
503 | 15.962 | 0.208 | 594.283 | 0.371 | 0.52
504 | 15.995 | 0.21 | 600.167 | 0.375 | 0.525
505 | 16.027 | 0.212 | 608.013 | 0.38 | 0.53
506 | 16.06 | 0.216 | 613.896 | 0.384 | 0.539
507 | 16.091 | 0.218 | 621.742 | 0.389 | 0.544
508 | 16.124 | 0.219 | 629.588 | 0.393 | 0.549
509 | 16.156 | 0.221 | 637.432 | 0.398 | 0.553
510 | 16.187 | 0.223 | 645.278 | 0.403 | 0.558
511 | 16.22 | 0.225 | 653.123 | 0.408 | 0.563
512 | 16.251 | 0.229 | 660.969 | 0.413 | 0.573
513 | 16.284 | 0.231 | 668.814 | 0.418 | 0.577
514 | 16.316 | 0.233 | 676.66 | 0.423 | 0.582
515 | 16.347 | 0.235 | 684.505 | 0.428 | 0.587
516 | 16.379 | 0.237 | 692.35 | 0.433 | 0.592
517 | 16.412 | 0.239 | 700.196 | 0.438 | 0.596
518 | 16.443 | 0.24 | 708.041 | 0.443 | 0.601
519 | 16.472 | 0.242 | 715.886 | 0.447 | 0.606
520 | 16.5 | 0.244 | 721.77 | 0.451 | 0.611
521 | 16.531 | 0.247 | 729.615 | 0.456 | 0.618
522 | 16.564 | 0.248 | 737.46 | 0.461 | 0.62
523 | 16.595 | 0.252 | 745.306 | 0.466 | 0.63
524 | 16.627 | 0.254 | 753.151 | 0.471 | 0.635
525 | 16.688 | 0.258 | 766.881 | 0.479 | 0.644
526 | 16.714 | 0.26 | 774.725 | 0.484 | 0.649
527 | 16.747 | 0.261 | 782.571 | 0.489 | 0.654
528 | 16.778 | 0.263 | 790.417 | 0.494 | 0.658
529 | 16.807 | 0.265 | 800.223 | 0.5 | 0.663
530 | 16.835 | 0.267 | 806.107 | 0.504 | 0.668
531 | 16.867 | 0.269 | 813.952 | 0.509 | 0.673
532 | 16.891 | 0.271 | 821.798 | 0.514 | 0.678
533 | 16.923 | 0.273 | 829.643 | 0.519 | 0.682
534 | 16.955 | 0.275 | 837.488 | 0.523 | 0.687
535 | 16.987 | 0.277 | 845.333 | 0.528 | 0.692
536 | 17.02 | 0.28 | 853.179 | 0.533 | 0.699
537 | 17.05 | 0.281 | 861.025 | 0.538 | 0.701
538 | 17.083 | 0.284 | 868.87 | 0.543 | 0.711
539 | 17.115 | 0.286 | 876.715 | 0.548 | 0.716
540 | 17.148 | 0.288 | 886.521 | 0.554 | 0.72
541 | 17.179 | 0.29 | 894.367 | 0.559 | 0.725
542 | 17.211 | 0.292 | 904.174 | 0.565 | 0.73
543 | 17.242 | 0.294 | 912.019 | 0.57 | 0.735
544 | 17.275 | 0.298 | 919.865 | 0.575 | 0.744
545 | 17.307 | 0.3 | 929.671 | 0.581 | 0.749
546 | 17.339 | 0.3 | 937.516 | 0.586 | 0.749
547 | 17.371 | 0.303 | 945.362 | 0.591 | 0.759
548 | 17.403 | 0.305 | 953.207 | 0.596 | 0.763
549 | 17.435 | 0.307 | 961.053 | 0.601 | 0.768
550 | 17.466 | 0.309 | 968.898 | 0.606 | 0.773
551 | 17.496 | 0.311 | 976.743 | 0.61 | 0.778
552 | 17.523 | 0.313 | 986.55 | 0.617 | 0.783
553 | 17.547 | 0.315 | 994.395 | 0.621 | 0.787
554 | 17.579 | 0.317 | 1000.279 | 0.625 | 0.792
555 | 17.61 | 0.319 | 1008.124 | 0.63 | 0.797
556 | 17.635 | 0.321 | 1015.97 | 0.635 | 0.802
557 | 17.668 | 0.324 | 1023.815 | 0.64 | 0.809
558 | 17.7 | 0.324 | 1031.66 | 0.645 | 0.811
559 | 17.731 | 0.326 | 1039.505 | 0.65 | 0.816
560 | 17.763 | 0.33 | 1049.312 | 0.656 | 0.825
561 | 17.794 | 0.332 | 1057.157 | 0.661 | 0.83
562 | 17.827 | 0.334 | 1065.003 | 0.666 | 0.835
563 | 17.851 | 0.334 | 1072.848 | 0.671 | 0.835
564 | 17.883 | 0.338 | 1080.694 | 0.675 | 0.845
565 | 17.907 | 0.338 | 1088.538 | 0.68 | 0.845
566 | 17.939 | 0.342 | 1096.384 | 0.685 | 0.854
567 | 17.971 | 0.344 | 1104.229 | 0.69 | 0.859
568 | 18.002 | 0.345 | 1112.075 | 0.695 | 0.864
569 | 18.035 | 0.347 | 1119.92 | 0.7 | 0.868
570 | 18.067 | 0.349 | 1129.727 | 0.706 | 0.873
571 | 18.099 | 0.351 | 1137.572 | 0.711 | 0.878
572 | 18.128 | 0.353 | 1145.418 | 0.716 | 0.883
573 | 18.18 | 0.358 | 1161.108 | 0.726 | 0.895
574 | 18.211 | 0.36 | 1168.953 | 0.731 | 0.9
575 | 18.243 | 0.361 | 1176.799 | 0.735 | 0.902
576 | 18.272 | 0.363 | 1184.644 | 0.74 | 0.907
577 | 18.299 | 0.365 | 1194.451 | 0.747 | 0.911
578 | 18.331 | 0.367 | 1202.296 | 0.751 | 0.919
579 | 18.363 | 0.368 | 1210.141 | 0.756 | 0.921
580 | 18.395 | 0.372 | 1217.986 | 0.761 | 0.93
581 | 18.427 | 0.374 | 1225.832 | 0.766 | 0.935
582 | 18.488 | 0.378 | 1239.561 | 0.775 | 0.945
583 | 18.516 | 0.38 | 1249.368 | 0.781 | 0.95
584 | 18.547 | 0.382 | 1257.213 | 0.786 | 0.954
585 | 18.58 | 0.384 | 1265.058 | 0.791 | 0.959
586 | 18.611 | 0.387 | 1276.826 | 0.798 | 0.966
587 | 18.643 | 0.388 | 1284.672 | 0.803 | 0.971
588 | 18.675 | 0.39 | 1292.517 | 0.808 | 0.976
589 | 18.707 | 0.393 | 1302.324 | 0.814 | 0.983
590 | 18.739 | 0.395 | 1310.169 | 0.819 | 0.988
591 | 18.771 | 0.397 | 1319.975 | 0.825 | 0.992
592 | 18.802 | 0.399 | 1327.821 | 0.83 | 0.997
593 | 18.827 | 0.401 | 1335.667 | 0.835 | 1.002
594 | 18.86 | 0.403 | 1345.473 | 0.841 | 1.007
595 | 18.891 | 0.405 | 1353.318 | 0.846 | 1.012
596 | 18.923 | 0.407 | 1361.164 | 0.851 | 1.016
597 | 18.955 | 0.408 | 1369.009 | 0.856 | 1.021
598 | 18.987 | 0.412 | 1376.855 | 0.861 | 1.031
599 | 19.018 | 0.414 | 1386.661 | 0.867 | 1.035
600 | 19.051 | 0.416 | 1394.506 | 0.872 | 1.04
601 | 19.084 | 0.418 | 1404.313 | 0.878 | 1.045
602 | 19.114 | 0.42 | 1412.159 | 0.883 | 1.05
603 | 19.14 | 0.422 | 1421.965 | 0.889 | 1.055
604 | 19.171 | 0.424 | 1429.81 | 0.894 | 1.059
605 | 19.203 | 0.426 | 1437.656 | 0.899 | 1.064
606 | 19.235 | 0.428 | 1445.501 | 0.903 | 1.069
607 | 19.267 | 0.429 | 1455.308 | 0.91 | 1.074
608 | 19.3 | 0.431 | 1463.152 | 0.914 | 1.078
609 | 19.331 | 0.433 | 1470.998 | 0.919 | 1.083
610 | 19.363 | 0.437 | 1480.805 | 0.926 | 1.093
611 | 19.396 | 0.439 | 1488.65 | 0.93 | 1.097
612 | 19.427 | 0.441 | 1498.456 | 0.937 | 1.102
613 | 19.46 | 0.443 | 1506.302 | 0.941 | 1.107
614 | 19.49 | 0.445 | 1516.108 | 0.948 | 1.112
615 | 19.515 | 0.447 | 1525.915 | 0.954 | 1.117
616 | 19.546 | 0.449 | 1533.761 | 0.959 | 1.121
617 | 19.571 | 0.45 | 1541.606 | 0.964 | 1.126
618 | 19.603 | 0.452 | 1549.451 | 0.968 | 1.131
619 | 19.635 | 0.454 | 1557.296 | 0.973 | 1.136
620 | 19.667 | 0.456 | 1567.103 | 0.979 | 1.14
621 | 19.699 | 0.46 | 1574.948 | 0.984 | 1.15
622 | 19.731 | 0.462 | 1584.755 | 0.99 | 1.155
623 | 19.762 | 0.464 | 1592.6 | 0.995 | 1.159
624 | 19.812 | 0.466 | 1608.292 | 1.005 | 1.164
625 | 19.844 | 0.468 | 1616.137 | 1.01 | 1.169
626 | 19.875 | 0.471 | 1623.982 | 1.015 | 1.179
627 | 19.899 | 0.473 | 1631.827 | 1.02 | 1.183
628 | 19.931 | 0.475 | 1641.633 | 1.026 | 1.188
629 | 19.963 | 0.477 | 1649.479 | 1.031 | 1.193
630 | 19.995 | 0.479 | 1659.285 | 1.037 | 1.198
631 | 20.019 | 0.481 | 1667.131 | 1.042 | 1.202
632 | 20.051 | 0.483 | 1674.976 | 1.047 | 1.207
633 | 20.083 | 0.485 | 1684.783 | 1.053 | 1.212
634 | 20.114 | 0.487 | 1692.629 | 1.058 | 1.217
635 | 20.146 | 0.489 | 1702.435 | 1.064 | 1.222
636 | 20.179 | 0.491 | 1712.242 | 1.07 | 1.226
637 | 20.212 | 0.492 | 1720.087 | 1.075 | 1.231
638 | 20.243 | 0.494 | 1729.893 | 1.081 | 1.236
639 | 20.271 | 0.496 | 1737.739 | 1.086 | 1.241
640 | 20.3 | 0.499 | 1747.546 | 1.092 | 1.248
641 | 20.332 | 0.502 | 1757.352 | 1.098 | 1.255
642 | 20.362 | 0.504 | 1765.198 | 1.103 | 1.26
643 | 20.395 | 0.506 | 1775.004 | 1.109 | 1.264
644 | 20.427 | 0.508 | 1782.849 | 1.114 | 1.269
645 | 20.455 | 0.51 | 1792.657 | 1.12 | 1.274
646 | 20.483 | 0.512 | 1800.502 | 1.125 | 1.279
647 | 20.507 | 0.513 | 1808.347 | 1.13 | 1.284
648 | 20.531 | 0.515 | 1818.154 | 1.136 | 1.288
649 | 20.563 | 0.517 | 1825.998 | 1.141 | 1.293
650 | 20.595 | 0.519 | 1833.844 | 1.146 | 1.298
651 | 20.627 | 0.521 | 1841.69 | 1.151 | 1.303
652 | 20.659 | 0.523 | 1851.496 | 1.157 | 1.307
653 | 20.692 | 0.525 | 1859.341 | 1.162 | 1.312
654 | 20.722 | 0.527 | 1869.148 | 1.168 | 1.317
655 | 20.772 | 0.531 | 1884.839 | 1.178 | 1.326
656 | 20.802 | 0.532 | 1892.684 | 1.183 | 1.331
657 | 20.835 | 0.534 | 1900.529 | 1.188 | 1.336
658 | 20.867 | 0.536 | 1910.336 | 1.194 | 1.341
659 | 20.899 | 0.54 | 1920.142 | 1.2 | 1.35
660 | 20.93 | 0.542 | 1929.949 | 1.206 | 1.355
661 | 20.963 | 0.544 | 1939.756 | 1.212 | 1.36
662 | 20.995 | 0.546 | 1949.563 | 1.218 | 1.365
663 | 21.027 | 0.548 | 1959.369 | 1.225 | 1.369
664 | 21.05 | 0.55 | 1969.176 | 1.231 | 1.374
665 | 21.083 | 0.552 | 1977.021 | 1.236 | 1.379
666 | 21.115 | 0.553 | 1986.828 | 1.242 | 1.384
667 | 21.147 | 0.555 | 1994.673 | 1.247 | 1.389
668 | 21.179 | 0.557 | 2004.479 | 1.253 | 1.393
669 | 21.211 | 0.559 | 2014.287 | 1.259 | 1.398
670 | 21.243 | 0.563 | 2022.132 | 1.264 | 1.408
671 | 21.275 | 0.565 | 2031.939 | 1.27 | 1.412
672 | 21.307 | 0.565 | 2041.745 | 1.276 | 1.412
673 | 21.339 | 0.569 | 2049.591 | 1.281 | 1.422
674 | 21.371 | 0.571 | 2059.397 | 1.287 | 1.427
675 | 21.403 | 0.574 | 2069.204 | 1.293 | 1.436
676 | 21.436 | 0.574 | 2079.01 | 1.299 | 1.436
677 | 21.467 | 0.576 | 2088.817 | 1.306 | 1.441
678 | 21.491 | 0.578 | 2098.623 | 1.312 | 1.446
679 | 21.523 | 0.582 | 2106.469 | 1.317 | 1.455
680 | 21.555 | 0.584 | 2116.275 | 1.323 | 1.46
681 | 21.587 | 0.586 | 2124.121 | 1.328 | 1.465
682 | 21.619 | 0.588 | 2133.927 | 1.334 | 1.47
683 | 21.652 | 0.59 | 2143.735 | 1.34 | 1.474
684 | 21.683 | 0.592 | 2153.541 | 1.346 | 1.479
685 | 21.707 | 0.594 | 2161.386 | 1.351 | 1.484
686 | 21.739 | 0.595 | 2169.232 | 1.356 | 1.489
687 | 21.771 | 0.597 | 2179.038 | 1.362 | 1.493
688 | 21.803 | 0.6 | 2186.884 | 1.367 | 1.501
689 | 21.835 | 0.601 | 2196.69 | 1.373 | 1.503
690 | 21.867 | 0.603 | 2206.496 | 1.379 | 1.508
691 | 21.899 | 0.605 | 2214.342 | 1.384 | 1.513
692 | 21.931 | 0.609 | 2224.149 | 1.39 | 1.522
693 | 21.963 | 0.611 | 2233.956 | 1.396 | 1.527
694 | 21.987 | 0.613 | 2243.762 | 1.402 | 1.532
695 | 22.019 | 0.615 | 2251.607 | 1.407 | 1.536
696 | 22.051 | 0.616 | 2261.414 | 1.413 | 1.541
697 | 22.083 | 0.618 | 2271.221 | 1.42 | 1.546
698 | 22.115 | 0.62 | 2279.066 | 1.424 | 1.551
699 | 22.147 | 0.622 | 2288.873 | 1.431 | 1.556
700 | 22.179 | 0.624 | 2296.718 | 1.435 | 1.56
701 | 22.211 | 0.628 | 2306.525 | 1.442 | 1.57
702 | 22.243 | 0.63 | 2316.331 | 1.448 | 1.575
703 | 22.275 | 0.632 | 2324.177 | 1.453 | 1.579
704 | 22.307 | 0.634 | 2333.983 | 1.459 | 1.584
705 | 22.339 | 0.636 | 2343.79 | 1.465 | 1.589
706 | 22.37 | 0.637 | 2353.596 | 1.471 | 1.594
707 | 22.403 | 0.639 | 2363.403 | 1.477 | 1.598
708 | 22.435 | 0.641 | 2371.248 | 1.482 | 1.603
709 | 22.467 | 0.645 | 2381.055 | 1.488 | 1.613
710 | 22.492 | 0.645 | 2390.862 | 1.494 | 1.613
711 | 22.523 | 0.649 | 2398.707 | 1.499 | 1.622
712 | 22.547 | 0.649 | 2408.514 | 1.505 | 1.622
713 | 22.595 | 0.653 | 2422.243 | 1.514 | 1.632
714 | 22.658 | 0.657 | 2435.972 | 1.522 | 1.641
715 | 22.683 | 0.658 | 2441.857 | 1.526 | 1.646
716 | 22.715 | 0.662 | 2451.663 | 1.532 | 1.656
717 | 22.747 | 0.664 | 2461.47 | 1.538 | 1.66
718 | 22.779 | 0.666 | 2473.238 | 1.546 | 1.665
719 | 22.811 | 0.666 | 2483.045 | 1.552 | 1.665
720 | 22.839 | 0.67 | 2492.851 | 1.558 | 1.675
721 | 22.867 | 0.672 | 2500.696 | 1.563 | 1.68
722 | 22.898 | 0.674 | 2510.503 | 1.569 | 1.684
723 | 22.931 | 0.676 | 2518.348 | 1.574 | 1.689
724 | 22.963 | 0.678 | 2528.154 | 1.58 | 1.694
725 | 22.995 | 0.679 | 2536 | 1.585 | 1.699
726 | 23.055 | 0.683 | 2553.652 | 1.596 | 1.708
727 | 23.082 | 0.685 | 2561.497 | 1.601 | 1.713
728 | 23.116 | 0.687 | 2571.304 | 1.607 | 1.718
729 | 23.147 | 0.69 | 2579.149 | 1.612 | 1.725
730 | 23.179 | 0.693 | 2590.918 | 1.619 | 1.732
731 | 23.212 | 0.695 | 2600.724 | 1.625 | 1.737
732 | 23.243 | 0.697 | 2610.531 | 1.632 | 1.742
733 | 23.268 | 0.699 | 2618.376 | 1.636 | 1.746
734 | 23.299 | 0.7 | 2628.183 | 1.643 | 1.751
735 | 23.322 | 0.7 | 2636.028 | 1.648 | 1.751
736 | 23.347 | 0.702 | 2641.912 | 1.651 | 1.756
737 | 23.395 | 0.706 | 2655.641 | 1.66 | 1.765
738 | 23.427 | 0.708 | 2663.487 | 1.665 | 1.77
739 | 23.459 | 0.71 | 2671.332 | 1.67 | 1.775
740 | 23.491 | 0.713 | 2679.177 | 1.674 | 1.782
741 | 23.523 | 0.716 | 2690.946 | 1.682 | 1.789
742 | 23.556 | 0.718 | 2698.79 | 1.687 | 1.794
743 | 23.587 | 0.72 | 2708.597 | 1.693 | 1.799
744 | 23.619 | 0.721 | 2716.443 | 1.698 | 1.804
745 | 23.642 | 0.723 | 2726.25 | 1.704 | 1.808
746 | 23.667 | 0.725 | 2734.094 | 1.709 | 1.813
747 | 23.699 | 0.727 | 2741.94 | 1.714 | 1.818
748 | 23.731 | 0.729 | 2749.785 | 1.719 | 1.823
749 | 23.763 | 0.731 | 2757.631 | 1.724 | 1.827
750 | 23.795 | 0.733 | 2767.437 | 1.73 | 1.832
751 | 23.827 | 0.736 | 2775.282 | 1.735 | 1.839
752 | 23.86 | 0.739 | 2785.09 | 1.741 | 1.847
753 | 23.891 | 0.741 | 2794.896 | 1.747 | 1.851
754 | 23.915 | 0.741 | 2802.741 | 1.752 | 1.851
755 | 23.939 | 0.742 | 2810.586 | 1.757 | 1.856
756 | 23.97 | 0.744 | 2818.431 | 1.762 | 1.861
757 | 23.999 | 0.746 | 2826.277 | 1.766 | 1.866
758 | 24.028 | 0.749 | 2834.122 | 1.771 | 1.873
759 | 24.059 | 0.751 | 2841.968 | 1.776 | 1.878
760 | 24.091 | 0.752 | 2849.813 | 1.781 | 1.88
761 | 24.123 | 0.754 | 2859.62 | 1.787 | 1.885
762 | 24.156 | 0.758 | 2867.465 | 1.792 | 1.894
763 | 24.211 | 0.762 | 2883.155 | 1.802 | 1.904
764 | 24.245 | 0.763 | 2892.963 | 1.808 | 1.909
765 | 24.275 | 0.765 | 2900.808 | 1.813 | 1.913
766 | 24.304 | 0.767 | 2908.653 | 1.818 | 1.918
767 | 24.331 | 0.769 | 2920.421 | 1.825 | 1.923
768 | 24.355 | 0.771 | 2928.267 | 1.83 | 1.928
769 | 24.387 | 0.773 | 2936.111 | 1.835 | 1.932
770 | 24.419 | 0.775 | 2943.956 | 1.84 | 1.937
771 | 24.451 | 0.777 | 2953.764 | 1.846 | 1.942
772 | 24.482 | 0.779 | 2961.609 | 1.851 | 1.947
773 | 24.507 | 0.781 | 2971.415 | 1.857 | 1.952
774 | 24.539 | 0.784 | 2981.222 | 1.863 | 1.959
775 | 24.571 | 0.784 | 2989.068 | 1.868 | 1.961
776 | 24.603 | 0.786 | 2996.912 | 1.873 | 1.966
777 | 24.637 | 0.79 | 3006.719 | 1.879 | 1.975
778 | 24.691 | 0.794 | 3020.449 | 1.888 | 1.985
779 | 24.714 | 0.794 | 3030.256 | 1.894 | 1.985
780 | 24.739 | 0.797 | 3038.101 | 1.899 | 1.992
781 | 24.771 | 0.8 | 3045.946 | 1.904 | 1.999
782 | 24.803 | 0.801 | 3055.752 | 1.91 | 2.002
783 | 24.834 | 0.802 | 3063.598 | 1.915 | 2.004
784 | 24.868 | 0.805 | 3071.443 | 1.92 | 2.014
785 | 24.898 | 0.807 | 3081.25 | 1.926 | 2.018
786 | 24.931 | 0.809 | 3091.057 | 1.932 | 2.023
787 | 24.963 | 0.811 | 3098.902 | 1.937 | 2.028
788 | 24.995 | 0.813 | 3108.709 | 1.943 | 2.033
789 | 25.027 | 0.815 | 3118.515 | 1.949 | 2.037
790 | 25.052 | 0.817 | 3126.361 | 1.954 | 2.042
791 | 25.083 | 0.82 | 3136.167 | 1.96 | 2.049
792 | 25.116 | 0.821 | 3144.013 | 1.965 | 2.052
793 | 25.147 | 0.825 | 3151.858 | 1.97 | 2.061
794 | 25.179 | 0.826 | 3161.664 | 1.976 | 2.066
795 | 25.211 | 0.828 | 3171.471 | 1.982 | 2.071
796 | 25.243 | 0.83 | 3179.316 | 1.987 | 2.076
797 | 25.275 | 0.832 | 3189.123 | 1.993 | 2.08
798 | 25.307 | 0.834 | 3198.93 | 1.999 | 2.085
799 | 25.339 | 0.838 | 3206.775 | 2.004 | 2.095
800 | 25.372 | 0.84 | 3216.582 | 2.01 | 2.099
801 | 25.402 | 0.84 | 3226.388 | 2.016 | 2.099
802 | 25.428 | 0.842 | 3234.233 | 2.021 | 2.104
803 | 25.459 | 0.846 | 3244.04 | 2.028 | 2.114
804 | 25.488 | 0.846 | 3251.886 | 2.032 | 2.114
805 | 25.515 | 0.847 | 3259.731 | 2.037 | 2.119
806 | 25.548 | 0.851 | 3267.576 | 2.042 | 2.128
807 | 25.579 | 0.853 | 3275.422 | 2.047 | 2.133
808 | 25.61 | 0.855 | 3283.267 | 2.052 | 2.138
809 | 25.636 | 0.857 | 3293.073 | 2.058 | 2.142
810 | 25.668 | 0.859 | 3300.919 | 2.063 | 2.147
811 | 25.701 | 0.861 | 3308.764 | 2.068 | 2.152
812 | 25.731 | 0.863 | 3318.571 | 2.074 | 2.157
813 | 25.763 | 0.865 | 3326.417 | 2.079 | 2.161
814 | 25.796 | 0.867 | 3336.223 | 2.085 | 2.166
815 | 25.828 | 0.868 | 3344.068 | 2.09 | 2.171
816 | 25.858 | 0.872 | 3353.875 | 2.096 | 2.181
817 | 25.891 | 0.874 | 3361.721 | 2.101 | 2.185
818 | 25.923 | 0.876 | 3371.527 | 2.107 | 2.19
819 | 25.955 | 0.878 | 3381.334 | 2.113 | 2.195
820 | 25.987 | 0.88 | 3389.179 | 2.118 | 2.2
821 | 26.019 | 0.883 | 3398.985 | 2.124 | 2.207
822 | 26.051 | 0.884 | 3408.792 | 2.13 | 2.209
823 | 26.084 | 0.886 | 3418.599 | 2.137 | 2.214
824 | 26.115 | 0.889 | 3426.444 | 2.142 | 2.224
825 | 26.147 | 0.891 | 3436.251 | 2.148 | 2.228
826 | 26.179 | 0.893 | 3446.057 | 2.154 | 2.233
827 | 26.203 | 0.895 | 3453.903 | 2.159 | 2.238
828 | 26.234 | 0.897 | 3461.748 | 2.164 | 2.243
829 | 26.267 | 0.899 | 3471.555 | 2.17 | 2.247
830 | 26.299 | 0.901 | 3479.4 | 2.175 | 2.252
831 | 26.331 | 0.903 | 3489.207 | 2.181 | 2.257
832 | 26.363 | 0.905 | 3497.052 | 2.186 | 2.262
833 | 26.396 | 0.908 | 3506.858 | 2.192 | 2.269
834 | 26.427 | 0.908 | 3514.704 | 2.197 | 2.271
835 | 26.459 | 0.91 | 3524.511 | 2.203 | 2.276
836 | 26.484 | 0.912 | 3532.355 | 2.208 | 2.281
837 | 26.515 | 0.916 | 3540.201 | 2.213 | 2.29
838 | 26.563 | 0.919 | 3555.892 | 2.222 | 2.298
839 | 26.596 | 0.92 | 3563.737 | 2.227 | 2.3
840 | 26.628 | 0.922 | 3569.621 | 2.231 | 2.305
841 | 26.659 | 0.926 | 3577.467 | 2.236 | 2.314
842 | 26.684 | 0.928 | 3587.273 | 2.242 | 2.319
843 | 26.714 | 0.929 | 3597.08 | 2.248 | 2.324
844 | 26.738 | 0.929 | 3604.925 | 2.253 | 2.324
845 | 26.77 | 0.932 | 3612.77 | 2.258 | 2.331
846 | 26.803 | 0.935 | 3622.577 | 2.264 | 2.338
847 | 26.835 | 0.937 | 3630.423 | 2.269 | 2.343
848 | 26.867 | 0.939 | 3638.268 | 2.274 | 2.348
849 | 26.898 | 0.941 | 3648.075 | 2.28 | 2.352
850 | 26.931 | 0.943 | 3655.92 | 2.285 | 2.357
851 | 26.963 | 0.945 | 3665.726 | 2.291 | 2.362
852 | 26.996 | 0.949 | 3675.533 | 2.297 | 2.371
853 | 27.027 | 0.95 | 3683.379 | 2.302 | 2.376
854 | 27.051 | 0.951 | 3693.185 | 2.308 | 2.379
855 | 27.083 | 0.954 | 3701.03 | 2.313 | 2.386
856 | 27.114 | 0.956 | 3710.837 | 2.319 | 2.391
857 | 27.147 | 0.958 | 3718.682 | 2.324 | 2.395
858 | 27.179 | 0.96 | 3726.528 | 2.329 | 2.4
859 | 27.203 | 0.962 | 3734.373 | 2.334 | 2.405
860 | 27.235 | 0.964 | 3744.179 | 2.34 | 2.41
861 | 27.267 | 0.966 | 3752.025 | 2.345 | 2.414
862 | 27.299 | 0.968 | 3759.87 | 2.35 | 2.419
863 | 27.331 | 0.97 | 3769.677 | 2.356 | 2.424
864 | 27.355 | 0.971 | 3777.522 | 2.361 | 2.429
865 | 27.402 | 0.975 | 3791.252 | 2.37 | 2.438
866 | 27.428 | 0.975 | 3799.097 | 2.374 | 2.438
867 | 27.46 | 0.979 | 3804.981 | 2.378 | 2.448
868 | 27.491 | 0.981 | 3812.826 | 2.383 | 2.453
869 | 27.523 | 0.983 | 3822.633 | 2.389 | 2.457
870 | 27.556 | 0.985 | 3830.478 | 2.394 | 2.462
871 | 27.587 | 0.987 | 3840.284 | 2.4 | 2.467
872 | 27.619 | 0.99 | 3848.13 | 2.405 | 2.474
873 | 27.651 | 0.991 | 3857.936 | 2.411 | 2.479
874 | 27.683 | 0.994 | 3865.782 | 2.416 | 2.486
875 | 27.715 | 0.996 | 3875.589 | 2.422 | 2.491
876 | 27.747 | 0.998 | 3885.395 | 2.428 | 2.495
877 | 27.825 | 1 | 3899.125 | 2.437 | 2.5