## 工作表1
No. | 時間( s) | 變形( mm) | 力量( N) | 應力( N/mm^2) | 應變( %)
1 | 0 | 0 | 0 | 0 | 0
2 | 0.087 | 0 | 0 | 0 | 0
3 | 0.117 | 0 | 0 | 0 | 0
4 | 0.148 | 0 | 0 | 0 | 0
5 | 0.188 | 0 | 0 | 0 | 0
6 | 0.221 | 0 | 0 | 0 | 0
7 | 0.252 | 0 | 0 | 0 | 0
8 | 0.288 | 0 | 0 | 0 | 0
9 | 0.316 | 0 | 0 | 0 | 0
10 | 0.348 | 0 | 0 | 0 | 0
11 | 0.38 | 0 | 0 | 0 | 0
12 | 0.412 | 0 | 0 | 0 | 0
13 | 0.445 | 0 | 0 | 0 | 0
14 | 0.476 | 0 | 0 | 0 | 0
15 | 0.508 | 0 | 0 | 0 | 0
16 | 0.54 | 0 | 0 | 0 | 0
17 | 0.572 | 0 | 0 | 0 | 0
18 | 0.605 | 0 | 0 | 0 | 0
19 | 0.636 | 0 | 0 | 0 | 0
20 | 0.668 | 0 | 0 | 0 | 0
21 | 0.692 | 0 | 0 | 0 | 0
22 | 0.725 | 0 | 0 | 0 | 0
23 | 0.755 | 0 | 0 | 0 | 0
24 | 0.789 | 0 | 0 | 0 | 0
25 | 0.82 | 0 | 0 | 0 | 0
26 | 0.853 | 0 | 0 | 0 | 0
27 | 0.883 | 0 | 0 | 0 | 0
28 | 0.917 | 0 | 0 | 0 | 0
29 | 0.947 | 0 | 0 | 0 | 0
30 | 0.98 | 0 | 0 | 0 | 0
31 | 1.012 | 0 | 0 | 0 | 0
32 | 1.044 | 0 | 0 | 0 | 0
33 | 1.076 | 0 | 0 | 0 | 0
34 | 1.109 | 0 | 0 | 0 | 0
35 | 1.14 | 0 | 0 | 0 | 0
36 | 1.172 | 0 | 0 | 0 | 0
37 | 1.205 | 0 | 0 | 0 | 0
38 | 1.236 | 0 | 0 | 0 | 0
39 | 1.267 | 0 | 0 | 0 | 0
40 | 1.3 | 0 | 0 | 0 | 0
41 | 1.332 | 0 | 0 | 0 | 0
42 | 1.364 | 0 | 0 | 0 | 0
43 | 1.396 | 0 | 0 | 0 | 0
44 | 1.428 | 0 | 0 | 0 | 0
45 | 1.46 | 0 | 0 | 0 | 0
46 | 1.493 | 0 | 0 | 0 | 0
47 | 1.523 | 0 | 0 | 0 | 0
48 | 1.556 | 0 | 0 | 0 | 0
49 | 1.589 | 0 | 0 | 0 | 0
50 | 1.621 | 0 | 0 | 0 | 0
51 | 1.652 | 0 | 0 | 0 | 0
52 | 1.686 | 0 | 0 | 0 | 0
53 | 1.716 | 0 | 0 | 0 | 0
54 | 1.749 | 0 | 0 | 0 | 0
55 | 1.78 | 0 | 0 | 0 | 0
56 | 1.811 | 0 | 0 | 0 | 0
57 | 1.844 | 0 | 0 | 0 | 0
58 | 1.876 | 0 | 0 | 0 | 0
59 | 1.908 | 0 | 0 | 0 | 0
60 | 1.94 | 0 | 0 | 0 | 0
61 | 1.972 | 0 | 0 | 0 | 0
62 | 2.004 | 0 | 0 | 0 | 0
63 | 2.037 | 0 | 0 | 0 | 0
64 | 2.068 | 0 | 0 | 0 | 0
65 | 2.1 | 0 | 0 | 0 | 0
66 | 2.132 | 0 | 0 | 0 | 0
67 | 2.164 | 0 | 0 | 0 | 0
68 | 2.196 | 0 | 0 | 0 | 0
69 | 2.229 | 0 | 0 | 0 | 0
70 | 2.26 | 0 | 0 | 0 | 0
71 | 2.292 | 0 | 0 | 0 | 0
72 | 2.325 | 0 | 0 | 0 | 0
73 | 2.356 | 0 | 0 | 0 | 0
74 | 2.388 | 0 | 0 | 0 | 0
75 | 2.419 | 0 | 0 | 0 | 0
76 | 2.452 | 0 | 0 | 0 | 0
77 | 2.484 | 0 | 0 | 0 | 0
78 | 2.516 | 0 | 0 | 0 | 0
79 | 2.549 | 0 | 0 | 0 | 0
80 | 2.581 | 0 | 0 | 0 | 0
81 | 2.612 | 0 | 0 | 0 | 0
82 | 2.644 | 0 | 0 | 0 | 0
83 | 2.676 | 0 | 0 | 0 | 0
84 | 2.708 | 0 | 0 | 0 | 0
85 | 2.74 | 0 | 0 | 0 | 0
86 | 2.772 | 0 | 0 | 0 | 0
87 | 2.805 | 0 | 0 | 0 | 0
88 | 2.837 | 0 | 0 | 0 | 0
89 | 2.868 | 0 | 0 | 0 | 0
90 | 2.901 | 0 | 0 | 0 | 0
91 | 2.933 | 0 | 0 | 0 | 0
92 | 2.964 | 0 | 0 | 0 | 0
93 | 2.996 | 0 | 0 | 0 | 0
94 | 3.028 | 0 | 0 | 0 | 0
95 | 3.06 | 0 | 0 | 0 | 0
96 | 3.092 | 0 | 0 | 0 | 0
97 | 3.125 | 0 | 0 | 0 | 0
98 | 3.184 | 0 | 0 | 0 | 0
99 | 3.212 | 0 | 0 | 0 | 0
100 | 3.244 | 0 | 0 | 0 | 0
101 | 3.276 | 0 | 0 | 0 | 0
102 | 3.308 | 0 | 0 | 0 | 0
103 | 3.339 | 0 | 0 | 0 | 0
104 | 3.372 | 0 | 0 | 0 | 0
105 | 3.403 | 0 | 0 | 0 | 0
106 | 3.437 | 0 | 0 | 0 | 0
107 | 3.468 | 0 | 0 | 0 | 0
108 | 3.5 | 0 | 0 | 0 | 0
109 | 3.532 | 0 | 0 | 0 | 0
110 | 3.564 | 0 | 0 | 0 | 0
111 | 3.595 | 0 | 0 | 0 | 0
112 | 3.628 | 0 | 0 | 0 | 0
113 | 3.66 | 0 | 0 | 0 | 0
114 | 3.692 | 0 | 0 | 0 | 0
115 | 3.716 | 0 | 0 | 0 | 0
116 | 3.748 | 0 | 0 | 0 | 0
117 | 3.78 | 0 | 0 | 0 | 0
118 | 3.813 | 0 | 0 | 0 | 0
119 | 3.872 | 0 | 0 | 0 | 0
120 | 3.901 | 0 | 0 | 0 | 0
121 | 3.931 | 0 | 0 | 0 | 0
122 | 3.964 | 0 | 0 | 0 | 0
123 | 3.996 | 0 | 0 | 0 | 0
124 | 4.028 | 0 | 0 | 0 | 0
125 | 4.06 | 0 | 0 | 0 | 0
126 | 4.092 | 0 | 0 | 0 | 0
127 | 4.125 | 0 | 0 | 0 | 0
128 | 4.156 | 0 | 0 | 0 | 0
129 | 4.188 | 0 | 0 | 0 | 0
130 | 4.221 | 0 | 0 | 0 | 0
131 | 4.252 | 0 | 0 | 0 | 0
132 | 4.284 | 0 | 0 | 0 | 0
133 | 4.315 | 0 | 0 | 0 | 0
134 | 4.348 | 0 | 0 | 0 | 0
135 | 4.381 | 0 | 0 | 0 | 0
136 | 4.413 | 0 | 0 | 0 | 0
137 | 4.444 | 0 | 0 | 0 | 0
138 | 4.475 | 0 | 0 | 0 | 0
139 | 4.508 | 0 | 0 | 0 | 0
140 | 4.532 | 0 | 0 | 0 | 0
141 | 4.58 | 0 | 0 | 0 | 0
142 | 4.612 | 0 | 0 | 0 | 0
143 | 4.644 | 0 | 0 | 0 | 0
144 | 4.675 | 0 | 0 | 0 | 0
145 | 4.709 | 0 | 0 | 0 | 0
146 | 4.74 | 0 | 0 | 0 | 0
147 | 4.772 | 0 | 0 | 0 | 0
148 | 4.804 | 0 | 0 | 0 | 0
149 | 4.837 | 0 | 0 | 0 | 0
150 | 4.892 | 0 | 0 | 0 | 0
151 | 4.924 | 0 | 0 | 0 | 0
152 | 4.955 | 0 | 0 | 0 | 0
153 | 4.988 | 0 | 0 | 0 | 0
154 | 5.021 | 0 | 0 | 0 | 0
155 | 5.051 | 0 | 0 | 0 | 0
156 | 5.084 | 0 | 0 | 0 | 0
157 | 5.118 | 0 | 0 | 0 | 0
158 | 5.148 | 0 | 0 | 0 | 0
159 | 5.179 | 0 | 0 | 0 | 0
160 | 5.212 | 0 | 0 | 0 | 0
161 | 5.245 | 0 | 0 | 0 | 0
162 | 5.276 | 0 | 0 | 0 | 0
163 | 5.308 | 0 | 0 | 0 | 0
164 | 5.34 | 0 | 0 | 0 | 0
165 | 5.372 | 0 | 0 | 0 | 0
166 | 5.405 | 0 | 0 | 0 | 0
167 | 5.436 | 0 | 0 | 0 | 0
168 | 5.468 | 0 | 0 | 0 | 0
169 | 5.5 | 0 | 0 | 0 | 0
170 | 5.532 | 0 | 0 | 0 | 0
171 | 5.564 | 0 | 0 | 0 | 0
172 | 5.596 | 0 | 0 | 0 | 0
173 | 5.629 | 0 | 0 | 0 | 0
174 | 5.66 | 0 | 0 | 0 | 0
175 | 5.692 | 0 | 0 | 0 | 0
176 | 5.724 | 0 | 0 | 0 | 0
177 | 5.756 | 0 | 0 | 0 | 0
178 | 5.788 | 0 | 0 | 0 | 0
179 | 5.82 | 0 | 0 | 0 | 0
180 | 5.852 | 0 | 0 | 0 | 0
181 | 5.884 | 0 | 0 | 0 | 0
182 | 5.916 | 0 | 0 | 0 | 0
183 | 5.949 | 0 | 0 | 0 | 0
184 | 5.981 | 0 | 0 | 0 | 0
185 | 6.012 | 0 | 0 | 0 | 0
186 | 6.045 | 0 | 0 | 0 | 0
187 | 6.075 | 0 | 0 | 0 | 0
188 | 6.108 | 0 | 0 | 0 | 0
189 | 6.139 | 0 | 0 | 0 | 0
190 | 6.172 | 0 | 0 | 0 | 0
191 | 6.205 | 0 | 0 | 0 | 0
192 | 6.236 | 0 | 0 | 0 | 0
193 | 6.269 | 0 | 0 | 0 | 0
194 | 6.3 | 0 | 0 | 0 | 0
195 | 6.332 | 0 | 0 | 0 | 0
196 | 6.364 | 0 | 0 | 0 | 0
197 | 6.396 | 0 | 0 | 0 | 0
198 | 6.428 | 0 | 0 | 0 | 0
199 | 6.461 | 0 | 0 | 0 | 0
200 | 6.492 | 0 | 0 | 0 | 0
201 | 6.524 | 0 | 0 | 0 | 0
202 | 6.556 | 0 | 0 | 0 | 0
203 | 6.588 | 0 | 0 | 0 | 0
204 | 6.619 | 0 | 0 | 0 | 0
205 | 6.652 | 0 | 0 | 0 | 0
206 | 6.684 | 0 | 0 | 0 | 0
207 | 6.716 | 0 | 0 | 0 | 0
208 | 6.749 | 0 | 0 | 0 | 0
209 | 6.78 | 0 | 0 | 0 | 0
210 | 6.813 | 0 | 0 | 0 | 0
211 | 6.845 | 0 | 0 | 0 | 0
212 | 6.877 | 0 | 0 | 0 | 0
213 | 6.908 | 0 | 0 | 0 | 0
214 | 6.94 | 0 | 0 | 0 | 0
215 | 6.971 | 0 | 0 | 0 | 0
216 | 7.004 | 0 | 0 | 0 | 0
217 | 7.035 | 0 | 0 | 0 | 0
218 | 7.069 | 0 | 0 | 0 | 0
219 | 7.1 | 0 | 0 | 0 | 0
220 | 7.132 | 0 | 0 | 0 | 0
221 | 7.163 | 0 | 0 | 0 | 0
222 | 7.197 | 0 | 0 | 0 | 0
223 | 7.228 | 0 | 0 | 0 | 0
224 | 7.26 | 0 | 0 | 0 | 0
225 | 7.291 | 0 | 0 | 0 | 0
226 | 7.324 | 0 | 0 | 0 | 0
227 | 7.355 | 0 | 0 | 0 | 0
228 | 7.389 | 0 | 0 | 0 | 0
229 | 7.42 | 0 | 0 | 0 | 0
230 | 7.452 | 0 | 0 | 0 | 0
231 | 7.484 | 0 | 0 | 0 | 0
232 | 7.516 | 0 | 0 | 0 | 0
233 | 7.548 | 0 | 0 | 0 | 0
234 | 7.581 | 0 | 0 | 0 | 0
235 | 7.612 | 0 | 0 | 0 | 0
236 | 7.644 | 0 | 0 | 0 | 0
237 | 7.676 | 0 | 0 | 0 | 0
238 | 7.708 | 0 | 0 | 0 | 0
239 | 7.74 | 0 | 0 | 0 | 0
240 | 7.772 | 0 | 0 | 0 | 0
241 | 7.804 | 0 | 0 | 0 | 0
242 | 7.836 | 0 | 0 | 0 | 0
243 | 7.868 | 0 | 0 | 0 | 0
244 | 7.899 | 0 | 0 | 0 | 0
245 | 7.932 | 0 | 0 | 0 | 0
246 | 7.964 | 0 | 0 | 0 | 0
247 | 7.997 | 0 | 0 | 0 | 0
248 | 8.028 | 0 | 0 | 0 | 0
249 | 8.061 | 0 | 0 | 0 | 0
250 | 8.093 | 0 | 0 | 0 | 0
251 | 8.124 | 0 | 0 | 0 | 0
252 | 8.156 | 0 | 0 | 0 | 0
253 | 8.188 | 0 | 0 | 0 | 0
254 | 8.22 | 0 | 0 | 0 | 0
255 | 8.252 | 0 | 0 | 0 | 0
256 | 8.284 | 0 | 0 | 0 | 0
257 | 8.316 | 0 | 0 | 0 | 0
258 | 8.348 | 0 | 0 | 0 | 0
259 | 8.38 | 0 | 0 | 0 | 0
260 | 8.412 | 0 | 0 | 0 | 0
261 | 8.443 | 0 | 0 | 0 | 0
262 | 8.475 | 0 | 0 | 0 | 0
263 | 8.508 | 0 | 0 | 0 | 0
264 | 8.54 | 0 | 0 | 0 | 0
265 | 8.571 | 0 | 0 | 0 | 0
266 | 8.604 | 0 | 0 | 0 | 0
267 | 8.636 | 0 | 0 | 0 | 0
268 | 8.669 | 0 | 0 | 0 | 0
269 | 8.7 | 0 | 0 | 0 | 0
270 | 8.732 | 0 | 0 | 0 | 0
271 | 8.764 | 0 | 0 | 0 | 0
272 | 8.796 | 0 | 0 | 0 | 0
273 | 8.828 | 0 | 0 | 0 | 0
274 | 8.86 | 0 | 0 | 0 | 0
275 | 8.892 | 0 | 0 | 0 | 0
276 | 8.923 | 0 | 0 | 0 | 0
277 | 8.956 | 0 | 0 | 0 | 0
278 | 8.988 | 0 | 0 | 0 | 0
279 | 9.021 | 0 | 0 | 0 | 0
280 | 9.052 | 0 | 0 | 0 | 0
281 | 9.084 | 0 | 0 | 0 | 0
282 | 9.116 | 0 | 0 | 0 | 0
283 | 9.147 | 0 | 0 | 0 | 0
284 | 9.173 | 0 | 0 | 0 | 0
285 | 9.204 | 0 | 0 | 0 | 0
286 | 9.237 | 0 | 0 | 0 | 0
287 | 9.268 | 0 | 0 | 0 | 0
288 | 9.299 | 0 | 0 | 0 | 0
289 | 9.332 | 0 | 0 | 0 | 0
290 | 9.363 | 0 | 0 | 0 | 0
291 | 9.395 | 0 | 0 | 0 | 0
292 | 9.428 | 0 | 0 | 0 | 0
293 | 9.46 | 0 | 0 | 0 | 0
294 | 9.492 | 0 | 0 | 0 | 0
295 | 9.526 | 0 | 0 | 0 | 0
296 | 9.556 | 0 | 0 | 0 | 0
297 | 9.588 | 0 | 0 | 0 | 0
298 | 9.621 | 0 | 0 | 0 | 0
299 | 9.652 | 0 | 0 | 0 | 0
300 | 9.684 | 0 | 0 | 0 | 0
301 | 9.716 | 0 | 0 | 0 | 0
302 | 9.739 | 0 | 0 | 0 | 0
303 | 9.764 | 0 | 0 | 0 | 0
304 | 9.796 | 0 | 0 | 0 | 0
305 | 9.828 | 0 | 0 | 0 | 0
306 | 9.86 | 0 | 0 | 0 | 0
307 | 9.893 | 0 | 0 | 0 | 0
308 | 9.923 | 0 | 0 | 0 | 0
309 | 9.957 | 0 | 0 | 0 | 0
310 | 9.988 | 0 | 0 | 0 | 0
311 | 10.02 | 0 | 0 | 0 | 0
312 | 10.053 | 0 | 0 | 0 | 0
313 | 10.083 | 0 | 0 | 0 | 0
314 | 10.116 | 0 | 0 | 0 | 0
315 | 10.147 | 0 | 0 | 0 | 0
316 | 10.18 | 0 | 0 | 0 | 0
317 | 10.212 | 0 | 0 | 0 | 0
318 | 10.245 | 0 | 0 | 0 | 0
319 | 10.276 | 0 | 0 | 0 | 0
320 | 10.308 | 0 | 0 | 0 | 0
321 | 10.34 | 0 | 0 | 0 | 0
322 | 10.372 | 0 | 0 | 0 | 0
323 | 10.404 | 0 | 0 | 0 | 0
324 | 10.437 | 0 | 0 | 0 | 0
325 | 10.468 | 0 | 0 | 0 | 0
326 | 10.499 | 0 | 0 | 0 | 0
327 | 10.532 | 0 | 0 | 0 | 0
328 | 10.565 | 0 | 0 | 0 | 0
329 | 10.596 | 0 | 0 | 0 | 0
330 | 10.628 | 0 | 0 | 0 | 0
331 | 10.66 | 0 | 0 | 0 | 0
332 | 10.692 | 0 | 0 | 0 | 0
333 | 10.725 | 0 | 0 | 0 | 0
334 | 10.757 | 0 | 0 | 0 | 0
335 | 10.789 | 0 | 0 | 0 | 0
336 | 10.82 | 0 | 0 | 0 | 0
337 | 10.852 | 0 | 0 | 0 | 0
338 | 10.884 | 0 | 0 | 0 | 0
339 | 10.917 | 0 | 1.962 | 0.001 | 0
340 | 10.948 | 0 | 1.961 | 0.001 | 0
341 | 10.976 | 0 | 3.924 | 0.002 | 0
342 | 11.005 | 0 | 3.923 | 0.002 | 0
343 | 11.036 | 0 | 3.923 | 0.002 | 0
344 | 11.068 | 0 | 5.884 | 0.004 | 0
345 | 11.1 | 0 | 5.884 | 0.004 | 0
346 | 11.132 | 0 | 5.884 | 0.004 | 0
347 | 11.164 | 0 | 7.845 | 0.005 | 0
348 | 11.196 | 0 | 7.845 | 0.005 | 0
349 | 11.228 | 0 | 9.807 | 0.006 | 0
350 | 11.26 | 0 | 9.807 | 0.006 | 0
351 | 11.292 | 0 | 9.807 | 0.006 | 0
352 | 11.325 | 0 | 11.768 | 0.007 | 0
353 | 11.355 | 0 | 11.768 | 0.007 | 0
354 | 11.388 | 0 | 11.768 | 0.007 | 0
355 | 11.422 | 0 | 13.73 | 0.009 | 0
356 | 11.452 | 0 | 13.729 | 0.009 | 0
357 | 11.484 | 0 | 15.692 | 0.01 | 0
358 | 11.516 | 0 | 15.691 | 0.01 | 0
359 | 11.548 | 0 | 17.653 | 0.011 | 0
360 | 11.58 | 0 | 17.652 | 0.011 | 0
361 | 11.612 | 0 | 19.613 | 0.012 | 0
362 | 11.644 | 0 | 19.613 | 0.012 | 0
363 | 11.675 | 0 | 21.575 | 0.013 | 0
364 | 11.708 | 0 | 21.575 | 0.013 | 0
365 | 11.74 | 0 | 23.537 | 0.015 | 0
366 | 11.764 | 0 | 23.536 | 0.015 | 0
367 | 11.796 | 0 | 25.497 | 0.016 | 0
368 | 11.827 | 0 | 25.497 | 0.016 | 0
369 | 11.86 | 0 | 27.459 | 0.017 | 0
370 | 11.893 | 0 | 29.421 | 0.018 | 0
371 | 11.924 | 0 | 29.42 | 0.018 | 0
372 | 11.985 | 0 | 33.343 | 0.021 | 0
373 | 12.012 | 0 | 35.304 | 0.022 | 0
374 | 12.044 | 0 | 37.266 | 0.023 | 0
375 | 12.068 | 0 | 37.265 | 0.023 | 0
376 | 12.1 | 0 | 39.227 | 0.025 | 0
377 | 12.133 | 0 | 41.189 | 0.026 | 0
378 | 12.164 | 0 | 43.15 | 0.027 | 0
379 | 12.196 | 0 | 45.111 | 0.028 | 0
380 | 12.228 | 0 | 47.073 | 0.029 | 0
381 | 12.259 | 0 | 49.034 | 0.031 | 0
382 | 12.291 | 0 | 50.995 | 0.032 | 0
383 | 12.324 | 0 | 52.956 | 0.033 | 0
384 | 12.356 | 0 | 56.879 | 0.036 | 0
385 | 12.388 | 0 | 58.841 | 0.037 | 0
386 | 12.42 | 0 | 60.802 | 0.038 | 0
387 | 12.452 | 0 | 62.763 | 0.039 | 0
388 | 12.485 | 0 | 64.724 | 0.04 | 0
389 | 12.516 | 0 | 68.647 | 0.043 | 0
390 | 12.548 | 0 | 70.608 | 0.044 | 0
391 | 12.58 | 0 | 72.57 | 0.045 | 0
392 | 12.613 | 0 | 76.493 | 0.048 | 0
393 | 12.644 | 0 | 78.454 | 0.049 | 0
394 | 12.676 | 0 | 80.415 | 0.05 | 0
395 | 12.708 | 0 | 84.337 | 0.053 | 0
396 | 12.741 | 0 | 86.299 | 0.054 | 0
397 | 12.796 | 0 | 90.222 | 0.056 | 0
398 | 12.828 | 0.002 | 94.144 | 0.059 | 0.005
399 | 12.86 | 0.004 | 96.105 | 0.06 | 0.01
400 | 12.892 | 0.006 | 98.067 | 0.061 | 0.014
401 | 12.923 | 0.008 | 101.99 | 0.064 | 0.019
402 | 12.949 | 0.01 | 105.913 | 0.066 | 0.024
403 | 12.979 | 0.011 | 107.873 | 0.067 | 0.029
404 | 13.003 | 0.013 | 109.835 | 0.069 | 0.033
405 | 13.027 | 0.015 | 113.758 | 0.071 | 0.038
406 | 13.06 | 0.017 | 115.719 | 0.072 | 0.043
407 | 13.092 | 0.019 | 119.642 | 0.075 | 0.048
408 | 13.124 | 0.021 | 121.603 | 0.076 | 0.052
409 | 13.156 | 0.023 | 125.526 | 0.078 | 0.057
410 | 13.188 | 0.026 | 129.448 | 0.081 | 0.064
411 | 13.244 | 0.03 | 135.332 | 0.085 | 0.074
412 | 13.276 | 0.031 | 137.293 | 0.086 | 0.076
413 | 13.308 | 0.032 | 141.217 | 0.088 | 0.081
414 | 13.34 | 0.034 | 145.139 | 0.091 | 0.086
415 | 13.363 | 0.036 | 149.061 | 0.093 | 0.091
416 | 13.388 | 0.038 | 151.023 | 0.094 | 0.095
417 | 13.42 | 0.042 | 154.945 | 0.097 | 0.105
418 | 13.452 | 0.044 | 158.869 | 0.099 | 0.11
419 | 13.484 | 0.046 | 162.791 | 0.102 | 0.115
420 | 13.516 | 0.048 | 166.714 | 0.104 | 0.119
421 | 13.548 | 0.05 | 170.636 | 0.107 | 0.124
422 | 13.58 | 0.052 | 172.598 | 0.108 | 0.129
423 | 13.612 | 0.053 | 176.52 | 0.11 | 0.134
424 | 13.644 | 0.055 | 180.443 | 0.113 | 0.138
425 | 13.676 | 0.057 | 184.365 | 0.115 | 0.143
426 | 13.708 | 0.06 | 190.25 | 0.119 | 0.15
427 | 13.741 | 0.063 | 194.173 | 0.121 | 0.157
428 | 13.772 | 0.065 | 198.095 | 0.124 | 0.162
429 | 13.805 | 0.067 | 202.018 | 0.126 | 0.167
430 | 13.836 | 0.069 | 205.94 | 0.129 | 0.172
431 | 13.868 | 0.071 | 211.824 | 0.132 | 0.177
432 | 13.9 | 0.073 | 215.747 | 0.135 | 0.181
433 | 13.931 | 0.074 | 219.67 | 0.137 | 0.186
434 | 13.964 | 0.078 | 225.553 | 0.141 | 0.196
435 | 13.996 | 0.08 | 229.476 | 0.143 | 0.2
436 | 14.029 | 0.082 | 235.36 | 0.147 | 0.205
437 | 14.06 | 0.084 | 239.283 | 0.15 | 0.21
438 | 14.092 | 0.086 | 243.206 | 0.152 | 0.215
439 | 14.124 | 0.088 | 249.089 | 0.156 | 0.219
440 | 14.156 | 0.09 | 253.012 | 0.158 | 0.224
441 | 14.187 | 0.092 | 258.896 | 0.162 | 0.229
442 | 14.212 | 0.094 | 262.819 | 0.164 | 0.234
443 | 14.26 | 0.097 | 270.664 | 0.169 | 0.243
444 | 14.292 | 0.099 | 274.587 | 0.172 | 0.248
445 | 14.324 | 0.101 | 280.471 | 0.175 | 0.253
446 | 14.356 | 0.103 | 284.393 | 0.178 | 0.258
447 | 14.38 | 0.105 | 290.277 | 0.181 | 0.262
448 | 14.412 | 0.107 | 294.2 | 0.184 | 0.267
449 | 14.444 | 0.109 | 300.084 | 0.188 | 0.272
450 | 14.473 | 0.111 | 304.006 | 0.19 | 0.277
451 | 14.5 | 0.114 | 309.891 | 0.194 | 0.284
452 | 14.532 | 0.115 | 313.813 | 0.196 | 0.289
453 | 14.565 | 0.116 | 319.697 | 0.2 | 0.291
454 | 14.62 | 0.122 | 329.504 | 0.206 | 0.305
455 | 14.651 | 0.122 | 333.427 | 0.208 | 0.305
456 | 14.676 | 0.124 | 339.311 | 0.212 | 0.31
457 | 14.7 | 0.126 | 343.233 | 0.215 | 0.315
458 | 14.732 | 0.13 | 349.117 | 0.218 | 0.324
459 | 14.764 | 0.132 | 355.002 | 0.222 | 0.329
460 | 14.796 | 0.134 | 358.924 | 0.224 | 0.334
461 | 14.828 | 0.136 | 364.808 | 0.228 | 0.339
462 | 14.86 | 0.137 | 370.692 | 0.232 | 0.344
463 | 14.892 | 0.139 | 376.576 | 0.235 | 0.348
464 | 14.923 | 0.141 | 382.459 | 0.239 | 0.353
465 | 14.955 | 0.143 | 388.343 | 0.243 | 0.358
466 | 14.987 | 0.145 | 394.228 | 0.246 | 0.363
467 | 15.02 | 0.147 | 400.112 | 0.25 | 0.367
468 | 15.044 | 0.149 | 405.996 | 0.254 | 0.372
469 | 15.076 | 0.152 | 411.88 | 0.257 | 0.379
470 | 15.108 | 0.154 | 417.764 | 0.261 | 0.384
471 | 15.141 | 0.157 | 423.647 | 0.265 | 0.391
472 | 15.172 | 0.158 | 429.532 | 0.268 | 0.396
473 | 15.228 | 0.162 | 439.338 | 0.275 | 0.406
474 | 15.26 | 0.164 | 445.222 | 0.278 | 0.41
475 | 15.292 | 0.166 | 451.107 | 0.282 | 0.415
476 | 15.326 | 0.168 | 456.99 | 0.286 | 0.42
477 | 15.357 | 0.171 | 464.835 | 0.291 | 0.427
478 | 15.387 | 0.172 | 470.719 | 0.294 | 0.429
479 | 15.413 | 0.174 | 478.565 | 0.299 | 0.434
480 | 15.444 | 0.177 | 484.449 | 0.303 | 0.441
481 | 15.476 | 0.177 | 490.333 | 0.306 | 0.444
482 | 15.508 | 0.181 | 496.217 | 0.31 | 0.453
483 | 15.541 | 0.183 | 502.101 | 0.314 | 0.458
484 | 15.572 | 0.185 | 509.946 | 0.319 | 0.463
485 | 15.603 | 0.187 | 515.83 | 0.322 | 0.468
486 | 15.636 | 0.189 | 521.714 | 0.326 | 0.472
487 | 15.668 | 0.191 | 529.56 | 0.331 | 0.477
488 | 15.7 | 0.193 | 535.443 | 0.335 | 0.482
489 | 15.731 | 0.195 | 543.288 | 0.34 | 0.487
490 | 15.757 | 0.197 | 549.173 | 0.343 | 0.491
491 | 15.788 | 0.198 | 555.057 | 0.347 | 0.496
492 | 15.813 | 0.2 | 562.902 | 0.352 | 0.501
493 | 15.844 | 0.202 | 568.786 | 0.355 | 0.506
494 | 15.876 | 0.206 | 574.67 | 0.359 | 0.515
495 | 15.907 | 0.206 | 582.515 | 0.364 | 0.515
496 | 15.932 | 0.208 | 588.4 | 0.368 | 0.52
497 | 15.964 | 0.212 | 594.283 | 0.371 | 0.53
498 | 15.996 | 0.212 | 602.129 | 0.376 | 0.53
499 | 16.019 | 0.214 | 608.013 | 0.38 | 0.534
500 | 16.067 | 0.218 | 619.781 | 0.387 | 0.546
501 | 16.101 | 0.221 | 625.665 | 0.391 | 0.553
502 | 16.133 | 0.223 | 631.548 | 0.395 | 0.558
503 | 16.164 | 0.224 | 639.394 | 0.4 | 0.561
504 | 16.196 | 0.227 | 647.239 | 0.405 | 0.568
505 | 16.228 | 0.229 | 655.085 | 0.409 | 0.573
506 | 16.26 | 0.231 | 662.93 | 0.414 | 0.577
507 | 16.284 | 0.233 | 670.775 | 0.419 | 0.582
508 | 16.316 | 0.235 | 678.621 | 0.424 | 0.587
509 | 16.348 | 0.237 | 686.466 | 0.429 | 0.592
510 | 16.38 | 0.239 | 694.311 | 0.434 | 0.596
511 | 16.403 | 0.24 | 700.195 | 0.438 | 0.601
512 | 16.428 | 0.242 | 708.041 | 0.443 | 0.606
513 | 16.46 | 0.244 | 715.885 | 0.447 | 0.611
514 | 16.492 | 0.246 | 721.77 | 0.451 | 0.616
515 | 16.525 | 0.248 | 729.615 | 0.456 | 0.62
516 | 16.556 | 0.25 | 737.46 | 0.461 | 0.625
517 | 16.588 | 0.253 | 745.306 | 0.466 | 0.632
518 | 16.62 | 0.256 | 753.152 | 0.471 | 0.639
519 | 16.652 | 0.258 | 760.997 | 0.476 | 0.644
520 | 16.68 | 0.26 | 768.842 | 0.481 | 0.649
521 | 16.707 | 0.261 | 776.688 | 0.485 | 0.654
522 | 16.732 | 0.261 | 782.571 | 0.489 | 0.654
523 | 16.764 | 0.265 | 790.416 | 0.494 | 0.663
524 | 16.796 | 0.267 | 798.262 | 0.499 | 0.668
525 | 16.828 | 0.269 | 806.107 | 0.504 | 0.673
526 | 16.861 | 0.271 | 813.952 | 0.509 | 0.678
527 | 16.892 | 0.273 | 821.798 | 0.514 | 0.682
528 | 16.924 | 0.275 | 829.643 | 0.519 | 0.687
529 | 16.956 | 0.277 | 837.488 | 0.523 | 0.692
530 | 16.988 | 0.279 | 845.333 | 0.528 | 0.697
531 | 17.02 | 0.282 | 853.179 | 0.533 | 0.706
532 | 17.052 | 0.284 | 862.985 | 0.539 | 0.711
533 | 17.084 | 0.286 | 870.831 | 0.544 | 0.716
534 | 17.116 | 0.288 | 878.676 | 0.549 | 0.72
535 | 17.148 | 0.29 | 888.483 | 0.555 | 0.725
536 | 17.18 | 0.292 | 896.329 | 0.56 | 0.73
537 | 17.212 | 0.294 | 904.174 | 0.565 | 0.735
538 | 17.244 | 0.298 | 912.019 | 0.57 | 0.744
539 | 17.277 | 0.3 | 921.826 | 0.576 | 0.749
540 | 17.308 | 0.302 | 929.671 | 0.581 | 0.754
541 | 17.34 | 0.303 | 937.516 | 0.586 | 0.759
542 | 17.369 | 0.305 | 945.362 | 0.591 | 0.763
543 | 17.42 | 0.309 | 959.09 | 0.599 | 0.773
544 | 17.452 | 0.311 | 964.975 | 0.603 | 0.778
545 | 17.484 | 0.313 | 972.82 | 0.608 | 0.783
546 | 17.516 | 0.315 | 982.627 | 0.614 | 0.787
547 | 17.547 | 0.317 | 992.434 | 0.62 | 0.792
548 | 17.58 | 0.319 | 1000.279 | 0.625 | 0.797
549 | 17.611 | 0.321 | 1008.124 | 0.63 | 0.802
550 | 17.637 | 0.323 | 1015.969 | 0.635 | 0.806
551 | 17.668 | 0.324 | 1023.815 | 0.64 | 0.811
552 | 17.7 | 0.328 | 1031.66 | 0.645 | 0.821
553 | 17.732 | 0.33 | 1039.506 | 0.65 | 0.825
554 | 17.764 | 0.332 | 1047.35 | 0.655 | 0.83
555 | 17.796 | 0.334 | 1057.158 | 0.661 | 0.835
556 | 17.828 | 0.336 | 1065.003 | 0.666 | 0.84
557 | 17.861 | 0.338 | 1072.848 | 0.671 | 0.845
558 | 17.916 | 0.342 | 1088.539 | 0.68 | 0.854
559 | 17.948 | 0.344 | 1096.384 | 0.685 | 0.859
560 | 17.98 | 0.345 | 1104.229 | 0.69 | 0.864
561 | 18.004 | 0.347 | 1112.075 | 0.695 | 0.868
562 | 18.035 | 0.349 | 1121.881 | 0.701 | 0.873
563 | 18.067 | 0.352 | 1129.726 | 0.706 | 0.88
564 | 18.1 | 0.353 | 1137.572 | 0.711 | 0.883
565 | 18.132 | 0.357 | 1145.417 | 0.716 | 0.892
566 | 18.164 | 0.359 | 1155.224 | 0.722 | 0.897
567 | 18.195 | 0.361 | 1163.069 | 0.727 | 0.902
568 | 18.219 | 0.363 | 1170.915 | 0.732 | 0.907
569 | 18.244 | 0.365 | 1178.76 | 0.737 | 0.911
570 | 18.268 | 0.366 | 1186.605 | 0.742 | 0.914
571 | 18.3 | 0.367 | 1194.45 | 0.747 | 0.919
572 | 18.332 | 0.37 | 1200.335 | 0.75 | 0.926
573 | 18.364 | 0.372 | 1208.18 | 0.755 | 0.93
574 | 18.396 | 0.374 | 1216.025 | 0.76 | 0.935
575 | 18.428 | 0.376 | 1225.831 | 0.766 | 0.94
576 | 18.46 | 0.378 | 1233.677 | 0.771 | 0.945
577 | 18.492 | 0.38 | 1241.522 | 0.776 | 0.95
578 | 18.524 | 0.383 | 1251.329 | 0.782 | 0.957
579 | 18.556 | 0.384 | 1259.174 | 0.787 | 0.959
580 | 18.588 | 0.387 | 1268.981 | 0.793 | 0.969
581 | 18.62 | 0.389 | 1276.827 | 0.798 | 0.973
582 | 18.652 | 0.391 | 1284.672 | 0.803 | 0.978
583 | 18.684 | 0.393 | 1292.517 | 0.808 | 0.983
584 | 18.716 | 0.396 | 1302.324 | 0.814 | 0.99
585 | 18.748 | 0.398 | 1312.13 | 0.82 | 0.995
586 | 18.779 | 0.399 | 1319.975 | 0.825 | 0.997
587 | 18.812 | 0.401 | 1329.782 | 0.831 | 1.002
588 | 18.836 | 0.403 | 1337.628 | 0.836 | 1.007
589 | 18.868 | 0.406 | 1345.473 | 0.841 | 1.014
590 | 18.9 | 0.407 | 1353.319 | 0.846 | 1.016
591 | 18.933 | 0.41 | 1361.163 | 0.851 | 1.026
592 | 18.964 | 0.412 | 1369.009 | 0.856 | 1.031
593 | 19.02 | 0.416 | 1384.699 | 0.865 | 1.04
594 | 19.075 | 0.42 | 1400.39 | 0.875 | 1.05
595 | 19.1 | 0.422 | 1406.274 | 0.879 | 1.055
596 | 19.132 | 0.424 | 1416.081 | 0.885 | 1.059
597 | 19.164 | 0.426 | 1423.926 | 0.89 | 1.064
598 | 19.196 | 0.428 | 1431.772 | 0.895 | 1.069
599 | 19.246 | 0.431 | 1447.462 | 0.905 | 1.078
600 | 19.276 | 0.433 | 1455.307 | 0.91 | 1.083
601 | 19.308 | 0.435 | 1463.153 | 0.914 | 1.088
602 | 19.339 | 0.437 | 1470.998 | 0.919 | 1.093
603 | 19.368 | 0.439 | 1480.805 | 0.926 | 1.097
604 | 19.396 | 0.441 | 1488.65 | 0.93 | 1.102
605 | 19.42 | 0.443 | 1496.495 | 0.935 | 1.107
606 | 19.453 | 0.445 | 1504.341 | 0.94 | 1.112
607 | 19.484 | 0.447 | 1512.186 | 0.945 | 1.117
608 | 19.517 | 0.449 | 1521.993 | 0.951 | 1.121
609 | 19.548 | 0.45 | 1529.837 | 0.956 | 1.126
610 | 19.58 | 0.454 | 1539.645 | 0.962 | 1.136
611 | 19.612 | 0.456 | 1547.49 | 0.967 | 1.14
612 | 19.644 | 0.458 | 1557.296 | 0.973 | 1.145
613 | 19.676 | 0.46 | 1567.103 | 0.979 | 1.15
614 | 19.707 | 0.462 | 1574.948 | 0.984 | 1.155
615 | 19.732 | 0.464 | 1584.755 | 0.99 | 1.159
616 | 19.764 | 0.466 | 1592.6 | 0.995 | 1.164
617 | 19.796 | 0.468 | 1600.446 | 1 | 1.169
618 | 19.821 | 0.47 | 1608.291 | 1.005 | 1.174
619 | 19.851 | 0.471 | 1616.137 | 1.01 | 1.179
620 | 19.876 | 0.473 | 1623.981 | 1.015 | 1.183
621 | 19.908 | 0.475 | 1631.827 | 1.02 | 1.188
622 | 19.931 | 0.477 | 1639.672 | 1.025 | 1.193
623 | 19.956 | 0.478 | 1647.518 | 1.03 | 1.195
624 | 19.988 | 0.48 | 1655.363 | 1.035 | 1.2
625 | 20.02 | 0.483 | 1663.208 | 1.04 | 1.207
626 | 20.052 | 0.485 | 1671.054 | 1.044 | 1.212
627 | 20.084 | 0.487 | 1680.86 | 1.051 | 1.217
628 | 20.108 | 0.489 | 1688.706 | 1.055 | 1.222
629 | 20.14 | 0.491 | 1698.513 | 1.062 | 1.226
630 | 20.169 | 0.492 | 1706.358 | 1.066 | 1.231
631 | 20.196 | 0.494 | 1714.203 | 1.071 | 1.236
632 | 20.228 | 0.496 | 1722.048 | 1.076 | 1.241
633 | 20.261 | 0.498 | 1731.854 | 1.082 | 1.245
634 | 20.292 | 0.5 | 1739.7 | 1.087 | 1.25
635 | 20.324 | 0.504 | 1749.507 | 1.093 | 1.26
636 | 20.356 | 0.506 | 1759.314 | 1.1 | 1.264
637 | 20.388 | 0.508 | 1767.159 | 1.104 | 1.269
638 | 20.42 | 0.51 | 1776.965 | 1.111 | 1.274
639 | 20.452 | 0.512 | 1786.772 | 1.117 | 1.279
640 | 20.477 | 0.513 | 1794.618 | 1.122 | 1.284
641 | 20.509 | 0.515 | 1804.424 | 1.128 | 1.288
642 | 20.54 | 0.517 | 1812.269 | 1.133 | 1.293
643 | 20.57 | 0.519 | 1822.076 | 1.139 | 1.298
644 | 20.596 | 0.521 | 1829.921 | 1.144 | 1.303
645 | 20.628 | 0.523 | 1839.728 | 1.15 | 1.307
646 | 20.652 | 0.525 | 1847.573 | 1.155 | 1.312
647 | 20.683 | 0.527 | 1855.418 | 1.16 | 1.317
648 | 20.716 | 0.53 | 1863.264 | 1.165 | 1.324
649 | 20.748 | 0.531 | 1873.071 | 1.171 | 1.326
650 | 20.781 | 0.532 | 1880.916 | 1.176 | 1.331
651 | 20.812 | 0.536 | 1890.723 | 1.182 | 1.341
652 | 20.844 | 0.538 | 1900.529 | 1.188 | 1.346
653 | 20.876 | 0.54 | 1908.375 | 1.193 | 1.35
654 | 20.908 | 0.542 | 1918.181 | 1.199 | 1.355
655 | 20.94 | 0.544 | 1927.988 | 1.205 | 1.36
656 | 20.973 | 0.546 | 1937.795 | 1.211 | 1.365
657 | 21.004 | 0.548 | 1945.64 | 1.216 | 1.369
658 | 21.028 | 0.55 | 1955.446 | 1.222 | 1.374
659 | 21.06 | 0.552 | 1965.253 | 1.228 | 1.381
660 | 21.092 | 0.555 | 1973.099 | 1.233 | 1.389
661 | 21.125 | 0.557 | 1982.905 | 1.239 | 1.393
662 | 21.156 | 0.559 | 1992.712 | 1.245 | 1.398
663 | 21.188 | 0.561 | 2002.518 | 1.252 | 1.403
664 | 21.22 | 0.563 | 2010.364 | 1.256 | 1.408
665 | 21.252 | 0.565 | 2020.17 | 1.263 | 1.412
666 | 21.284 | 0.567 | 2029.977 | 1.269 | 1.417
667 | 21.316 | 0.569 | 2037.822 | 1.274 | 1.422
668 | 21.348 | 0.572 | 2047.629 | 1.28 | 1.429
669 | 21.38 | 0.574 | 2055.474 | 1.285 | 1.436
670 | 21.412 | 0.576 | 2065.281 | 1.291 | 1.441
671 | 21.444 | 0.578 | 2075.088 | 1.297 | 1.446
672 | 21.476 | 0.58 | 2084.894 | 1.303 | 1.451
673 | 21.509 | 0.582 | 2094.701 | 1.309 | 1.455
674 | 21.539 | 0.584 | 2104.507 | 1.315 | 1.46
675 | 21.567 | 0.586 | 2112.353 | 1.32 | 1.465
676 | 21.596 | 0.588 | 2122.159 | 1.326 | 1.47
677 | 21.628 | 0.591 | 2131.966 | 1.332 | 1.477
678 | 21.659 | 0.592 | 2139.811 | 1.337 | 1.479
679 | 21.692 | 0.594 | 2149.618 | 1.344 | 1.484
680 | 21.724 | 0.597 | 2157.464 | 1.348 | 1.493
681 | 21.785 | 0.601 | 2173.154 | 1.358 | 1.503
682 | 21.812 | 0.603 | 2182.961 | 1.364 | 1.508
683 | 21.844 | 0.605 | 2190.806 | 1.369 | 1.513
684 | 21.876 | 0.607 | 2200.613 | 1.375 | 1.517
685 | 21.908 | 0.609 | 2210.419 | 1.382 | 1.522
686 | 21.94 | 0.612 | 2220.226 | 1.388 | 1.529
687 | 21.972 | 0.613 | 2230.033 | 1.394 | 1.532
688 | 21.997 | 0.615 | 2237.878 | 1.399 | 1.536
689 | 22.029 | 0.616 | 2247.685 | 1.405 | 1.541
690 | 22.06 | 0.619 | 2257.491 | 1.411 | 1.548
691 | 22.093 | 0.622 | 2265.336 | 1.416 | 1.556
692 | 22.124 | 0.624 | 2275.143 | 1.422 | 1.56
693 | 22.157 | 0.626 | 2284.95 | 1.428 | 1.565
694 | 22.188 | 0.628 | 2292.796 | 1.433 | 1.57
695 | 22.22 | 0.63 | 2302.602 | 1.439 | 1.575
696 | 22.252 | 0.632 | 2310.447 | 1.444 | 1.579
697 | 22.283 | 0.634 | 2320.254 | 1.45 | 1.584
698 | 22.316 | 0.636 | 2330.061 | 1.456 | 1.589
699 | 22.348 | 0.639 | 2337.906 | 1.461 | 1.598
700 | 22.404 | 0.641 | 2355.558 | 1.472 | 1.603
701 | 22.428 | 0.643 | 2363.403 | 1.477 | 1.608
702 | 22.46 | 0.645 | 2371.248 | 1.482 | 1.613
703 | 22.492 | 0.649 | 2379.094 | 1.487 | 1.622
704 | 22.524 | 0.651 | 2390.862 | 1.494 | 1.627
705 | 22.556 | 0.653 | 2398.707 | 1.499 | 1.632
706 | 22.588 | 0.655 | 2408.513 | 1.505 | 1.637
707 | 22.612 | 0.657 | 2418.32 | 1.511 | 1.641
708 | 22.636 | 0.657 | 2426.165 | 1.516 | 1.641
709 | 22.667 | 0.658 | 2434.011 | 1.521 | 1.646
710 | 22.691 | 0.66 | 2441.857 | 1.526 | 1.651
711 | 22.74 | 0.666 | 2453.624 | 1.534 | 1.665
712 | 22.769 | 0.668 | 2461.469 | 1.538 | 1.67
713 | 22.798 | 0.668 | 2471.276 | 1.545 | 1.67
714 | 22.828 | 0.67 | 2479.122 | 1.549 | 1.675
715 | 22.86 | 0.674 | 2490.89 | 1.557 | 1.684
716 | 22.892 | 0.676 | 2498.735 | 1.562 | 1.689
717 | 22.924 | 0.678 | 2506.581 | 1.567 | 1.694
718 | 22.955 | 0.679 | 2516.387 | 1.573 | 1.699
719 | 22.985 | 0.681 | 2526.193 | 1.579 | 1.703
720 | 23.012 | 0.683 | 2534.039 | 1.584 | 1.708
721 | 23.044 | 0.685 | 2543.845 | 1.59 | 1.713
722 | 23.076 | 0.687 | 2551.691 | 1.595 | 1.718
723 | 23.108 | 0.689 | 2561.497 | 1.601 | 1.723
724 | 23.14 | 0.691 | 2569.342 | 1.606 | 1.727
725 | 23.2 | 0.695 | 2586.995 | 1.617 | 1.737
726 | 23.252 | 0.699 | 2600.724 | 1.625 | 1.746
727 | 23.284 | 0.7 | 2608.569 | 1.63 | 1.751
728 | 23.316 | 0.703 | 2620.337 | 1.638 | 1.758
729 | 23.349 | 0.704 | 2628.183 | 1.643 | 1.761
730 | 23.379 | 0.708 | 2637.989 | 1.649 | 1.77
731 | 23.408 | 0.71 | 2645.835 | 1.654 | 1.775
732 | 23.436 | 0.712 | 2655.642 | 1.66 | 1.78
733 | 23.468 | 0.714 | 2663.486 | 1.665 | 1.785
734 | 23.499 | 0.716 | 2673.293 | 1.671 | 1.789
735 | 23.528 | 0.718 | 2681.138 | 1.676 | 1.794
736 | 23.555 | 0.72 | 2688.983 | 1.681 | 1.799
737 | 23.588 | 0.721 | 2696.829 | 1.686 | 1.804
738 | 23.648 | 0.725 | 2712.52 | 1.695 | 1.813
739 | 23.676 | 0.727 | 2720.365 | 1.7 | 1.818
740 | 23.708 | 0.73 | 2730.172 | 1.706 | 1.825
741 | 23.741 | 0.732 | 2738.018 | 1.711 | 1.83
742 | 23.773 | 0.735 | 2749.785 | 1.719 | 1.837
743 | 23.804 | 0.737 | 2757.631 | 1.724 | 1.842
744 | 23.836 | 0.739 | 2767.437 | 1.73 | 1.847
745 | 23.868 | 0.741 | 2775.282 | 1.735 | 1.851
746 | 23.9 | 0.742 | 2785.089 | 1.741 | 1.856
747 | 23.933 | 0.744 | 2792.934 | 1.746 | 1.861
748 | 23.964 | 0.746 | 2802.741 | 1.752 | 1.866
749 | 23.996 | 0.749 | 2810.587 | 1.757 | 1.873
750 | 24.027 | 0.75 | 2820.393 | 1.763 | 1.875
751 | 24.06 | 0.754 | 2828.238 | 1.768 | 1.885
752 | 24.091 | 0.756 | 2836.084 | 1.773 | 1.89
753 | 24.12 | 0.758 | 2845.89 | 1.779 | 1.894
754 | 24.149 | 0.76 | 2853.735 | 1.784 | 1.899
755 | 24.181 | 0.762 | 2863.542 | 1.79 | 1.904
756 | 24.212 | 0.763 | 2871.388 | 1.795 | 1.909
757 | 24.244 | 0.765 | 2881.194 | 1.801 | 1.913
758 | 24.277 | 0.767 | 2889.04 | 1.806 | 1.918
759 | 24.308 | 0.769 | 2898.846 | 1.812 | 1.923
760 | 24.34 | 0.773 | 2908.653 | 1.818 | 1.932
761 | 24.372 | 0.775 | 2918.459 | 1.824 | 1.937
762 | 24.404 | 0.777 | 2926.305 | 1.829 | 1.942
763 | 24.436 | 0.779 | 2936.111 | 1.835 | 1.947
764 | 24.468 | 0.781 | 2945.918 | 1.841 | 1.952
765 | 24.499 | 0.783 | 2955.725 | 1.847 | 1.956
766 | 24.524 | 0.784 | 2963.57 | 1.852 | 1.961
767 | 24.557 | 0.786 | 2971.415 | 1.857 | 1.966
768 | 24.588 | 0.788 | 2979.261 | 1.862 | 1.971
769 | 24.62 | 0.79 | 2989.067 | 1.868 | 1.975
770 | 24.653 | 0.792 | 2996.913 | 1.873 | 1.98
771 | 24.683 | 0.794 | 3006.72 | 1.879 | 1.985
772 | 24.707 | 0.796 | 3014.565 | 1.884 | 1.99
773 | 24.733 | 0.798 | 3022.41 | 1.889 | 1.994
774 | 24.764 | 0.801 | 3032.216 | 1.895 | 2.002
775 | 24.796 | 0.803 | 3040.062 | 1.9 | 2.006
776 | 24.828 | 0.804 | 3047.907 | 1.905 | 2.009
777 | 24.86 | 0.807 | 3055.753 | 1.91 | 2.018
778 | 24.892 | 0.809 | 3065.56 | 1.916 | 2.023
779 | 24.921 | 0.811 | 3075.366 | 1.922 | 2.028
780 | 24.948 | 0.813 | 3083.212 | 1.927 | 2.033
781 | 24.98 | 0.815 | 3093.018 | 1.933 | 2.037
782 | 25.012 | 0.817 | 3100.863 | 1.938 | 2.042
783 | 25.044 | 0.819 | 3108.709 | 1.943 | 2.047
784 | 25.067 | 0.821 | 3116.554 | 1.948 | 2.052
785 | 25.093 | 0.823 | 3124.399 | 1.953 | 2.057
786 | 25.124 | 0.825 | 3134.206 | 1.959 | 2.061
787 | 25.156 | 0.826 | 3142.051 | 1.964 | 2.066
788 | 25.188 | 0.828 | 3149.897 | 1.969 | 2.071
789 | 25.22 | 0.83 | 3159.703 | 1.975 | 2.076
790 | 25.299 | 0.836 | 3181.278 | 1.988 | 2.09
791 | 25.324 | 0.838 | 3189.123 | 1.993 | 2.095
792 | 25.348 | 0.84 | 3195.007 | 1.997 | 2.099
793 | 25.381 | 0.842 | 3204.813 | 2.003 | 2.104
794 | 25.412 | 0.844 | 3214.621 | 2.009 | 2.109
795 | 25.444 | 0.846 | 3224.427 | 2.015 | 2.114
796 | 25.476 | 0.847 | 3232.273 | 2.02 | 2.119
797 | 25.499 | 0.849 | 3240.118 | 2.025 | 2.123
798 | 25.524 | 0.851 | 3247.963 | 2.03 | 2.128
799 | 25.548 | 0.853 | 3255.808 | 2.035 | 2.133
800 | 25.58 | 0.855 | 3263.654 | 2.04 | 2.138
801 | 25.612 | 0.857 | 3271.499 | 2.045 | 2.142
802 | 25.644 | 0.859 | 3279.345 | 2.05 | 2.147
803 | 25.676 | 0.861 | 3287.19 | 2.054 | 2.152
804 | 25.707 | 0.863 | 3296.996 | 2.061 | 2.157
805 | 25.732 | 0.865 | 3304.841 | 2.066 | 2.161
806 | 25.764 | 0.868 | 3312.687 | 2.07 | 2.169
807 | 25.796 | 0.868 | 3322.494 | 2.077 | 2.171
808 | 25.829 | 0.872 | 3330.339 | 2.081 | 2.181
809 | 25.859 | 0.874 | 3340.146 | 2.088 | 2.185
810 | 25.892 | 0.876 | 3347.991 | 2.092 | 2.19
811 | 25.925 | 0.878 | 3357.797 | 2.099 | 2.195
812 | 25.956 | 0.88 | 3367.604 | 2.105 | 2.2
813 | 25.988 | 0.882 | 3375.45 | 2.11 | 2.204
814 | 26.048 | 0.886 | 3391.14 | 2.119 | 2.214
815 | 26.076 | 0.887 | 3400.947 | 2.126 | 2.219
816 | 26.108 | 0.889 | 3408.792 | 2.13 | 2.224
817 | 26.14 | 0.893 | 3418.598 | 2.137 | 2.233
818 | 26.172 | 0.895 | 3428.406 | 2.143 | 2.238
819 | 26.204 | 0.897 | 3438.212 | 2.149 | 2.243
820 | 26.236 | 0.899 | 3446.057 | 2.154 | 2.247
821 | 26.265 | 0.901 | 3455.864 | 2.16 | 2.252
822 | 26.293 | 0.903 | 3463.709 | 2.165 | 2.257
823 | 26.324 | 0.905 | 3471.554 | 2.17 | 2.262
824 | 26.35 | 0.907 | 3479.4 | 2.175 | 2.266
825 | 26.381 | 0.908 | 3487.245 | 2.18 | 2.271
826 | 26.412 | 0.91 | 3495.091 | 2.184 | 2.276
827 | 26.436 | 0.912 | 3502.936 | 2.189 | 2.281
828 | 26.461 | 0.914 | 3510.781 | 2.194 | 2.286
829 | 26.492 | 0.916 | 3518.626 | 2.199 | 2.29
830 | 26.524 | 0.918 | 3526.472 | 2.204 | 2.295
831 | 26.548 | 0.92 | 3534.317 | 2.209 | 2.3
832 | 26.58 | 0.922 | 3542.162 | 2.214 | 2.305
833 | 26.612 | 0.924 | 3551.969 | 2.22 | 2.309
834 | 26.644 | 0.926 | 3559.815 | 2.225 | 2.314
835 | 26.676 | 0.929 | 3567.66 | 2.23 | 2.324
836 | 26.708 | 0.931 | 3577.466 | 2.236 | 2.328
837 | 26.763 | 0.933 | 3593.157 | 2.246 | 2.333
838 | 26.797 | 0.937 | 3601.003 | 2.251 | 2.343
839 | 26.828 | 0.939 | 3610.809 | 2.257 | 2.348
840 | 26.86 | 0.941 | 3618.655 | 2.262 | 2.352
841 | 26.893 | 0.943 | 3628.461 | 2.268 | 2.357
842 | 26.924 | 0.945 | 3638.267 | 2.274 | 2.362
843 | 26.956 | 0.947 | 3646.113 | 2.279 | 2.367
844 | 26.979 | 0.949 | 3655.92 | 2.285 | 2.371
845 | 27.004 | 0.95 | 3661.803 | 2.289 | 2.376
846 | 27.035 | 0.952 | 3671.611 | 2.295 | 2.381
847 | 27.065 | 0.954 | 3679.456 | 2.3 | 2.386
848 | 27.092 | 0.956 | 3687.301 | 2.305 | 2.391
849 | 27.123 | 0.958 | 3695.147 | 2.309 | 2.395
850 | 27.148 | 0.96 | 3702.992 | 2.314 | 2.4
851 | 27.179 | 0.962 | 3710.837 | 2.319 | 2.405
852 | 27.211 | 0.964 | 3718.682 | 2.324 | 2.41
853 | 27.235 | 0.966 | 3726.528 | 2.329 | 2.414
854 | 27.268 | 0.968 | 3734.373 | 2.334 | 2.419
855 | 27.3 | 0.971 | 3742.218 | 2.339 | 2.426
856 | 27.331 | 0.971 | 3752.024 | 2.345 | 2.429
857 | 27.364 | 0.975 | 3759.87 | 2.35 | 2.438
858 | 27.42 | 0.977 | 3775.561 | 2.36 | 2.443
859 | 27.452 | 0.979 | 3783.406 | 2.365 | 2.448
860 | 27.485 | 0.983 | 3791.251 | 2.37 | 2.457
861 | 27.516 | 0.985 | 3799.097 | 2.374 | 2.462
862 | 27.548 | 0.987 | 3810.865 | 2.382 | 2.467
863 | 27.58 | 0.989 | 3818.71 | 2.387 | 2.472
864 | 27.612 | 0.991 | 3828.516 | 2.393 | 2.476
865 | 27.644 | 0.992 | 3836.362 | 2.398 | 2.481
866 | 27.676 | 0.996 | 3846.169 | 2.404 | 2.491
867 | 27.708 | 0.998 | 3854.014 | 2.409 | 2.495
868 | 27.739 | 1 | 3863.821 | 2.415 | 2.5
869 | 27.764 | 1.002 | 3871.666 | 2.42 | 2.505
870 | 27.796 | 1.004 | 3881.473 | 2.426 | 2.51
871 | 27.828 | 1.006 | 3889.318 | 2.431 | 2.515
872 | 27.86 | 1.006 | 3895.202 | 2.435 | 2.515
873 | 27.915 | 1.006 | 3903.048 | 2.439 | 2.515