## 工作表1
No. | 時間( s) | 變形( mm) | 力量( N) | 應力( N/mm^2) | 應變( %)
1 | 0 | 0 | 0 | 0 | 0
2 | 0.095 | 0 | 0 | 0 | 0
3 | 0.128 | 0 | 0 | 0 | 0
4 | 0.158 | 0 | 0 | 0 | 0
5 | 0.189 | 0 | 0 | 0 | 0
6 | 0.214 | 0 | 0 | 0 | 0
7 | 0.238 | 0 | 0 | 0 | 0
8 | 0.263 | 0 | 0 | 0 | 0
9 | 0.294 | 0 | 0 | 0 | 0
10 | 0.326 | 0 | 0 | 0 | 0
11 | 0.35 | 0 | 0 | 0 | 0
12 | 0.383 | 0 | 0 | 0 | 0
13 | 0.416 | 0 | 0 | 0 | 0
14 | 0.446 | 0 | 0 | 0 | 0
15 | 0.478 | 0 | 0 | 0 | 0
16 | 0.512 | 0 | 0 | 0 | 0
17 | 0.543 | 0 | 0 | 0 | 0
18 | 0.574 | 0 | 0 | 0 | 0
19 | 0.606 | 0 | 0 | 0 | 0
20 | 0.639 | 0 | 0 | 0 | 0
21 | 0.67 | 0 | 0 | 0 | 0
22 | 0.704 | 0 | 0 | 0 | 0
23 | 0.736 | 0 | 0 | 0 | 0
24 | 0.768 | 0 | 0 | 0 | 0
25 | 0.799 | 0 | 0 | 0 | 0
26 | 0.83 | 0 | 0 | 0 | 0
27 | 0.863 | 0 | 0 | 0 | 0
28 | 0.894 | 0 | 0 | 0 | 0
29 | 0.929 | 0 | 0 | 0 | 0
30 | 0.958 | 0 | 0 | 0 | 0
31 | 0.992 | 0 | 0 | 0 | 0
32 | 1.023 | 0 | 0 | 0 | 0
33 | 1.054 | 0 | 0 | 0 | 0
34 | 1.088 | 0 | 0 | 0 | 0
35 | 1.12 | 0 | 0 | 0 | 0
36 | 1.15 | 0 | 0 | 0 | 0
37 | 1.182 | 0 | 0 | 0 | 0
38 | 1.215 | 0 | 0 | 0 | 0
39 | 1.247 | 0 | 0 | 0 | 0
40 | 1.278 | 0 | 0 | 0 | 0
41 | 1.312 | 0 | 0 | 0 | 0
42 | 1.342 | 0 | 0 | 0 | 0
43 | 1.375 | 0 | 0 | 0 | 0
44 | 1.407 | 0 | 0 | 0 | 0
45 | 1.44 | 0 | 0 | 0 | 0
46 | 1.471 | 0 | 0 | 0 | 0
47 | 1.503 | 0 | 0 | 0 | 0
48 | 1.534 | 0 | 0 | 0 | 0
49 | 1.567 | 0 | 0 | 0 | 0
50 | 1.599 | 0 | 0 | 0 | 0
51 | 1.63 | 0 | 0 | 0 | 0
52 | 1.691 | 0 | 0 | 0 | 0
53 | 1.719 | 0 | 0 | 0 | 0
54 | 1.75 | 0 | 0 | 0 | 0
55 | 1.784 | 0 | 0 | 0 | 0
56 | 1.815 | 0 | 0 | 0 | 0
57 | 1.847 | 0 | 0 | 0 | 0
58 | 1.879 | 0 | 0 | 0 | 0
59 | 1.911 | 0 | 0 | 0 | 0
60 | 1.943 | 0 | 0 | 0 | 0
61 | 1.974 | 0 | 0 | 0 | 0
62 | 2.007 | 0 | 0 | 0 | 0
63 | 2.04 | 0 | 0 | 0 | 0
64 | 2.071 | 0 | 0 | 0 | 0
65 | 2.102 | 0 | 0 | 0 | 0
66 | 2.134 | 0 | 0 | 0 | 0
67 | 2.167 | 0 | 0 | 0 | 0
68 | 2.199 | 0 | 0 | 0 | 0
69 | 2.232 | 0 | 0 | 0 | 0
70 | 2.263 | 0 | 0 | 0 | 0
71 | 2.295 | 0 | 0 | 0 | 0
72 | 2.326 | 0 | 0 | 0 | 0
73 | 2.358 | 0 | 0 | 0 | 0
74 | 2.39 | 0 | 0 | 0 | 0
75 | 2.422 | 0 | 0 | 0 | 0
76 | 2.455 | 0 | 0 | 0 | 0
77 | 2.487 | 0 | 0 | 0 | 0
78 | 2.519 | 0 | 0 | 0 | 0
79 | 2.551 | 0 | 0 | 0 | 0
80 | 2.583 | 0 | 0 | 0 | 0
81 | 2.616 | 0 | 0 | 0 | 0
82 | 2.646 | 0 | 0 | 0 | 0
83 | 2.679 | 0 | 0 | 0 | 0
84 | 2.712 | 0 | 0 | 0 | 0
85 | 2.743 | 0 | 0 | 0 | 0
86 | 2.776 | 0 | 0 | 0 | 0
87 | 2.807 | 0 | 0 | 0 | 0
88 | 2.838 | 0 | 0 | 0 | 0
89 | 2.87 | 0 | 0 | 0 | 0
90 | 2.903 | 0 | 0 | 0 | 0
91 | 2.935 | 0 | 0 | 0 | 0
92 | 2.967 | 0 | 0 | 0 | 0
93 | 2.998 | 0 | 0 | 0 | 0
94 | 3.031 | 0 | 0 | 0 | 0
95 | 3.062 | 0 | 0 | 0 | 0
96 | 3.094 | 0 | 0 | 0 | 0
97 | 3.127 | 0 | 0 | 0 | 0
98 | 3.158 | 0 | 0 | 0 | 0
99 | 3.19 | 0 | 0 | 0 | 0
100 | 3.224 | 0 | 0 | 0 | 0
101 | 3.255 | 0 | 0 | 0 | 0
102 | 3.286 | 0 | 0 | 0 | 0
103 | 3.319 | 0 | 0 | 0 | 0
104 | 3.351 | 0 | 0 | 0 | 0
105 | 3.383 | 0 | 0 | 0 | 0
106 | 3.415 | 0 | 0 | 0 | 0
107 | 3.439 | 0 | 0 | 0 | 0
108 | 3.463 | 0 | 0 | 0 | 0
109 | 3.494 | 0 | 0 | 0 | 0
110 | 3.527 | 0 | 0 | 0 | 0
111 | 3.56 | 0 | 0 | 0 | 0
112 | 3.59 | 0 | 0 | 0 | 0
113 | 3.622 | 0 | 0 | 0 | 0
114 | 3.656 | 0 | 0 | 0 | 0
115 | 3.686 | 0 | 0 | 0 | 0
116 | 3.718 | 0 | 0 | 0 | 0
117 | 3.752 | 0 | 0 | 0 | 0
118 | 3.782 | 0 | 0 | 0 | 0
119 | 3.814 | 0 | 0 | 0 | 0
120 | 3.847 | 0 | 0 | 0 | 0
121 | 3.88 | 0 | 0 | 0 | 0
122 | 3.912 | 0 | 0 | 0 | 0
123 | 3.942 | 0 | 0 | 0 | 0
124 | 3.975 | 0 | 0 | 0 | 0
125 | 4.007 | 0 | 0 | 0 | 0
126 | 4.039 | 0 | 0 | 0 | 0
127 | 4.071 | 0 | 0 | 0 | 0
128 | 4.103 | 0 | 0 | 0 | 0
129 | 4.126 | 0 | 0 | 0 | 0
130 | 4.158 | 0 | 0 | 0 | 0
131 | 4.19 | 0 | 0 | 0 | 0
132 | 4.222 | 0 | 0 | 0 | 0
133 | 4.255 | 0 | 0 | 0 | 0
134 | 4.287 | 0 | 0 | 0 | 0
135 | 4.319 | 0 | 0 | 0 | 0
136 | 4.351 | 0 | 0 | 0 | 0
137 | 4.383 | 0 | 0 | 0 | 0
138 | 4.414 | 0 | 0 | 0 | 0
139 | 4.447 | 0 | 0 | 0 | 0
140 | 4.479 | 0 | 0 | 0 | 0
141 | 4.51 | 0 | 0 | 0 | 0
142 | 4.544 | 0 | 0 | 0 | 0
143 | 4.577 | 0 | 0 | 0 | 0
144 | 4.606 | 0 | 0 | 0 | 0
145 | 4.639 | 0 | 0 | 0 | 0
146 | 4.67 | 0 | 0 | 0 | 0
147 | 4.703 | 0 | 0 | 0 | 0
148 | 4.734 | 0 | 0 | 0 | 0
149 | 4.767 | 0 | 0 | 0 | 0
150 | 4.8 | 0 | 0 | 0 | 0
151 | 4.831 | 0 | 0 | 0 | 0
152 | 4.863 | 0 | 0 | 0 | 0
153 | 4.894 | 0 | 0 | 0 | 0
154 | 4.927 | 0 | 0 | 0 | 0
155 | 4.959 | 0 | 0 | 0 | 0
156 | 4.99 | 0 | 0 | 0 | 0
157 | 5.022 | 0 | 0 | 0 | 0
158 | 5.056 | 0 | 0 | 0 | 0
159 | 5.086 | 0 | 0 | 0 | 0
160 | 5.118 | 0 | 0 | 0 | 0
161 | 5.151 | 0 | 0 | 0 | 0
162 | 5.182 | 0 | 0 | 0 | 0
163 | 5.216 | 0 | 0 | 0 | 0
164 | 5.247 | 0 | 0 | 0 | 0
165 | 5.278 | 0 | 0 | 0 | 0
166 | 5.311 | 0 | 0 | 0 | 0
167 | 5.343 | 0 | 0 | 0 | 0
168 | 5.373 | 0 | 0 | 0 | 0
169 | 5.399 | 0 | 0 | 0 | 0
170 | 5.43 | 0 | 0 | 0 | 0
171 | 5.455 | 0 | 0 | 0 | 0
172 | 5.486 | 0 | 0 | 0 | 0
173 | 5.518 | 0 | 0 | 0 | 0
174 | 5.551 | 0 | 0 | 0 | 0
175 | 5.583 | 0 | 0 | 0 | 0
176 | 5.614 | 0 | 0 | 0 | 0
177 | 5.648 | 0 | 0 | 0 | 0
178 | 5.678 | 0 | 0 | 0 | 0
179 | 5.71 | 0 | 0 | 0 | 0
180 | 5.743 | 0 | 0 | 0 | 0
181 | 5.775 | 0 | 0 | 0 | 0
182 | 5.807 | 0 | 0 | 0 | 0
183 | 5.839 | 0 | 0 | 0 | 0
184 | 5.871 | 0 | 0 | 0 | 0
185 | 5.903 | 0 | 0 | 0 | 0
186 | 5.934 | 0 | 0 | 0 | 0
187 | 5.967 | 0 | 0 | 0 | 0
188 | 5.999 | 0 | 0 | 0 | 0
189 | 6.03 | 0 | 0 | 0 | 0
190 | 6.063 | 0 | 0 | 0 | 0
191 | 6.095 | 0 | 0 | 0 | 0
192 | 6.127 | 0 | 0 | 0 | 0
193 | 6.159 | 0 | 0 | 0 | 0
194 | 6.191 | 0 | 0 | 0 | 0
195 | 6.222 | 0 | 0 | 0 | 0
196 | 6.254 | 0 | 0 | 0 | 0
197 | 6.287 | 0 | 0 | 0 | 0
198 | 6.319 | 0 | 0 | 0 | 0
199 | 6.35 | 0 | 0 | 0 | 0
200 | 6.383 | 0 | 0 | 0 | 0
201 | 6.414 | 0 | 0 | 0 | 0
202 | 6.446 | 0 | 0 | 0 | 0
203 | 6.479 | 0 | 0 | 0 | 0
204 | 6.51 | 0 | 0 | 0 | 0
205 | 6.542 | 0 | 0 | 0 | 0
206 | 6.575 | 0 | 0 | 0 | 0
207 | 6.606 | 0 | 0 | 0 | 0
208 | 6.64 | 0 | 0 | 0 | 0
209 | 6.671 | 0 | 0 | 0 | 0
210 | 6.703 | 0 | 0 | 0 | 0
211 | 6.736 | 0 | 0 | 0 | 0
212 | 6.767 | 0 | 0 | 0 | 0
213 | 6.798 | 0 | 0 | 0 | 0
214 | 6.83 | 0 | 0 | 0 | 0
215 | 6.862 | 0 | 0 | 0 | 0
216 | 6.894 | 0 | 0 | 0 | 0
217 | 6.928 | 0 | 0 | 0 | 0
218 | 6.958 | 0 | 0 | 0 | 0
219 | 6.991 | 0 | 0 | 0 | 0
220 | 7.023 | 0 | 0 | 0 | 0
221 | 7.055 | 0 | 0 | 0 | 0
222 | 7.087 | 0 | 0 | 0 | 0
223 | 7.118 | 0 | 0 | 0 | 0
224 | 7.151 | 0 | 0 | 0 | 0
225 | 7.183 | 0 | 0 | 0 | 0
226 | 7.215 | 0 | 0 | 0 | 0
227 | 7.247 | 0 | 0 | 0 | 0
228 | 7.278 | 0 | 0 | 0 | 0
229 | 7.311 | 0 | 0 | 0 | 0
230 | 7.343 | 0 | 0 | 0 | 0
231 | 7.374 | 0 | 0 | 0 | 0
232 | 7.407 | 0 | 0 | 0 | 0
233 | 7.439 | 0 | 0 | 0 | 0
234 | 7.47 | 0 | 0 | 0 | 0
235 | 7.503 | 0 | 0 | 0 | 0
236 | 7.534 | 0 | 0 | 0 | 0
237 | 7.566 | 0 | 0 | 0 | 0
238 | 7.6 | 0 | 0 | 0 | 0
239 | 7.631 | 0 | 0 | 0 | 0
240 | 7.663 | 0 | 0 | 0 | 0
241 | 7.696 | 0 | 0 | 0 | 0
242 | 7.727 | 0 | 0 | 0 | 0
243 | 7.758 | 0 | 0 | 0 | 0
244 | 7.791 | 0 | 0 | 0 | 0
245 | 7.822 | 0 | 0 | 0 | 0
246 | 7.855 | 0 | 0 | 0 | 0
247 | 7.886 | 0 | 0 | 0 | 0
248 | 7.918 | 0 | 0 | 0 | 0
249 | 7.951 | 0 | 0 | 0 | 0
250 | 7.983 | 0 | 0 | 0 | 0
251 | 8.015 | 0 | 0 | 0 | 0
252 | 8.046 | 0 | 0 | 0 | 0
253 | 8.079 | 0 | 0 | 0 | 0
254 | 8.11 | 0 | 0 | 0 | 0
255 | 8.142 | 0 | 0 | 0 | 0
256 | 8.176 | 0 | 0 | 0 | 0
257 | 8.207 | 0 | 0 | 0 | 0
258 | 8.239 | 0 | 0 | 0 | 0
259 | 8.27 | 0 | 0 | 0 | 0
260 | 8.303 | 0 | 0 | 0 | 0
261 | 8.336 | 0 | 0 | 0 | 0
262 | 8.368 | 0 | 0 | 0 | 0
263 | 8.399 | 0 | 0 | 0 | 0
264 | 8.43 | 0 | 0 | 0 | 0
265 | 8.463 | 0 | 0 | 0 | 0
266 | 8.495 | 0 | 0 | 0 | 0
267 | 8.526 | 0 | 0 | 0 | 0
268 | 8.559 | 0 | 0 | 0 | 0
269 | 8.591 | 0 | 0 | 0 | 0
270 | 8.624 | 0 | 0 | 0 | 0
271 | 8.656 | 0 | 0 | 0 | 0
272 | 8.687 | 0 | 0 | 0 | 0
273 | 8.718 | 0 | 0 | 0 | 0
274 | 8.75 | 0 | 0 | 0 | 0
275 | 8.782 | 0 | 0 | 0 | 0
276 | 8.815 | 0 | 0 | 0 | 0
277 | 8.847 | 0 | 0 | 0 | 0
278 | 8.878 | 0 | 0 | 0 | 0
279 | 8.912 | 0 | 0 | 0 | 0
280 | 8.942 | 0 | 0 | 0 | 0
281 | 8.97 | 0 | 0 | 0 | 0
282 | 8.999 | 0 | 0 | 0 | 0
283 | 9.031 | 0 | 0 | 0 | 0
284 | 9.063 | 0 | 0 | 0 | 0
285 | 9.095 | 0 | 0 | 0 | 0
286 | 9.155 | 0 | 0 | 0 | 0
287 | 9.183 | 0 | 0 | 0 | 0
288 | 9.215 | 0 | 0 | 0 | 0
289 | 9.247 | 0 | 0 | 0 | 0
290 | 9.279 | 0 | 0 | 0 | 0
291 | 9.311 | 0 | 0 | 0 | 0
292 | 9.344 | 0 | 0 | 0 | 0
293 | 9.374 | 0 | 0 | 0 | 0
294 | 9.406 | 0 | 0 | 0 | 0
295 | 9.439 | 0 | 0 | 0 | 0
296 | 9.47 | 0 | 0 | 0 | 0
297 | 9.503 | 0 | 0 | 0 | 0
298 | 9.536 | 0 | 0 | 0 | 0
299 | 9.568 | 0 | 0 | 0 | 0
300 | 9.598 | 0 | 0 | 0 | 0
301 | 9.632 | 0 | 0 | 0 | 0
302 | 9.662 | 0 | 0 | 0 | 0
303 | 9.695 | 0 | 0 | 0 | 0
304 | 9.727 | 0 | 0 | 0 | 0
305 | 9.759 | 0 | 0 | 0 | 0
306 | 9.79 | 0 | 0 | 0 | 0
307 | 9.823 | 0 | 0 | 0 | 0
308 | 9.855 | 0 | 0 | 0 | 0
309 | 9.887 | 0 | 0 | 0 | 0
310 | 9.918 | 0 | 0 | 0 | 0
311 | 9.951 | 0 | 0 | 0 | 0
312 | 9.983 | 0 | 0 | 0 | 0
313 | 10.015 | 0 | 0 | 0 | 0
314 | 10.049 | 0 | 0 | 0 | 0
315 | 10.079 | 0 | 0 | 0 | 0
316 | 10.11 | 0 | 0 | 0 | 0
317 | 10.143 | 0 | 0 | 0 | 0
318 | 10.175 | 0 | 0 | 0 | 0
319 | 10.207 | 0 | 0 | 0 | 0
320 | 10.239 | 0 | 0 | 0 | 0
321 | 10.27 | 0 | 0 | 0 | 0
322 | 10.303 | 0 | 0 | 0 | 0
323 | 10.336 | 0 | 0 | 0 | 0
324 | 10.367 | 0 | 0 | 0 | 0
325 | 10.399 | 0 | 0 | 0 | 0
326 | 10.43 | 0 | 0 | 0 | 0
327 | 10.463 | 0 | 0 | 0 | 0
328 | 10.495 | 0 | 0 | 0 | 0
329 | 10.526 | 0 | 0 | 0 | 0
330 | 10.56 | 0 | 0 | 0 | 0
331 | 10.591 | 0 | 0 | 0 | 0
332 | 10.623 | 0 | 0 | 0 | 0
333 | 10.654 | 0 | 0 | 0 | 0
334 | 10.688 | 0 | 0 | 0 | 0
335 | 10.718 | 0 | 0 | 0 | 0
336 | 10.742 | 0 | 0 | 0 | 0
337 | 10.775 | 0 | 0 | 0 | 0
338 | 10.808 | 0 | 0 | 0 | 0
339 | 10.839 | 0 | 0 | 0 | 0
340 | 10.871 | 0 | 0 | 0 | 0
341 | 10.903 | 0 | 0 | 0 | 0
342 | 10.936 | 0 | 0 | 0 | 0
343 | 10.967 | 0 | 0 | 0 | 0
344 | 10.996 | 0 | 0 | 0 | 0
345 | 11.023 | 0 | 1.961 | 0.001 | 0
346 | 11.054 | 0 | 3.923 | 0.002 | 0
347 | 11.087 | 0 | 3.923 | 0.002 | 0
348 | 11.119 | 0 | 3.923 | 0.002 | 0
349 | 11.152 | 0 | 5.884 | 0.004 | 0
350 | 11.183 | 0 | 5.884 | 0.004 | 0
351 | 11.214 | 0 | 5.884 | 0.004 | 0
352 | 11.247 | 0 | 7.845 | 0.005 | 0
353 | 11.278 | 0 | 7.845 | 0.005 | 0
354 | 11.311 | 0 | 7.845 | 0.005 | 0
355 | 11.344 | 0 | 9.808 | 0.006 | 0
356 | 11.375 | 0 | 9.807 | 0.006 | 0
357 | 11.407 | 0 | 9.807 | 0.006 | 0
358 | 11.438 | 0 | 11.768 | 0.007 | 0
359 | 11.471 | 0 | 11.768 | 0.007 | 0
360 | 11.503 | 0 | 13.73 | 0.009 | 0
361 | 11.535 | 0 | 13.729 | 0.009 | 0
362 | 11.567 | 0 | 13.729 | 0.009 | 0
363 | 11.599 | 0 | 15.692 | 0.01 | 0
364 | 11.632 | 0 | 15.691 | 0.01 | 0
365 | 11.664 | 0 | 17.652 | 0.011 | 0
366 | 11.695 | 0 | 17.652 | 0.011 | 0
367 | 11.728 | 0 | 19.613 | 0.012 | 0
368 | 11.759 | 0 | 19.613 | 0.012 | 0
369 | 11.79 | 0 | 21.575 | 0.013 | 0
370 | 11.822 | 0 | 21.575 | 0.013 | 0
371 | 11.854 | 0 | 23.536 | 0.015 | 0
372 | 11.886 | 0 | 23.536 | 0.015 | 0
373 | 11.919 | 0 | 25.498 | 0.016 | 0
374 | 11.95 | 0 | 27.459 | 0.017 | 0
375 | 11.982 | 0 | 27.459 | 0.017 | 0
376 | 12.015 | 0 | 29.42 | 0.018 | 0
377 | 12.047 | 0 | 31.382 | 0.02 | 0
378 | 12.078 | 0 | 33.343 | 0.021 | 0
379 | 12.11 | 0 | 33.343 | 0.021 | 0
380 | 12.142 | 0 | 35.304 | 0.022 | 0
381 | 12.174 | 0 | 37.266 | 0.023 | 0
382 | 12.254 | 0 | 41.188 | 0.026 | 0
383 | 12.287 | 0 | 43.149 | 0.027 | 0
384 | 12.391 | 0 | 50.995 | 0.032 | 0
385 | 12.423 | 0 | 52.956 | 0.033 | 0
386 | 12.455 | 0 | 54.918 | 0.034 | 0
387 | 12.487 | 0 | 56.879 | 0.036 | 0
388 | 12.518 | 0 | 60.802 | 0.038 | 0
389 | 12.551 | 0 | 62.763 | 0.039 | 0
390 | 12.606 | 0 | 66.685 | 0.042 | 0
391 | 12.639 | 0 | 68.647 | 0.043 | 0
392 | 12.67 | 0 | 72.569 | 0.045 | 0
393 | 12.698 | 0 | 74.531 | 0.047 | 0
394 | 12.727 | 0 | 76.493 | 0.048 | 0
395 | 12.76 | 0 | 80.415 | 0.05 | 0
396 | 12.79 | 0 | 82.376 | 0.051 | 0
397 | 12.822 | 0 | 84.338 | 0.053 | 0
398 | 12.855 | 0 | 86.299 | 0.054 | 0
399 | 12.886 | 0 | 90.222 | 0.056 | 0
400 | 12.911 | 0 | 92.183 | 0.058 | 0
401 | 12.942 | 0.001 | 96.105 | 0.06 | 0.003
402 | 12.974 | 0.002 | 98.067 | 0.061 | 0.005
403 | 13.006 | 0.006 | 100.028 | 0.063 | 0.014
404 | 13.038 | 0.008 | 103.951 | 0.065 | 0.019
405 | 13.071 | 0.01 | 107.874 | 0.067 | 0.024
406 | 13.103 | 0.011 | 109.835 | 0.069 | 0.029
407 | 13.135 | 0.013 | 113.757 | 0.071 | 0.033
408 | 13.167 | 0.015 | 115.719 | 0.072 | 0.038
409 | 13.2 | 0.017 | 119.641 | 0.075 | 0.043
410 | 13.23 | 0.019 | 123.564 | 0.077 | 0.048
411 | 13.256 | 0.021 | 125.525 | 0.078 | 0.052
412 | 13.286 | 0.025 | 129.448 | 0.081 | 0.062
413 | 13.319 | 0.027 | 131.409 | 0.082 | 0.067
414 | 13.35 | 0.029 | 135.332 | 0.085 | 0.072
415 | 13.383 | 0.031 | 139.255 | 0.087 | 0.076
416 | 13.414 | 0.032 | 143.177 | 0.089 | 0.081
417 | 13.446 | 0.035 | 147.1 | 0.092 | 0.088
418 | 13.478 | 0.036 | 149.062 | 0.093 | 0.091
419 | 13.51 | 0.038 | 152.984 | 0.096 | 0.095
420 | 13.543 | 0.04 | 156.907 | 0.098 | 0.1
421 | 13.575 | 0.044 | 160.83 | 0.101 | 0.11
422 | 13.606 | 0.046 | 164.753 | 0.103 | 0.115
423 | 13.638 | 0.048 | 168.675 | 0.105 | 0.119
424 | 13.67 | 0.05 | 172.597 | 0.108 | 0.124
425 | 13.694 | 0.052 | 176.52 | 0.11 | 0.129
426 | 13.718 | 0.053 | 180.443 | 0.113 | 0.134
427 | 13.751 | 0.055 | 184.366 | 0.115 | 0.138
428 | 13.783 | 0.057 | 188.288 | 0.118 | 0.143
429 | 13.814 | 0.059 | 192.211 | 0.12 | 0.148
430 | 13.846 | 0.061 | 196.134 | 0.123 | 0.153
431 | 13.871 | 0.063 | 200.056 | 0.125 | 0.157
432 | 13.903 | 0.065 | 203.979 | 0.127 | 0.162
433 | 13.935 | 0.067 | 207.901 | 0.13 | 0.167
434 | 13.967 | 0.069 | 211.824 | 0.132 | 0.172
435 | 13.991 | 0.071 | 215.747 | 0.135 | 0.177
436 | 14.022 | 0.073 | 221.631 | 0.139 | 0.181
437 | 14.055 | 0.074 | 225.553 | 0.141 | 0.186
438 | 14.086 | 0.077 | 229.476 | 0.143 | 0.193
439 | 14.118 | 0.08 | 235.36 | 0.147 | 0.2
440 | 14.151 | 0.082 | 239.283 | 0.15 | 0.205
441 | 14.182 | 0.084 | 243.205 | 0.152 | 0.21
442 | 14.215 | 0.086 | 249.089 | 0.156 | 0.215
443 | 14.247 | 0.088 | 253.012 | 0.158 | 0.219
444 | 14.279 | 0.09 | 258.896 | 0.162 | 0.224
445 | 14.311 | 0.092 | 262.818 | 0.164 | 0.229
446 | 14.343 | 0.095 | 268.703 | 0.168 | 0.236
447 | 14.375 | 0.097 | 274.587 | 0.172 | 0.243
448 | 14.407 | 0.099 | 278.509 | 0.174 | 0.248
449 | 14.438 | 0.101 | 284.394 | 0.178 | 0.253
450 | 14.467 | 0.103 | 288.316 | 0.18 | 0.258
451 | 14.494 | 0.105 | 294.2 | 0.184 | 0.262
452 | 14.518 | 0.107 | 298.122 | 0.186 | 0.267
453 | 14.543 | 0.108 | 304.006 | 0.19 | 0.27
454 | 14.574 | 0.109 | 307.929 | 0.192 | 0.272
455 | 14.599 | 0.111 | 311.852 | 0.195 | 0.277
456 | 14.631 | 0.115 | 317.736 | 0.199 | 0.286
457 | 14.662 | 0.116 | 321.659 | 0.201 | 0.291
458 | 14.696 | 0.118 | 327.542 | 0.205 | 0.296
459 | 14.752 | 0.122 | 335.388 | 0.21 | 0.305
460 | 14.806 | 0.126 | 345.195 | 0.216 | 0.315
461 | 14.838 | 0.128 | 351.078 | 0.219 | 0.32
462 | 14.871 | 0.13 | 356.963 | 0.223 | 0.324
463 | 14.902 | 0.132 | 362.847 | 0.227 | 0.329
464 | 14.934 | 0.135 | 368.73 | 0.23 | 0.337
465 | 14.967 | 0.136 | 374.615 | 0.234 | 0.339
466 | 14.991 | 0.137 | 380.498 | 0.238 | 0.344
467 | 15.023 | 0.14 | 386.382 | 0.241 | 0.351
468 | 15.054 | 0.141 | 392.266 | 0.245 | 0.353
469 | 15.086 | 0.143 | 396.189 | 0.248 | 0.358
470 | 15.111 | 0.145 | 402.073 | 0.251 | 0.363
471 | 15.142 | 0.149 | 407.957 | 0.255 | 0.372
472 | 15.174 | 0.151 | 413.841 | 0.259 | 0.377
473 | 15.202 | 0.153 | 419.725 | 0.262 | 0.382
474 | 15.23 | 0.153 | 425.609 | 0.266 | 0.382
475 | 15.255 | 0.155 | 429.532 | 0.268 | 0.386
476 | 15.287 | 0.158 | 435.416 | 0.272 | 0.396
477 | 15.318 | 0.16 | 441.3 | 0.276 | 0.401
478 | 15.35 | 0.162 | 447.184 | 0.279 | 0.406
479 | 15.383 | 0.164 | 453.067 | 0.283 | 0.41
480 | 15.415 | 0.166 | 460.913 | 0.288 | 0.415
481 | 15.447 | 0.168 | 466.797 | 0.292 | 0.42
482 | 15.494 | 0.172 | 478.565 | 0.299 | 0.429
483 | 15.551 | 0.176 | 488.372 | 0.305 | 0.439
484 | 15.576 | 0.177 | 492.294 | 0.308 | 0.444
485 | 15.606 | 0.179 | 500.14 | 0.313 | 0.449
486 | 15.668 | 0.183 | 511.908 | 0.32 | 0.458
487 | 15.695 | 0.185 | 517.791 | 0.324 | 0.463
488 | 15.727 | 0.187 | 523.676 | 0.327 | 0.468
489 | 15.758 | 0.189 | 531.521 | 0.332 | 0.472
490 | 15.787 | 0.191 | 539.366 | 0.337 | 0.477
491 | 15.814 | 0.193 | 545.25 | 0.341 | 0.482
492 | 15.847 | 0.195 | 551.134 | 0.344 | 0.487
493 | 15.908 | 0.198 | 562.902 | 0.352 | 0.496
494 | 15.934 | 0.2 | 570.747 | 0.357 | 0.501
495 | 15.966 | 0.204 | 576.632 | 0.36 | 0.511
496 | 15.99 | 0.204 | 582.515 | 0.364 | 0.511
497 | 16.015 | 0.206 | 590.36 | 0.369 | 0.515
498 | 16.046 | 0.208 | 596.245 | 0.373 | 0.52
499 | 16.078 | 0.21 | 602.129 | 0.376 | 0.525
500 | 16.102 | 0.212 | 608.013 | 0.38 | 0.53
501 | 16.126 | 0.214 | 615.858 | 0.385 | 0.534
502 | 16.15 | 0.216 | 621.742 | 0.389 | 0.539
503 | 16.182 | 0.218 | 627.626 | 0.392 | 0.544
504 | 16.232 | 0.221 | 639.394 | 0.4 | 0.553
505 | 16.263 | 0.223 | 645.278 | 0.403 | 0.558
506 | 16.294 | 0.225 | 653.123 | 0.408 | 0.563
507 | 16.327 | 0.227 | 660.969 | 0.413 | 0.568
508 | 16.359 | 0.229 | 668.814 | 0.418 | 0.573
509 | 16.39 | 0.231 | 676.659 | 0.423 | 0.577
510 | 16.423 | 0.233 | 684.505 | 0.428 | 0.582
511 | 16.454 | 0.237 | 692.35 | 0.433 | 0.592
512 | 16.487 | 0.239 | 700.195 | 0.438 | 0.596
513 | 16.52 | 0.24 | 708.04 | 0.443 | 0.601
514 | 16.55 | 0.242 | 715.886 | 0.447 | 0.606
515 | 16.583 | 0.244 | 723.731 | 0.452 | 0.611
516 | 16.614 | 0.246 | 731.577 | 0.457 | 0.616
517 | 16.647 | 0.248 | 739.422 | 0.462 | 0.62
518 | 16.679 | 0.25 | 747.267 | 0.467 | 0.625
519 | 16.71 | 0.252 | 755.113 | 0.472 | 0.63
520 | 16.744 | 0.256 | 762.958 | 0.477 | 0.639
521 | 16.775 | 0.258 | 770.803 | 0.482 | 0.644
522 | 16.806 | 0.26 | 778.648 | 0.487 | 0.649
523 | 16.839 | 0.261 | 788.456 | 0.493 | 0.654
524 | 16.871 | 0.263 | 796.301 | 0.498 | 0.658
525 | 16.903 | 0.265 | 804.146 | 0.503 | 0.663
526 | 16.926 | 0.267 | 811.991 | 0.507 | 0.668
527 | 16.95 | 0.269 | 817.875 | 0.511 | 0.673
528 | 16.983 | 0.271 | 825.72 | 0.516 | 0.678
529 | 17.008 | 0.273 | 831.604 | 0.52 | 0.682
530 | 17.039 | 0.275 | 839.45 | 0.525 | 0.687
531 | 17.071 | 0.277 | 847.295 | 0.53 | 0.692
532 | 17.095 | 0.279 | 855.14 | 0.534 | 0.697
533 | 17.119 | 0.281 | 861.025 | 0.538 | 0.701
534 | 17.15 | 0.282 | 868.87 | 0.543 | 0.706
535 | 17.183 | 0.284 | 876.715 | 0.548 | 0.711
536 | 17.207 | 0.286 | 884.56 | 0.553 | 0.716
537 | 17.24 | 0.288 | 892.406 | 0.558 | 0.72
538 | 17.27 | 0.29 | 900.251 | 0.563 | 0.725
539 | 17.303 | 0.294 | 908.097 | 0.568 | 0.735
540 | 17.326 | 0.294 | 915.942 | 0.572 | 0.735
541 | 17.351 | 0.296 | 921.826 | 0.576 | 0.74
542 | 17.382 | 0.298 | 929.67 | 0.581 | 0.744
543 | 17.408 | 0.3 | 935.555 | 0.585 | 0.749
544 | 17.438 | 0.302 | 943.4 | 0.59 | 0.754
545 | 17.464 | 0.303 | 949.284 | 0.593 | 0.759
546 | 17.494 | 0.305 | 957.129 | 0.598 | 0.763
547 | 17.527 | 0.307 | 964.975 | 0.603 | 0.768
548 | 17.559 | 0.309 | 974.781 | 0.609 | 0.773
549 | 17.591 | 0.312 | 982.627 | 0.614 | 0.78
550 | 17.652 | 0.317 | 996.356 | 0.623 | 0.792
551 | 17.678 | 0.319 | 1004.201 | 0.628 | 0.797
552 | 17.71 | 0.321 | 1012.046 | 0.633 | 0.802
553 | 17.742 | 0.323 | 1019.892 | 0.637 | 0.806
554 | 17.775 | 0.324 | 1029.699 | 0.644 | 0.811
555 | 17.806 | 0.326 | 1037.544 | 0.648 | 0.816
556 | 17.839 | 0.328 | 1047.351 | 0.655 | 0.821
557 | 17.871 | 0.33 | 1055.196 | 0.659 | 0.825
558 | 17.927 | 0.334 | 1070.887 | 0.669 | 0.835
559 | 17.987 | 0.338 | 1084.616 | 0.678 | 0.845
560 | 18.015 | 0.34 | 1092.461 | 0.683 | 0.849
561 | 18.046 | 0.342 | 1100.306 | 0.688 | 0.854
562 | 18.079 | 0.345 | 1110.114 | 0.694 | 0.861
563 | 18.111 | 0.347 | 1117.958 | 0.699 | 0.868
564 | 18.167 | 0.351 | 1133.65 | 0.709 | 0.878
565 | 18.193 | 0.353 | 1141.494 | 0.713 | 0.883
566 | 18.222 | 0.355 | 1149.34 | 0.718 | 0.887
567 | 18.247 | 0.355 | 1157.185 | 0.723 | 0.887
568 | 18.279 | 0.359 | 1165.03 | 0.728 | 0.897
569 | 18.311 | 0.361 | 1172.876 | 0.733 | 0.902
570 | 18.342 | 0.363 | 1180.721 | 0.738 | 0.907
571 | 18.375 | 0.365 | 1188.567 | 0.743 | 0.911
572 | 18.43 | 0.368 | 1204.257 | 0.753 | 0.921
573 | 18.463 | 0.37 | 1212.103 | 0.758 | 0.926
574 | 18.494 | 0.372 | 1219.948 | 0.762 | 0.93
575 | 18.527 | 0.375 | 1227.793 | 0.767 | 0.938
576 | 18.56 | 0.377 | 1237.6 | 0.773 | 0.942
577 | 18.591 | 0.38 | 1247.407 | 0.78 | 0.95
578 | 18.623 | 0.382 | 1255.251 | 0.785 | 0.954
579 | 18.654 | 0.384 | 1265.059 | 0.791 | 0.959
580 | 18.687 | 0.386 | 1272.904 | 0.796 | 0.964
581 | 18.719 | 0.388 | 1280.749 | 0.8 | 0.971
582 | 18.751 | 0.389 | 1290.556 | 0.807 | 0.973
583 | 18.782 | 0.391 | 1298.401 | 0.812 | 0.978
584 | 18.811 | 0.393 | 1306.246 | 0.816 | 0.983
585 | 18.862 | 0.397 | 1321.937 | 0.826 | 0.992
586 | 18.895 | 0.399 | 1329.782 | 0.831 | 0.997
587 | 18.927 | 0.401 | 1335.666 | 0.835 | 1.002
588 | 18.959 | 0.405 | 1343.511 | 0.84 | 1.012
589 | 18.99 | 0.407 | 1353.319 | 0.846 | 1.016
590 | 19.023 | 0.408 | 1363.125 | 0.852 | 1.021
591 | 19.054 | 0.41 | 1370.971 | 0.857 | 1.026
592 | 19.078 | 0.412 | 1378.816 | 0.862 | 1.031
593 | 19.11 | 0.414 | 1388.622 | 0.868 | 1.035
594 | 19.143 | 0.416 | 1396.468 | 0.873 | 1.04
595 | 19.175 | 0.418 | 1404.313 | 0.878 | 1.045
596 | 19.207 | 0.42 | 1412.158 | 0.883 | 1.05
597 | 19.238 | 0.422 | 1421.965 | 0.889 | 1.055
598 | 19.271 | 0.425 | 1429.81 | 0.894 | 1.062
599 | 19.303 | 0.426 | 1439.617 | 0.9 | 1.064
600 | 19.334 | 0.429 | 1447.462 | 0.905 | 1.074
601 | 19.367 | 0.431 | 1455.308 | 0.91 | 1.078
602 | 19.398 | 0.433 | 1465.114 | 0.916 | 1.083
603 | 19.43 | 0.435 | 1472.959 | 0.921 | 1.088
604 | 19.462 | 0.437 | 1482.766 | 0.927 | 1.093
605 | 19.491 | 0.439 | 1490.611 | 0.932 | 1.097
606 | 19.519 | 0.441 | 1498.456 | 0.937 | 1.102
607 | 19.55 | 0.444 | 1508.263 | 0.943 | 1.109
608 | 19.584 | 0.445 | 1516.109 | 0.948 | 1.112
609 | 19.615 | 0.449 | 1525.915 | 0.954 | 1.121
610 | 19.647 | 0.45 | 1533.761 | 0.959 | 1.126
611 | 19.679 | 0.452 | 1543.567 | 0.965 | 1.131
612 | 19.71 | 0.454 | 1551.412 | 0.97 | 1.136
613 | 19.743 | 0.456 | 1561.219 | 0.976 | 1.14
614 | 19.775 | 0.458 | 1569.065 | 0.981 | 1.145
615 | 19.806 | 0.46 | 1578.871 | 0.987 | 1.15
616 | 19.839 | 0.462 | 1586.716 | 0.992 | 1.155
617 | 19.871 | 0.464 | 1594.562 | 0.997 | 1.159
618 | 19.902 | 0.468 | 1604.369 | 1.003 | 1.169
619 | 19.926 | 0.47 | 1612.214 | 1.008 | 1.174
620 | 19.951 | 0.47 | 1622.021 | 1.014 | 1.174
621 | 19.983 | 0.471 | 1629.866 | 1.019 | 1.179
622 | 20.011 | 0.473 | 1637.711 | 1.024 | 1.183
623 | 20.039 | 0.475 | 1645.557 | 1.028 | 1.188
624 | 20.071 | 0.479 | 1653.402 | 1.033 | 1.198
625 | 20.102 | 0.481 | 1661.247 | 1.038 | 1.202
626 | 20.135 | 0.483 | 1669.092 | 1.043 | 1.207
627 | 20.167 | 0.485 | 1678.899 | 1.049 | 1.212
628 | 20.198 | 0.487 | 1688.705 | 1.055 | 1.217
629 | 20.231 | 0.489 | 1698.512 | 1.062 | 1.222
630 | 20.262 | 0.491 | 1706.357 | 1.066 | 1.226
631 | 20.294 | 0.493 | 1716.164 | 1.073 | 1.234
632 | 20.326 | 0.496 | 1725.971 | 1.079 | 1.241
633 | 20.358 | 0.496 | 1733.816 | 1.084 | 1.241
634 | 20.382 | 0.498 | 1743.623 | 1.09 | 1.245
635 | 20.407 | 0.5 | 1751.468 | 1.095 | 1.25
636 | 20.439 | 0.504 | 1759.313 | 1.1 | 1.26
637 | 20.47 | 0.506 | 1767.159 | 1.104 | 1.264
638 | 20.494 | 0.506 | 1775.004 | 1.109 | 1.264
639 | 20.518 | 0.508 | 1782.85 | 1.114 | 1.269
640 | 20.542 | 0.51 | 1790.695 | 1.119 | 1.274
641 | 20.575 | 0.512 | 1800.501 | 1.125 | 1.279
642 | 20.607 | 0.514 | 1808.347 | 1.13 | 1.286
643 | 20.639 | 0.515 | 1816.193 | 1.135 | 1.288
644 | 20.671 | 0.517 | 1824.038 | 1.14 | 1.293
645 | 20.703 | 0.521 | 1833.844 | 1.146 | 1.303
646 | 20.758 | 0.523 | 1849.535 | 1.156 | 1.307
647 | 20.79 | 0.525 | 1859.341 | 1.162 | 1.312
648 | 20.823 | 0.529 | 1867.186 | 1.167 | 1.322
649 | 20.855 | 0.531 | 1876.993 | 1.173 | 1.326
650 | 20.886 | 0.532 | 1886.8 | 1.179 | 1.331
651 | 20.92 | 0.534 | 1896.607 | 1.185 | 1.336
652 | 20.951 | 0.536 | 1906.413 | 1.192 | 1.341
653 | 20.983 | 0.538 | 1916.22 | 1.198 | 1.346
654 | 21.008 | 0.54 | 1924.066 | 1.203 | 1.35
655 | 21.067 | 0.544 | 1939.756 | 1.212 | 1.36
656 | 21.095 | 0.547 | 1947.601 | 1.217 | 1.367
657 | 21.127 | 0.55 | 1957.408 | 1.223 | 1.374
658 | 21.158 | 0.552 | 1965.253 | 1.228 | 1.379
659 | 21.187 | 0.553 | 1977.021 | 1.236 | 1.384
660 | 21.215 | 0.553 | 1984.866 | 1.241 | 1.384
661 | 21.247 | 0.557 | 1992.712 | 1.245 | 1.393
662 | 21.279 | 0.559 | 2002.518 | 1.252 | 1.398
663 | 21.335 | 0.561 | 2018.209 | 1.261 | 1.403
664 | 21.367 | 0.565 | 2026.055 | 1.266 | 1.412
665 | 21.398 | 0.567 | 2035.861 | 1.272 | 1.417
666 | 21.431 | 0.569 | 2043.706 | 1.277 | 1.422
667 | 21.462 | 0.571 | 2055.474 | 1.285 | 1.427
668 | 21.49 | 0.573 | 2063.319 | 1.29 | 1.431
669 | 21.519 | 0.574 | 2073.126 | 1.296 | 1.436
670 | 21.55 | 0.577 | 2082.933 | 1.302 | 1.443
671 | 21.583 | 0.58 | 2090.778 | 1.307 | 1.451
672 | 21.614 | 0.58 | 2100.584 | 1.313 | 1.451
673 | 21.638 | 0.582 | 2108.43 | 1.318 | 1.455
674 | 21.663 | 0.585 | 2118.237 | 1.324 | 1.463
675 | 21.696 | 0.586 | 2126.082 | 1.329 | 1.465
676 | 21.727 | 0.589 | 2133.928 | 1.334 | 1.472
677 | 21.758 | 0.592 | 2141.773 | 1.339 | 1.479
678 | 21.783 | 0.594 | 2149.619 | 1.344 | 1.484
679 | 21.814 | 0.595 | 2159.425 | 1.35 | 1.489
680 | 21.847 | 0.595 | 2167.27 | 1.355 | 1.489
681 | 21.878 | 0.599 | 2177.077 | 1.361 | 1.498
682 | 21.91 | 0.601 | 2184.922 | 1.366 | 1.503
683 | 21.943 | 0.603 | 2194.729 | 1.372 | 1.508
684 | 21.975 | 0.605 | 2202.574 | 1.377 | 1.513
685 | 22.006 | 0.608 | 2212.38 | 1.383 | 1.52
686 | 22.038 | 0.611 | 2224.148 | 1.39 | 1.527
687 | 22.071 | 0.613 | 2233.956 | 1.396 | 1.532
688 | 22.103 | 0.615 | 2241.8 | 1.401 | 1.536
689 | 22.134 | 0.616 | 2251.608 | 1.407 | 1.541
690 | 22.166 | 0.618 | 2259.453 | 1.412 | 1.546
691 | 22.191 | 0.62 | 2269.259 | 1.418 | 1.551
692 | 22.223 | 0.622 | 2277.105 | 1.423 | 1.556
693 | 22.255 | 0.624 | 2284.95 | 1.428 | 1.56
694 | 22.286 | 0.626 | 2294.757 | 1.434 | 1.565
695 | 22.319 | 0.629 | 2302.602 | 1.439 | 1.572
696 | 22.351 | 0.631 | 2312.408 | 1.445 | 1.577
697 | 22.383 | 0.633 | 2322.215 | 1.451 | 1.582
698 | 22.414 | 0.636 | 2332.022 | 1.458 | 1.589
699 | 22.446 | 0.637 | 2339.867 | 1.462 | 1.594
700 | 22.48 | 0.639 | 2349.674 | 1.469 | 1.598
701 | 22.536 | 0.643 | 2367.326 | 1.48 | 1.608
702 | 22.595 | 0.647 | 2383.017 | 1.489 | 1.618
703 | 22.623 | 0.649 | 2390.862 | 1.494 | 1.622
704 | 22.655 | 0.651 | 2400.669 | 1.5 | 1.627
705 | 22.686 | 0.653 | 2408.514 | 1.505 | 1.632
706 | 22.719 | 0.657 | 2418.321 | 1.511 | 1.641
707 | 22.751 | 0.658 | 2428.127 | 1.518 | 1.646
708 | 22.783 | 0.66 | 2437.934 | 1.524 | 1.651
709 | 22.812 | 0.662 | 2447.741 | 1.53 | 1.656
710 | 22.839 | 0.662 | 2457.547 | 1.536 | 1.656
711 | 22.894 | 0.668 | 2471.276 | 1.545 | 1.67
712 | 22.927 | 0.67 | 2479.122 | 1.549 | 1.675
713 | 22.959 | 0.672 | 2488.928 | 1.556 | 1.68
714 | 22.991 | 0.674 | 2496.773 | 1.56 | 1.684
715 | 23.023 | 0.676 | 2508.541 | 1.568 | 1.689
716 | 23.054 | 0.678 | 2518.348 | 1.574 | 1.694
717 | 23.087 | 0.68 | 2526.194 | 1.579 | 1.701
718 | 23.118 | 0.681 | 2536 | 1.585 | 1.703
719 | 23.143 | 0.683 | 2543.845 | 1.59 | 1.708
720 | 23.167 | 0.685 | 2551.691 | 1.595 | 1.713
721 | 23.199 | 0.687 | 2559.536 | 1.6 | 1.718
722 | 23.223 | 0.689 | 2567.382 | 1.605 | 1.723
723 | 23.254 | 0.691 | 2575.227 | 1.61 | 1.727
724 | 23.283 | 0.693 | 2583.072 | 1.614 | 1.732
725 | 23.311 | 0.695 | 2590.918 | 1.619 | 1.737
726 | 23.342 | 0.697 | 2600.724 | 1.625 | 1.742
727 | 23.367 | 0.699 | 2608.569 | 1.63 | 1.746
728 | 23.4 | 0.7 | 2616.414 | 1.635 | 1.751
729 | 23.431 | 0.702 | 2624.26 | 1.64 | 1.756
730 | 23.462 | 0.704 | 2632.106 | 1.645 | 1.761
731 | 23.495 | 0.708 | 2641.912 | 1.651 | 1.77
732 | 23.526 | 0.71 | 2649.757 | 1.656 | 1.775
733 | 23.559 | 0.712 | 2659.564 | 1.662 | 1.78
734 | 23.59 | 0.714 | 2667.409 | 1.667 | 1.785
735 | 23.614 | 0.716 | 2677.216 | 1.673 | 1.789
736 | 23.646 | 0.718 | 2685.062 | 1.678 | 1.794
737 | 23.671 | 0.72 | 2692.906 | 1.683 | 1.799
738 | 23.718 | 0.723 | 2706.636 | 1.692 | 1.808
739 | 23.743 | 0.723 | 2714.481 | 1.697 | 1.808
740 | 23.772 | 0.725 | 2722.326 | 1.701 | 1.813
741 | 23.798 | 0.727 | 2730.172 | 1.706 | 1.818
742 | 23.831 | 0.73 | 2738.017 | 1.711 | 1.825
743 | 23.863 | 0.733 | 2745.863 | 1.716 | 1.832
744 | 23.895 | 0.735 | 2755.669 | 1.722 | 1.837
745 | 23.926 | 0.737 | 2763.514 | 1.727 | 1.842
746 | 23.958 | 0.739 | 2773.321 | 1.733 | 1.847
747 | 23.987 | 0.739 | 2781.167 | 1.738 | 1.847
748 | 24.015 | 0.742 | 2789.012 | 1.743 | 1.856
749 | 24.047 | 0.744 | 2796.857 | 1.748 | 1.861
750 | 24.07 | 0.746 | 2804.703 | 1.753 | 1.866
751 | 24.095 | 0.746 | 2812.548 | 1.758 | 1.866
752 | 24.126 | 0.75 | 2822.354 | 1.764 | 1.875
753 | 24.161 | 0.752 | 2830.199 | 1.769 | 1.88
754 | 24.19 | 0.754 | 2838.045 | 1.774 | 1.885
755 | 24.214 | 0.756 | 2845.891 | 1.779 | 1.89
756 | 24.246 | 0.758 | 2855.697 | 1.785 | 1.894
757 | 24.279 | 0.76 | 2863.542 | 1.79 | 1.899
758 | 24.311 | 0.763 | 2873.349 | 1.796 | 1.906
759 | 24.343 | 0.763 | 2881.194 | 1.801 | 1.909
760 | 24.375 | 0.765 | 2891.001 | 1.807 | 1.913
761 | 24.407 | 0.769 | 2900.807 | 1.813 | 1.923
762 | 24.438 | 0.771 | 2908.653 | 1.818 | 1.928
763 | 24.471 | 0.773 | 2918.46 | 1.824 | 1.932
764 | 24.503 | 0.775 | 2928.266 | 1.83 | 1.937
765 | 24.535 | 0.777 | 2938.073 | 1.836 | 1.942
766 | 24.567 | 0.779 | 2945.918 | 1.841 | 1.947
767 | 24.599 | 0.781 | 2955.725 | 1.847 | 1.952
768 | 24.623 | 0.783 | 2965.532 | 1.853 | 1.956
769 | 24.655 | 0.784 | 2973.377 | 1.858 | 1.961
770 | 24.687 | 0.786 | 2981.222 | 1.863 | 1.966
771 | 24.718 | 0.788 | 2991.029 | 1.869 | 1.971
772 | 24.742 | 0.79 | 2998.874 | 1.874 | 1.975
773 | 24.768 | 0.792 | 3006.719 | 1.879 | 1.98
774 | 24.8 | 0.794 | 3014.564 | 1.884 | 1.985
775 | 24.83 | 0.796 | 3022.41 | 1.889 | 1.99
776 | 24.862 | 0.8 | 3032.217 | 1.895 | 1.999
777 | 24.895 | 0.802 | 3040.062 | 1.9 | 2.004
778 | 24.927 | 0.804 | 3049.869 | 1.906 | 2.009
779 | 24.959 | 0.805 | 3059.675 | 1.912 | 2.014
780 | 24.99 | 0.807 | 3069.481 | 1.918 | 2.018
781 | 25.023 | 0.809 | 3077.327 | 1.923 | 2.023
782 | 25.054 | 0.811 | 3087.134 | 1.929 | 2.028
783 | 25.079 | 0.813 | 3094.979 | 1.934 | 2.033
784 | 25.111 | 0.815 | 3102.824 | 1.939 | 2.037
785 | 25.143 | 0.817 | 3112.632 | 1.945 | 2.042
786 | 25.199 | 0.821 | 3128.321 | 1.955 | 2.052
787 | 25.231 | 0.825 | 3136.168 | 1.96 | 2.061
788 | 25.262 | 0.826 | 3145.974 | 1.966 | 2.066
789 | 25.294 | 0.828 | 3153.82 | 1.971 | 2.071
790 | 25.325 | 0.83 | 3163.626 | 1.977 | 2.076
791 | 25.35 | 0.832 | 3173.433 | 1.983 | 2.08
792 | 25.375 | 0.834 | 3181.278 | 1.988 | 2.085
793 | 25.408 | 0.836 | 3189.123 | 1.993 | 2.09
794 | 25.439 | 0.838 | 3198.93 | 1.999 | 2.095
795 | 25.465 | 0.84 | 3206.775 | 2.004 | 2.099
796 | 25.495 | 0.842 | 3214.62 | 2.009 | 2.104
797 | 25.528 | 0.844 | 3222.466 | 2.014 | 2.109
798 | 25.558 | 0.846 | 3230.311 | 2.019 | 2.114
799 | 25.591 | 0.847 | 3238.157 | 2.024 | 2.119
800 | 25.648 | 0.851 | 3253.847 | 2.034 | 2.128
801 | 25.679 | 0.853 | 3263.654 | 2.04 | 2.133
802 | 25.734 | 0.857 | 3277.383 | 2.048 | 2.142
803 | 25.796 | 0.861 | 3293.074 | 2.058 | 2.152
804 | 25.823 | 0.864 | 3300.919 | 2.063 | 2.159
805 | 25.854 | 0.866 | 3312.687 | 2.07 | 2.164
806 | 25.886 | 0.867 | 3320.532 | 2.075 | 2.169
807 | 25.918 | 0.87 | 3332.3 | 2.083 | 2.176
808 | 25.943 | 0.87 | 3340.146 | 2.088 | 2.176
809 | 25.974 | 0.873 | 3349.952 | 2.094 | 2.183
810 | 26.006 | 0.876 | 3357.798 | 2.099 | 2.19
811 | 26.04 | 0.878 | 3365.642 | 2.104 | 2.195
812 | 26.072 | 0.88 | 3375.449 | 2.11 | 2.2
813 | 26.104 | 0.882 | 3385.256 | 2.116 | 2.204
814 | 26.136 | 0.884 | 3393.101 | 2.121 | 2.209
815 | 26.166 | 0.886 | 3402.908 | 2.127 | 2.214
816 | 26.19 | 0.887 | 3410.753 | 2.132 | 2.219
817 | 26.222 | 0.89 | 3420.56 | 2.138 | 2.226
818 | 26.255 | 0.892 | 3430.366 | 2.144 | 2.231
819 | 26.287 | 0.893 | 3438.212 | 2.149 | 2.233
820 | 26.311 | 0.895 | 3446.058 | 2.154 | 2.238
821 | 26.343 | 0.898 | 3453.902 | 2.159 | 2.245
822 | 26.374 | 0.901 | 3461.748 | 2.164 | 2.252
823 | 26.408 | 0.903 | 3471.554 | 2.17 | 2.257
824 | 26.438 | 0.905 | 3479.399 | 2.175 | 2.262
825 | 26.47 | 0.907 | 3487.245 | 2.18 | 2.266
826 | 26.503 | 0.908 | 3497.052 | 2.186 | 2.271
827 | 26.534 | 0.91 | 3504.897 | 2.191 | 2.276
828 | 26.563 | 0.912 | 3514.704 | 2.197 | 2.281
829 | 26.591 | 0.914 | 3522.549 | 2.202 | 2.286
830 | 26.622 | 0.916 | 3532.356 | 2.208 | 2.29
831 | 26.655 | 0.918 | 3540.201 | 2.213 | 2.295
832 | 26.688 | 0.922 | 3548.046 | 2.218 | 2.305
833 | 26.719 | 0.924 | 3557.853 | 2.224 | 2.309
834 | 26.779 | 0.928 | 3573.543 | 2.233 | 2.319
835 | 26.807 | 0.929 | 3583.35 | 2.24 | 2.324
836 | 26.838 | 0.931 | 3591.196 | 2.244 | 2.328
837 | 26.871 | 0.933 | 3599.041 | 2.249 | 2.333
838 | 26.898 | 0.935 | 3608.848 | 2.256 | 2.338
839 | 26.927 | 0.937 | 3618.654 | 2.262 | 2.343
840 | 26.959 | 0.939 | 3626.5 | 2.267 | 2.348
841 | 26.991 | 0.941 | 3634.345 | 2.271 | 2.352
842 | 27.023 | 0.943 | 3644.151 | 2.278 | 2.357
843 | 27.055 | 0.947 | 3651.997 | 2.282 | 2.367
844 | 27.11 | 0.949 | 3669.648 | 2.294 | 2.371
845 | 27.135 | 0.95 | 3677.494 | 2.298 | 2.376
846 | 27.166 | 0.953 | 3685.34 | 2.303 | 2.383
847 | 27.199 | 0.954 | 3693.185 | 2.308 | 2.386
848 | 27.23 | 0.958 | 3702.991 | 2.314 | 2.395
849 | 27.263 | 0.96 | 3710.837 | 2.319 | 2.4
850 | 27.294 | 0.962 | 3720.644 | 2.325 | 2.405
851 | 27.327 | 0.964 | 3728.489 | 2.33 | 2.41
852 | 27.359 | 0.966 | 3738.296 | 2.336 | 2.414
853 | 27.39 | 0.968 | 3748.102 | 2.343 | 2.419
854 | 27.447 | 0.971 | 3761.832 | 2.351 | 2.429
855 | 27.478 | 0.973 | 3769.676 | 2.356 | 2.433
856 | 27.511 | 0.975 | 3779.483 | 2.362 | 2.438
857 | 27.542 | 0.979 | 3787.329 | 2.367 | 2.448
858 | 27.575 | 0.981 | 3797.136 | 2.373 | 2.453
859 | 27.606 | 0.983 | 3806.942 | 2.379 | 2.457
860 | 27.639 | 0.985 | 3814.787 | 2.384 | 2.462
861 | 27.67 | 0.988 | 3824.594 | 2.39 | 2.469
862 | 27.703 | 0.989 | 3834.4 | 2.397 | 2.472
863 | 27.734 | 0.992 | 3842.246 | 2.401 | 2.481
864 | 27.766 | 0.992 | 3852.052 | 2.408 | 2.481
865 | 27.792 | 0.994 | 3859.898 | 2.412 | 2.486
866 | 27.822 | 0.997 | 3867.743 | 2.417 | 2.493
867 | 27.854 | 1 | 3875.589 | 2.422 | 2.5
868 | 27.886 | 1.002 | 3883.434 | 2.427 | 2.505
869 | 27.919 | 1.002 | 3893.241 | 2.433 | 2.505
870 | 27.98 | 1.004 | 3899.124 | 2.437 | 2.51