## 工作表1
No. | 時間( s) | 變形( mm) | 力量( N) | 應力( N/mm^2) | 應變( %)
1 | 0 | 0 | 0 | 0 | 0
2 | 0.087 | 0 | 0 | 0 | 0
3 | 0.117 | 0 | 0 | 0 | 0
4 | 0.19 | 0 | 0 | 0 | 0
5 | 0.221 | 0 | 0 | 0 | 0
6 | 0.254 | 0 | 0 | 0 | 0
7 | 0.286 | 0 | 0 | 0 | 0
8 | 0.319 | 0 | 0 | 0 | 0
9 | 0.35 | 0 | 0 | 0 | 0
10 | 0.375 | 0 | 0 | 0 | 0
11 | 0.407 | 0 | 0 | 0 | 0
12 | 0.437 | 0 | 0 | 0 | 0
13 | 0.471 | 0 | 0 | 0 | 0
14 | 0.501 | 0 | 0 | 0 | 0
15 | 0.535 | 0 | 0 | 0 | 0
16 | 0.566 | 0 | 0 | 0 | 0
17 | 0.598 | 0 | 0 | 0 | 0
18 | 0.629 | 0 | 0 | 0 | 0
19 | 0.661 | 0 | 0 | 0 | 0
20 | 0.693 | 0 | 0 | 0 | 0
21 | 0.725 | 0 | 0 | 0 | 0
22 | 0.758 | 0 | 0 | 0 | 0
23 | 0.79 | 0 | 0 | 0 | 0
24 | 0.822 | 0 | 0 | 0 | 0
25 | 0.853 | 0 | 0 | 0 | 0
26 | 0.886 | 0 | 0 | 0 | 0
27 | 0.918 | 0 | 0 | 0 | 0
28 | 0.949 | 0 | 0 | 0 | 0
29 | 0.982 | 0 | 0 | 0 | 0
30 | 1.013 | 0 | 0 | 0 | 0
31 | 1.045 | 0 | 0 | 0 | 0
32 | 1.077 | 0 | 0 | 0 | 0
33 | 1.109 | 0 | 0 | 0 | 0
34 | 1.141 | 0 | 0 | 0 | 0
35 | 1.173 | 0 | 0 | 0 | 0
36 | 1.205 | 0 | 0 | 0 | 0
37 | 1.237 | 0 | 0 | 0 | 0
38 | 1.269 | 0 | 0 | 0 | 0
39 | 1.302 | 0 | 0 | 0 | 0
40 | 1.334 | 0 | 0 | 0 | 0
41 | 1.365 | 0 | 0 | 0 | 0
42 | 1.398 | 0 | 0 | 0 | 0
43 | 1.43 | 0 | 0 | 0 | 0
44 | 1.462 | 0 | 0 | 0 | 0
45 | 1.494 | 0 | 0 | 0 | 0
46 | 1.527 | 0 | 0 | 0 | 0
47 | 1.557 | 0 | 0 | 0 | 0
48 | 1.59 | 0 | 0 | 0 | 0
49 | 1.621 | 0 | 0 | 0 | 0
50 | 1.653 | 0 | 0 | 0 | 0
51 | 1.677 | 0 | 0 | 0 | 0
52 | 1.71 | 0 | 0 | 0 | 0
53 | 1.741 | 0 | 0 | 0 | 0
54 | 1.774 | 0 | 0 | 0 | 0
55 | 1.805 | 0 | 0 | 0 | 0
56 | 1.838 | 0 | 0 | 0 | 0
57 | 1.87 | 0 | 0 | 0 | 0
58 | 1.902 | 0 | 0 | 0 | 0
59 | 1.934 | 0 | 0 | 0 | 0
60 | 1.957 | 0 | 0 | 0 | 0
61 | 1.99 | 0 | 0 | 0 | 0
62 | 2.022 | 0 | 0 | 0 | 0
63 | 2.053 | 0 | 0 | 0 | 0
64 | 2.086 | 0 | 0 | 0 | 0
65 | 2.117 | 0 | 0 | 0 | 0
66 | 2.15 | 0 | 0 | 0 | 0
67 | 2.181 | 0 | 0 | 0 | 0
68 | 2.213 | 0 | 0 | 0 | 0
69 | 2.246 | 0 | 0 | 0 | 0
70 | 2.277 | 0 | 0 | 0 | 0
71 | 2.31 | 0 | 0 | 0 | 0
72 | 2.341 | 0 | 0 | 0 | 0
73 | 2.373 | 0 | 0 | 0 | 0
74 | 2.405 | 0 | 0 | 0 | 0
75 | 2.438 | 0 | 0 | 0 | 0
76 | 2.469 | 0 | 0 | 0 | 0
77 | 2.502 | 0 | 0 | 0 | 0
78 | 2.533 | 0 | 0 | 0 | 0
79 | 2.567 | 0 | 0 | 0 | 0
80 | 2.598 | 0 | 0 | 0 | 0
81 | 2.629 | 0 | 0 | 0 | 0
82 | 2.662 | 0 | 0 | 0 | 0
83 | 2.695 | 0 | 0 | 0 | 0
84 | 2.727 | 0 | 0 | 0 | 0
85 | 2.757 | 0 | 0 | 0 | 0
86 | 2.79 | 0 | 0 | 0 | 0
87 | 2.822 | 0 | 0 | 0 | 0
88 | 2.855 | 0 | 0 | 0 | 0
89 | 2.885 | 0 | 0 | 0 | 0
90 | 2.917 | 0 | 0 | 0 | 0
91 | 2.949 | 0 | 0 | 0 | 0
92 | 2.981 | 0 | 0 | 0 | 0
93 | 3.014 | 0 | 0 | 0 | 0
94 | 3.07 | 0 | 0 | 0 | 0
95 | 3.102 | 0 | 0 | 0 | 0
96 | 3.133 | 0 | 0 | 0 | 0
97 | 3.165 | 0 | 0 | 0 | 0
98 | 3.197 | 0 | 0 | 0 | 0
99 | 3.231 | 0 | 0 | 0 | 0
100 | 3.262 | 0 | 0 | 0 | 0
101 | 3.294 | 0 | 0 | 0 | 0
102 | 3.326 | 0 | 0 | 0 | 0
103 | 3.357 | 0 | 0 | 0 | 0
104 | 3.39 | 0 | 0 | 0 | 0
105 | 3.422 | 0 | 0 | 0 | 0
106 | 3.454 | 0 | 0 | 0 | 0
107 | 3.485 | 0 | 0 | 0 | 0
108 | 3.519 | 0 | 0 | 0 | 0
109 | 3.551 | 0 | 0 | 0 | 0
110 | 3.582 | 0 | 0 | 0 | 0
111 | 3.613 | 0 | 0 | 0 | 0
112 | 3.645 | 0 | 0 | 0 | 0
113 | 3.678 | 0 | 0 | 0 | 0
114 | 3.71 | 0 | 0 | 0 | 0
115 | 3.741 | 0 | 0 | 0 | 0
116 | 3.774 | 0 | 0 | 0 | 0
117 | 3.806 | 0 | 0 | 0 | 0
118 | 3.839 | 0 | 0 | 0 | 0
119 | 3.871 | 0 | 0 | 0 | 0
120 | 3.901 | 0 | 0 | 0 | 0
121 | 3.935 | 0 | 0 | 0 | 0
122 | 3.966 | 0 | 0 | 0 | 0
123 | 3.997 | 0 | 0 | 0 | 0
124 | 4.029 | 0 | 0 | 0 | 0
125 | 4.062 | 0 | 0 | 0 | 0
126 | 4.093 | 0 | 0 | 0 | 0
127 | 4.126 | 0 | 0 | 0 | 0
128 | 4.157 | 0 | 0 | 0 | 0
129 | 4.189 | 0 | 0 | 0 | 0
130 | 4.222 | 0 | 0 | 0 | 0
131 | 4.254 | 0 | 0 | 0 | 0
132 | 4.286 | 0 | 0 | 0 | 0
133 | 4.318 | 0 | 0 | 0 | 0
134 | 4.349 | 0 | 0 | 0 | 0
135 | 4.382 | 0 | 0 | 0 | 0
136 | 4.414 | 0 | 0 | 0 | 0
137 | 4.446 | 0 | 0 | 0 | 0
138 | 4.477 | 0 | 0 | 0 | 0
139 | 4.511 | 0 | 0 | 0 | 0
140 | 4.542 | 0 | 0 | 0 | 0
141 | 4.573 | 0 | 0 | 0 | 0
142 | 4.606 | 0 | 0 | 0 | 0
143 | 4.638 | 0 | 0 | 0 | 0
144 | 4.669 | 0 | 0 | 0 | 0
145 | 4.701 | 0 | 0 | 0 | 0
146 | 4.733 | 0 | 0 | 0 | 0
147 | 4.766 | 0 | 0 | 0 | 0
148 | 4.797 | 0 | 0 | 0 | 0
149 | 4.829 | 0 | 0 | 0 | 0
150 | 4.862 | 0 | 0 | 0 | 0
151 | 4.895 | 0 | 0 | 0 | 0
152 | 4.926 | 0 | 0 | 0 | 0
153 | 4.957 | 0 | 0 | 0 | 0
154 | 4.99 | 0 | 0 | 0 | 0
155 | 5.022 | 0 | 0 | 0 | 0
156 | 5.055 | 0 | 0 | 0 | 0
157 | 5.086 | 0 | 0 | 0 | 0
158 | 5.117 | 0 | 0 | 0 | 0
159 | 5.15 | 0 | 0 | 0 | 0
160 | 5.182 | 0 | 0 | 0 | 0
161 | 5.213 | 0 | 0 | 0 | 0
162 | 5.245 | 0 | 0 | 0 | 0
163 | 5.277 | 0 | 0 | 0 | 0
164 | 5.309 | 0 | 0 | 0 | 0
165 | 5.343 | 0 | 0 | 0 | 0
166 | 5.373 | 0 | 0 | 0 | 0
167 | 5.406 | 0 | 0 | 0 | 0
168 | 5.437 | 0 | 0 | 0 | 0
169 | 5.469 | 0 | 0 | 0 | 0
170 | 5.501 | 0 | 0 | 0 | 0
171 | 5.535 | 0 | 0 | 0 | 0
172 | 5.567 | 0 | 0 | 0 | 0
173 | 5.597 | 0 | 0 | 0 | 0
174 | 5.63 | 0 | 0 | 0 | 0
175 | 5.662 | 0 | 0 | 0 | 0
176 | 5.693 | 0 | 0 | 0 | 0
177 | 5.725 | 0 | 0 | 0 | 0
178 | 5.759 | 0 | 0 | 0 | 0
179 | 5.79 | 0 | 0 | 0 | 0
180 | 5.822 | 0 | 0 | 0 | 0
181 | 5.854 | 0 | 0 | 0 | 0
182 | 5.885 | 0 | 0 | 0 | 0
183 | 5.918 | 0 | 0 | 0 | 0
184 | 5.95 | 0 | 0 | 0 | 0
185 | 5.981 | 0 | 0 | 0 | 0
186 | 6.013 | 0 | 0 | 0 | 0
187 | 6.045 | 0 | 0 | 0 | 0
188 | 6.077 | 0 | 0 | 0 | 0
189 | 6.11 | 0 | 0 | 0 | 0
190 | 6.142 | 0 | 0 | 0 | 0
191 | 6.174 | 0 | 0 | 0 | 0
192 | 6.205 | 0 | 0 | 0 | 0
193 | 6.237 | 0 | 0 | 0 | 0
194 | 6.27 | 0 | 0 | 0 | 0
195 | 6.303 | 0 | 0 | 0 | 0
196 | 6.333 | 0 | 0 | 0 | 0
197 | 6.365 | 0 | 0 | 0 | 0
198 | 6.398 | 0 | 0 | 0 | 0
199 | 6.429 | 0 | 0 | 0 | 0
200 | 6.462 | 0 | 0 | 0 | 0
201 | 6.493 | 0 | 0 | 0 | 0
202 | 6.525 | 0 | 0 | 0 | 0
203 | 6.558 | 0 | 0 | 0 | 0
204 | 6.591 | 0 | 0 | 0 | 0
205 | 6.621 | 0 | 0 | 0 | 0
206 | 6.654 | 0 | 0 | 0 | 0
207 | 6.686 | 0 | 0 | 0 | 0
208 | 6.718 | 0 | 0 | 0 | 0
209 | 6.75 | 0 | 0 | 0 | 0
210 | 6.782 | 0 | 0 | 0 | 0
211 | 6.813 | 0 | 0 | 0 | 0
212 | 6.845 | 0 | 0 | 0 | 0
213 | 6.877 | 0 | 0 | 0 | 0
214 | 6.91 | 0 | 0 | 0 | 0
215 | 6.941 | 0 | 0 | 0 | 0
216 | 6.974 | 0 | 0 | 0 | 0
217 | 7.005 | 0 | 0 | 0 | 0
218 | 7.037 | 0 | 0 | 0 | 0
219 | 7.07 | 0 | 0 | 0 | 0
220 | 7.103 | 0 | 0 | 0 | 0
221 | 7.134 | 0 | 0 | 0 | 0
222 | 7.166 | 0 | 0 | 0 | 0
223 | 7.197 | 0 | 0 | 0 | 0
224 | 7.23 | 0 | 0 | 0 | 0
225 | 7.262 | 0 | 0 | 0 | 0
226 | 7.293 | 0 | 0 | 0 | 0
227 | 7.325 | 0 | 0 | 0 | 0
228 | 7.358 | 0 | 0 | 0 | 0
229 | 7.39 | 0 | 0 | 0 | 0
230 | 7.421 | 0 | 0 | 0 | 0
231 | 7.454 | 0 | 0 | 0 | 0
232 | 7.486 | 0 | 0 | 0 | 0
233 | 7.517 | 0 | 0 | 0 | 0
234 | 7.549 | 0 | 0 | 0 | 0
235 | 7.582 | 0 | 0 | 0 | 0
236 | 7.613 | 0 | 0 | 0 | 0
237 | 7.645 | 0 | 0 | 0 | 0
238 | 7.678 | 0 | 0 | 0 | 0
239 | 7.71 | 0 | 0 | 0 | 0
240 | 7.741 | 0 | 0 | 0 | 0
241 | 7.774 | 0 | 0 | 0 | 0
242 | 7.805 | 0 | 0 | 0 | 0
243 | 7.837 | 0 | 0 | 0 | 0
244 | 7.869 | 0 | 0 | 0 | 0
245 | 7.902 | 0 | 0 | 0 | 0
246 | 7.933 | 0 | 0 | 0 | 0
247 | 7.966 | 0 | 0 | 0 | 0
248 | 7.997 | 0 | 0 | 0 | 0
249 | 8.03 | 0 | 0 | 0 | 0
250 | 8.063 | 0 | 0 | 0 | 0
251 | 8.093 | 0 | 0 | 0 | 0
252 | 8.127 | 0 | 0 | 0 | 0
253 | 8.158 | 0 | 0 | 0 | 0
254 | 8.19 | 0 | 0 | 0 | 0
255 | 8.221 | 0 | 0 | 0 | 0
256 | 8.254 | 0 | 0 | 0 | 0
257 | 8.286 | 0 | 0 | 0 | 0
258 | 8.318 | 0 | 0 | 0 | 0
259 | 8.35 | 0 | 0 | 0 | 0
260 | 8.382 | 0 | 0 | 0 | 0
261 | 8.414 | 0 | 0 | 0 | 0
262 | 8.446 | 0 | 0 | 0 | 0
263 | 8.478 | 0 | 0 | 0 | 0
264 | 8.509 | 0 | 0 | 0 | 0
265 | 8.542 | 0 | 0 | 0 | 0
266 | 8.573 | 0 | 0 | 0 | 0
267 | 8.606 | 0 | 0 | 0 | 0
268 | 8.637 | 0 | 0 | 0 | 0
269 | 8.669 | 0 | 0 | 0 | 0
270 | 8.702 | 0 | 0 | 0 | 0
271 | 8.733 | 0 | 0 | 0 | 0
272 | 8.766 | 0 | 0 | 0 | 0
273 | 8.798 | 0 | 0 | 0 | 0
274 | 8.831 | 0 | 0 | 0 | 0
275 | 8.863 | 0 | 0 | 0 | 0
276 | 8.893 | 0 | 0 | 0 | 0
277 | 8.927 | 0 | 0 | 0 | 0
278 | 8.958 | 0 | 0 | 0 | 0
279 | 8.989 | 0 | 0 | 0 | 0
280 | 9.022 | 0 | 0 | 0 | 0
281 | 9.054 | 0 | 0 | 0 | 0
282 | 9.086 | 0 | 0 | 0 | 0
283 | 9.117 | 0 | 0 | 0 | 0
284 | 9.149 | 0 | 0 | 0 | 0
285 | 9.181 | 0 | 0 | 0 | 0
286 | 9.215 | 0 | 0 | 0 | 0
287 | 9.245 | 0 | 0 | 0 | 0
288 | 9.277 | 0 | 0 | 0 | 0
289 | 9.31 | 0 | 0 | 0 | 0
290 | 9.342 | 0 | 0 | 0 | 0
291 | 9.373 | 0 | 0 | 0 | 0
292 | 9.407 | 0 | 0 | 0 | 0
293 | 9.438 | 0 | 0 | 0 | 0
294 | 9.469 | 0 | 0 | 0 | 0
295 | 9.502 | 0 | 0 | 0 | 0
296 | 9.533 | 0 | 0 | 0 | 0
297 | 9.566 | 0 | 0 | 0 | 0
298 | 9.6 | 0 | 0 | 0 | 0
299 | 9.629 | 0 | 0 | 0 | 0
300 | 9.662 | 0 | 0 | 0 | 0
301 | 9.695 | 0 | 0 | 0 | 0
302 | 9.726 | 0 | 0 | 0 | 0
303 | 9.758 | 0 | 0 | 0 | 0
304 | 9.79 | 0 | 0 | 0 | 0
305 | 9.821 | 0 | 0 | 0 | 0
306 | 9.855 | 0 | 0 | 0 | 0
307 | 9.886 | 0 | 0 | 0 | 0
308 | 9.917 | 0 | 0 | 0 | 0
309 | 9.951 | 0 | 0 | 0 | 0
310 | 9.982 | 0 | 0 | 0 | 0
311 | 10.014 | 0 | 0 | 0 | 0
312 | 10.046 | 0 | 0 | 0 | 0
313 | 10.077 | 0 | 0 | 0 | 0
314 | 10.109 | 0 | 0 | 0 | 0
315 | 10.142 | 0 | 0 | 0 | 0
316 | 10.173 | 0 | 0 | 0 | 0
317 | 10.206 | 0 | 0 | 0 | 0
318 | 10.239 | 0 | 0 | 0 | 0
319 | 10.271 | 0 | 0 | 0 | 0
320 | 10.301 | 0 | 0 | 0 | 0
321 | 10.334 | 0 | 0 | 0 | 0
322 | 10.366 | 0 | 0 | 0 | 0
323 | 10.398 | 0 | 0 | 0 | 0
324 | 10.43 | 0 | 0 | 0 | 0
325 | 10.463 | 0 | 0 | 0 | 0
326 | 10.494 | 0 | 0 | 0 | 0
327 | 10.526 | 0 | 0 | 0 | 0
328 | 10.557 | 0 | 0 | 0 | 0
329 | 10.59 | 0 | 0 | 0 | 0
330 | 10.621 | 0 | 0 | 0 | 0
331 | 10.654 | 0 | 0 | 0 | 0
332 | 10.686 | 0 | 0 | 0 | 0
333 | 10.717 | 0 | 0 | 0 | 0
334 | 10.75 | 0 | 0 | 0 | 0
335 | 10.781 | 0 | 0 | 0 | 0
336 | 10.806 | 0 | 0 | 0 | 0
337 | 10.838 | 0 | 0 | 0 | 0
338 | 10.87 | 0 | 0 | 0 | 0
339 | 10.902 | 0 | 0 | 0 | 0
340 | 10.933 | 0 | 0 | 0 | 0
341 | 10.966 | 0 | 0 | 0 | 0
342 | 10.997 | 0 | 0 | 0 | 0
343 | 11.029 | 0 | 0 | 0 | 0
344 | 11.062 | 0 | 0 | 0 | 0
345 | 11.094 | 0 | 1.962 | 0.001 | 0
346 | 11.126 | 0 | 1.961 | 0.001 | 0
347 | 11.158 | 0 | 3.924 | 0.002 | 0
348 | 11.19 | 0 | 3.923 | 0.002 | 0
349 | 11.222 | 0 | 3.923 | 0.002 | 0
350 | 11.255 | 0 | 5.885 | 0.004 | 0
351 | 11.286 | 0 | 5.884 | 0.004 | 0
352 | 11.318 | 0 | 5.884 | 0.004 | 0
353 | 11.35 | 0 | 7.845 | 0.005 | 0
354 | 11.381 | 0 | 7.845 | 0.005 | 0
355 | 11.414 | 0 | 7.845 | 0.005 | 0
356 | 11.445 | 0 | 9.807 | 0.006 | 0
357 | 11.477 | 0 | 9.807 | 0.006 | 0
358 | 11.51 | 0 | 9.807 | 0.006 | 0
359 | 11.542 | 0 | 11.768 | 0.007 | 0
360 | 11.574 | 0 | 11.768 | 0.007 | 0
361 | 11.605 | 0 | 13.73 | 0.009 | 0
362 | 11.638 | 0 | 13.729 | 0.009 | 0
363 | 11.669 | 0 | 13.729 | 0.009 | 0
364 | 11.702 | 0 | 15.691 | 0.01 | 0
365 | 11.734 | 0 | 15.691 | 0.01 | 0
366 | 11.765 | 0 | 17.653 | 0.011 | 0
367 | 11.798 | 0 | 17.652 | 0.011 | 0
368 | 11.83 | 0 | 17.652 | 0.011 | 0
369 | 11.862 | 0 | 19.614 | 0.012 | 0
370 | 11.895 | 0 | 19.613 | 0.012 | 0
371 | 11.925 | 0 | 21.576 | 0.013 | 0
372 | 11.958 | 0 | 21.575 | 0.013 | 0
373 | 11.99 | 0 | 23.536 | 0.015 | 0
374 | 12.021 | 0 | 23.536 | 0.015 | 0
375 | 12.054 | 0 | 25.498 | 0.016 | 0
376 | 12.086 | 0 | 27.459 | 0.017 | 0
377 | 12.117 | 0 | 27.459 | 0.017 | 0
378 | 12.141 | 0 | 29.421 | 0.018 | 0
379 | 12.174 | 0 | 31.382 | 0.02 | 0
380 | 12.206 | 0 | 33.343 | 0.021 | 0
381 | 12.237 | 0 | 33.343 | 0.021 | 0
382 | 12.269 | 0 | 35.305 | 0.022 | 0
383 | 12.302 | 0 | 37.265 | 0.023 | 0
384 | 12.333 | 0 | 39.227 | 0.025 | 0
385 | 12.381 | 0 | 43.15 | 0.027 | 0
386 | 12.406 | 0 | 45.111 | 0.028 | 0
387 | 12.437 | 0 | 45.111 | 0.028 | 0
388 | 12.47 | 0 | 47.072 | 0.029 | 0
389 | 12.501 | 0 | 49.033 | 0.031 | 0
390 | 12.534 | 0 | 52.956 | 0.033 | 0
391 | 12.565 | 0 | 54.918 | 0.034 | 0
392 | 12.598 | 0 | 56.88 | 0.036 | 0
393 | 12.63 | 0 | 58.84 | 0.037 | 0
394 | 12.662 | 0 | 60.802 | 0.038 | 0
395 | 12.694 | 0 | 62.763 | 0.039 | 0
396 | 12.725 | 0 | 64.724 | 0.04 | 0
397 | 12.758 | 0 | 68.647 | 0.043 | 0
398 | 12.789 | 0 | 70.608 | 0.044 | 0
399 | 12.813 | 0 | 72.57 | 0.045 | 0
400 | 12.838 | 0 | 74.531 | 0.047 | 0
401 | 12.871 | 0 | 78.454 | 0.049 | 0
402 | 12.902 | 0 | 80.415 | 0.05 | 0
403 | 12.933 | 0 | 82.376 | 0.051 | 0
404 | 12.967 | 0 | 84.338 | 0.053 | 0
405 | 12.997 | 0 | 88.26 | 0.055 | 0
406 | 13.03 | 0 | 90.222 | 0.056 | 0
407 | 13.062 | 0.002 | 94.144 | 0.059 | 0.005
408 | 13.093 | 0.004 | 96.106 | 0.06 | 0.01
409 | 13.126 | 0.006 | 100.028 | 0.063 | 0.014
410 | 13.158 | 0.008 | 101.99 | 0.064 | 0.019
411 | 13.189 | 0.01 | 105.912 | 0.066 | 0.024
412 | 13.222 | 0.011 | 107.873 | 0.067 | 0.029
413 | 13.253 | 0.013 | 111.796 | 0.07 | 0.033
414 | 13.283 | 0.017 | 113.758 | 0.071 | 0.043
415 | 13.31 | 0.018 | 117.68 | 0.074 | 0.045
416 | 13.342 | 0.019 | 119.641 | 0.075 | 0.048
417 | 13.37 | 0.021 | 123.564 | 0.077 | 0.052
418 | 13.398 | 0.023 | 125.526 | 0.078 | 0.057
419 | 13.429 | 0.027 | 129.448 | 0.081 | 0.067
420 | 13.462 | 0.029 | 133.371 | 0.083 | 0.072
421 | 13.493 | 0.031 | 135.332 | 0.085 | 0.076
422 | 13.517 | 0.031 | 139.255 | 0.087 | 0.076
423 | 13.541 | 0.032 | 143.178 | 0.089 | 0.081
424 | 13.565 | 0.034 | 145.139 | 0.091 | 0.086
425 | 13.597 | 0.036 | 149.062 | 0.093 | 0.091
426 | 13.63 | 0.038 | 151.022 | 0.094 | 0.095
427 | 13.661 | 0.042 | 154.946 | 0.097 | 0.105
428 | 13.693 | 0.044 | 158.868 | 0.099 | 0.11
429 | 13.725 | 0.046 | 162.791 | 0.102 | 0.115
430 | 13.757 | 0.048 | 166.714 | 0.104 | 0.119
431 | 13.782 | 0.05 | 170.636 | 0.107 | 0.124
432 | 13.814 | 0.052 | 172.598 | 0.108 | 0.129
433 | 13.846 | 0.053 | 176.52 | 0.11 | 0.134
434 | 13.878 | 0.055 | 180.443 | 0.113 | 0.138
435 | 13.91 | 0.057 | 184.366 | 0.115 | 0.143
436 | 13.941 | 0.061 | 190.25 | 0.119 | 0.153
437 | 13.973 | 0.063 | 194.172 | 0.121 | 0.157
438 | 14.005 | 0.065 | 198.095 | 0.124 | 0.162
439 | 14.037 | 0.067 | 202.017 | 0.126 | 0.167
440 | 14.062 | 0.069 | 205.94 | 0.129 | 0.172
441 | 14.117 | 0.073 | 213.785 | 0.134 | 0.181
442 | 14.15 | 0.074 | 217.708 | 0.136 | 0.186
443 | 14.182 | 0.076 | 221.631 | 0.139 | 0.191
444 | 14.213 | 0.078 | 227.515 | 0.142 | 0.196
445 | 14.246 | 0.08 | 231.437 | 0.145 | 0.2
446 | 14.277 | 0.082 | 237.322 | 0.148 | 0.205
447 | 14.31 | 0.084 | 241.244 | 0.151 | 0.21
448 | 14.342 | 0.088 | 247.128 | 0.154 | 0.219
449 | 14.375 | 0.09 | 251.05 | 0.157 | 0.224
450 | 14.405 | 0.092 | 256.935 | 0.161 | 0.229
451 | 14.437 | 0.094 | 260.858 | 0.163 | 0.234
452 | 14.493 | 0.097 | 270.664 | 0.169 | 0.243
453 | 14.517 | 0.099 | 274.587 | 0.172 | 0.248
454 | 14.55 | 0.101 | 278.509 | 0.174 | 0.253
455 | 14.582 | 0.103 | 284.394 | 0.178 | 0.258
456 | 14.613 | 0.105 | 290.278 | 0.181 | 0.262
457 | 14.646 | 0.108 | 294.2 | 0.184 | 0.27
458 | 14.678 | 0.109 | 300.084 | 0.188 | 0.272
459 | 14.702 | 0.111 | 304.006 | 0.19 | 0.277
460 | 14.733 | 0.113 | 309.891 | 0.194 | 0.282
461 | 14.766 | 0.116 | 315.775 | 0.197 | 0.291
462 | 14.797 | 0.118 | 319.697 | 0.2 | 0.296
463 | 14.829 | 0.12 | 325.581 | 0.203 | 0.301
464 | 14.862 | 0.122 | 331.466 | 0.207 | 0.305
465 | 14.894 | 0.124 | 335.388 | 0.21 | 0.31
466 | 14.926 | 0.126 | 341.271 | 0.213 | 0.315
467 | 14.949 | 0.128 | 347.156 | 0.217 | 0.32
468 | 14.998 | 0.132 | 355.001 | 0.222 | 0.329
469 | 15.03 | 0.134 | 360.885 | 0.226 | 0.334
470 | 15.061 | 0.136 | 364.808 | 0.228 | 0.339
471 | 15.094 | 0.137 | 370.692 | 0.232 | 0.344
472 | 15.128 | 0.139 | 376.576 | 0.235 | 0.348
473 | 15.158 | 0.141 | 382.46 | 0.239 | 0.353
474 | 15.189 | 0.143 | 388.344 | 0.243 | 0.358
475 | 15.221 | 0.146 | 394.228 | 0.246 | 0.365
476 | 15.278 | 0.15 | 404.035 | 0.253 | 0.375
477 | 15.311 | 0.151 | 409.918 | 0.256 | 0.377
478 | 15.342 | 0.155 | 415.803 | 0.26 | 0.386
479 | 15.389 | 0.157 | 427.571 | 0.267 | 0.394
480 | 15.422 | 0.158 | 433.455 | 0.271 | 0.396
481 | 15.454 | 0.16 | 439.338 | 0.275 | 0.401
482 | 15.482 | 0.162 | 443.261 | 0.277 | 0.406
483 | 15.534 | 0.166 | 455.029 | 0.284 | 0.415
484 | 15.566 | 0.168 | 460.913 | 0.288 | 0.42
485 | 15.598 | 0.172 | 466.797 | 0.292 | 0.429
486 | 15.629 | 0.174 | 472.681 | 0.295 | 0.434
487 | 15.662 | 0.176 | 480.526 | 0.3 | 0.439
488 | 15.694 | 0.177 | 486.41 | 0.304 | 0.444
489 | 15.726 | 0.179 | 494.255 | 0.309 | 0.449
490 | 15.757 | 0.181 | 500.14 | 0.313 | 0.453
491 | 15.789 | 0.183 | 506.023 | 0.316 | 0.458
492 | 15.813 | 0.185 | 513.869 | 0.321 | 0.463
493 | 15.846 | 0.187 | 519.753 | 0.325 | 0.468
494 | 15.877 | 0.191 | 525.637 | 0.329 | 0.477
495 | 15.91 | 0.191 | 531.521 | 0.332 | 0.477
496 | 15.942 | 0.194 | 539.366 | 0.337 | 0.484
497 | 15.973 | 0.197 | 545.25 | 0.341 | 0.491
498 | 16.006 | 0.198 | 553.096 | 0.346 | 0.496
499 | 16.038 | 0.2 | 558.98 | 0.349 | 0.501
500 | 16.069 | 0.202 | 566.825 | 0.354 | 0.506
501 | 16.103 | 0.204 | 572.709 | 0.358 | 0.511
502 | 16.133 | 0.208 | 580.554 | 0.363 | 0.52
503 | 16.166 | 0.208 | 586.438 | 0.367 | 0.52
504 | 16.198 | 0.21 | 594.284 | 0.371 | 0.525
505 | 16.229 | 0.214 | 602.129 | 0.376 | 0.534
506 | 16.261 | 0.216 | 609.974 | 0.381 | 0.539
507 | 16.293 | 0.218 | 617.82 | 0.386 | 0.544
508 | 16.325 | 0.219 | 623.703 | 0.39 | 0.549
509 | 16.358 | 0.222 | 631.549 | 0.395 | 0.556
510 | 16.391 | 0.224 | 641.355 | 0.401 | 0.561
511 | 16.422 | 0.227 | 649.2 | 0.406 | 0.568
512 | 16.446 | 0.228 | 655.084 | 0.409 | 0.57
513 | 16.478 | 0.229 | 662.93 | 0.414 | 0.573
514 | 16.501 | 0.232 | 668.814 | 0.418 | 0.58
515 | 16.534 | 0.234 | 676.66 | 0.423 | 0.584
516 | 16.593 | 0.239 | 688.427 | 0.43 | 0.596
517 | 16.621 | 0.239 | 696.273 | 0.435 | 0.599
518 | 16.654 | 0.242 | 704.118 | 0.44 | 0.606
519 | 16.685 | 0.244 | 710.002 | 0.444 | 0.611
520 | 16.718 | 0.246 | 719.808 | 0.45 | 0.616
521 | 16.749 | 0.248 | 727.654 | 0.455 | 0.62
522 | 16.774 | 0.25 | 733.538 | 0.458 | 0.625
523 | 16.806 | 0.252 | 741.383 | 0.463 | 0.63
524 | 16.861 | 0.256 | 755.113 | 0.472 | 0.639
525 | 16.893 | 0.258 | 762.958 | 0.477 | 0.644
526 | 16.926 | 0.26 | 770.803 | 0.482 | 0.649
527 | 16.958 | 0.261 | 778.648 | 0.487 | 0.654
528 | 16.989 | 0.264 | 786.494 | 0.492 | 0.661
529 | 17.022 | 0.266 | 794.339 | 0.496 | 0.666
530 | 17.055 | 0.269 | 804.146 | 0.503 | 0.673
531 | 17.086 | 0.271 | 811.991 | 0.507 | 0.678
532 | 17.114 | 0.273 | 819.836 | 0.512 | 0.682
533 | 17.142 | 0.275 | 827.682 | 0.517 | 0.687
534 | 17.166 | 0.277 | 833.566 | 0.521 | 0.692
535 | 17.197 | 0.279 | 841.411 | 0.526 | 0.697
536 | 17.229 | 0.281 | 849.256 | 0.531 | 0.701
537 | 17.262 | 0.282 | 857.102 | 0.536 | 0.706
538 | 17.294 | 0.284 | 864.947 | 0.541 | 0.711
539 | 17.325 | 0.286 | 872.793 | 0.545 | 0.716
540 | 17.357 | 0.288 | 880.638 | 0.55 | 0.72
541 | 17.381 | 0.29 | 888.483 | 0.555 | 0.725
542 | 17.414 | 0.293 | 896.328 | 0.56 | 0.733
543 | 17.445 | 0.296 | 904.174 | 0.565 | 0.74
544 | 17.478 | 0.298 | 912.019 | 0.57 | 0.744
545 | 17.51 | 0.3 | 919.864 | 0.575 | 0.749
546 | 17.534 | 0.3 | 927.71 | 0.58 | 0.749
547 | 17.565 | 0.303 | 935.555 | 0.585 | 0.759
548 | 17.597 | 0.305 | 943.401 | 0.59 | 0.763
549 | 17.63 | 0.307 | 951.246 | 0.595 | 0.768
550 | 17.661 | 0.309 | 959.091 | 0.599 | 0.773
551 | 17.694 | 0.311 | 966.936 | 0.604 | 0.778
552 | 17.725 | 0.314 | 974.782 | 0.609 | 0.785
553 | 17.758 | 0.316 | 984.588 | 0.615 | 0.79
554 | 17.789 | 0.317 | 992.433 | 0.62 | 0.792
555 | 17.814 | 0.319 | 1000.278 | 0.625 | 0.797
556 | 17.845 | 0.321 | 1008.125 | 0.63 | 0.802
557 | 17.87 | 0.323 | 1014.008 | 0.634 | 0.806
558 | 17.894 | 0.324 | 1021.853 | 0.639 | 0.811
559 | 17.925 | 0.326 | 1029.699 | 0.644 | 0.816
560 | 17.949 | 0.328 | 1035.583 | 0.647 | 0.821
561 | 17.982 | 0.331 | 1043.428 | 0.652 | 0.828
562 | 18.013 | 0.332 | 1051.273 | 0.657 | 0.83
563 | 18.045 | 0.334 | 1059.119 | 0.662 | 0.835
564 | 18.077 | 0.336 | 1066.964 | 0.667 | 0.84
565 | 18.11 | 0.34 | 1074.809 | 0.672 | 0.849
566 | 18.141 | 0.342 | 1082.655 | 0.677 | 0.854
567 | 18.165 | 0.344 | 1090.5 | 0.682 | 0.859
568 | 18.198 | 0.345 | 1100.307 | 0.688 | 0.864
569 | 18.229 | 0.347 | 1108.152 | 0.693 | 0.868
570 | 18.254 | 0.349 | 1115.998 | 0.697 | 0.873
571 | 18.287 | 0.351 | 1123.842 | 0.702 | 0.878
572 | 18.317 | 0.353 | 1131.688 | 0.707 | 0.883
573 | 18.349 | 0.355 | 1139.533 | 0.712 | 0.887
574 | 18.382 | 0.357 | 1147.378 | 0.717 | 0.892
575 | 18.414 | 0.359 | 1155.224 | 0.722 | 0.897
576 | 18.446 | 0.361 | 1163.069 | 0.727 | 0.902
577 | 18.478 | 0.365 | 1172.875 | 0.733 | 0.911
578 | 18.509 | 0.366 | 1180.721 | 0.738 | 0.916
579 | 18.542 | 0.368 | 1188.567 | 0.743 | 0.921
580 | 18.573 | 0.37 | 1198.373 | 0.749 | 0.926
581 | 18.597 | 0.372 | 1206.218 | 0.754 | 0.93
582 | 18.63 | 0.374 | 1214.064 | 0.759 | 0.935
583 | 18.661 | 0.376 | 1221.909 | 0.764 | 0.94
584 | 18.694 | 0.378 | 1229.755 | 0.769 | 0.945
585 | 18.725 | 0.382 | 1237.599 | 0.773 | 0.954
586 | 18.749 | 0.382 | 1245.445 | 0.778 | 0.954
587 | 18.782 | 0.384 | 1253.29 | 0.783 | 0.959
588 | 18.813 | 0.386 | 1263.097 | 0.789 | 0.964
589 | 18.846 | 0.389 | 1270.942 | 0.794 | 0.973
590 | 18.877 | 0.389 | 1278.787 | 0.799 | 0.973
591 | 18.902 | 0.392 | 1286.633 | 0.804 | 0.98
592 | 18.934 | 0.395 | 1294.478 | 0.809 | 0.988
593 | 18.965 | 0.397 | 1302.324 | 0.814 | 0.992
594 | 18.998 | 0.399 | 1310.169 | 0.819 | 0.997
595 | 19.029 | 0.401 | 1318.014 | 0.824 | 1.002
596 | 19.062 | 0.403 | 1327.82 | 0.83 | 1.007
597 | 19.094 | 0.405 | 1335.666 | 0.835 | 1.012
598 | 19.125 | 0.407 | 1343.512 | 0.84 | 1.016
599 | 19.157 | 0.41 | 1353.318 | 0.846 | 1.026
600 | 19.19 | 0.412 | 1361.164 | 0.851 | 1.031
601 | 19.222 | 0.414 | 1370.97 | 0.857 | 1.035
602 | 19.253 | 0.416 | 1378.816 | 0.862 | 1.04
603 | 19.278 | 0.418 | 1386.661 | 0.867 | 1.045
604 | 19.31 | 0.42 | 1394.506 | 0.872 | 1.05
605 | 19.342 | 0.422 | 1402.352 | 0.876 | 1.055
606 | 19.373 | 0.424 | 1412.158 | 0.883 | 1.059
607 | 19.406 | 0.426 | 1420.003 | 0.888 | 1.064
608 | 19.438 | 0.428 | 1427.848 | 0.892 | 1.069
609 | 19.469 | 0.429 | 1435.694 | 0.897 | 1.074
610 | 19.518 | 0.433 | 1451.384 | 0.907 | 1.083
611 | 19.55 | 0.435 | 1459.23 | 0.912 | 1.088
612 | 19.581 | 0.437 | 1467.076 | 0.917 | 1.093
613 | 19.613 | 0.441 | 1474.92 | 0.922 | 1.102
614 | 19.646 | 0.443 | 1484.727 | 0.928 | 1.107
615 | 19.701 | 0.447 | 1502.379 | 0.939 | 1.117
616 | 19.734 | 0.449 | 1510.225 | 0.944 | 1.121
617 | 19.765 | 0.45 | 1518.069 | 0.949 | 1.126
618 | 19.798 | 0.452 | 1525.915 | 0.954 | 1.131
619 | 19.829 | 0.454 | 1535.722 | 0.96 | 1.136
620 | 19.858 | 0.456 | 1543.567 | 0.965 | 1.14
621 | 19.886 | 0.458 | 1551.413 | 0.97 | 1.145
622 | 19.917 | 0.46 | 1561.219 | 0.976 | 1.15
623 | 19.95 | 0.462 | 1569.064 | 0.981 | 1.155
624 | 19.981 | 0.464 | 1578.872 | 0.987 | 1.159
625 | 20.014 | 0.466 | 1586.716 | 0.992 | 1.164
626 | 20.045 | 0.47 | 1596.523 | 0.998 | 1.174
627 | 20.078 | 0.471 | 1604.368 | 1.003 | 1.179
628 | 20.11 | 0.473 | 1614.175 | 1.009 | 1.183
629 | 20.141 | 0.475 | 1622.02 | 1.014 | 1.188
630 | 20.174 | 0.477 | 1631.827 | 1.02 | 1.193
631 | 20.207 | 0.479 | 1641.633 | 1.026 | 1.198
632 | 20.238 | 0.482 | 1651.44 | 1.032 | 1.205
633 | 20.269 | 0.483 | 1659.285 | 1.037 | 1.207
634 | 20.293 | 0.486 | 1667.131 | 1.042 | 1.214
635 | 20.326 | 0.487 | 1676.937 | 1.048 | 1.217
636 | 20.382 | 0.491 | 1690.667 | 1.057 | 1.229
637 | 20.414 | 0.494 | 1700.474 | 1.063 | 1.236
638 | 20.447 | 0.496 | 1708.319 | 1.068 | 1.241
639 | 20.478 | 0.498 | 1718.126 | 1.074 | 1.245
640 | 20.501 | 0.5 | 1727.932 | 1.08 | 1.25
641 | 20.526 | 0.502 | 1735.777 | 1.085 | 1.255
642 | 20.557 | 0.504 | 1743.622 | 1.09 | 1.26
643 | 20.582 | 0.505 | 1751.468 | 1.095 | 1.262
644 | 20.614 | 0.508 | 1759.313 | 1.1 | 1.269
645 | 20.646 | 0.51 | 1767.159 | 1.104 | 1.274
646 | 20.677 | 0.512 | 1775.004 | 1.109 | 1.279
647 | 20.71 | 0.513 | 1784.81 | 1.116 | 1.284
648 | 20.765 | 0.517 | 1800.501 | 1.125 | 1.293
649 | 20.797 | 0.519 | 1808.346 | 1.13 | 1.298
650 | 20.83 | 0.521 | 1818.153 | 1.136 | 1.303
651 | 20.862 | 0.523 | 1825.998 | 1.141 | 1.307
652 | 20.887 | 0.525 | 1835.806 | 1.147 | 1.312
653 | 20.917 | 0.527 | 1845.612 | 1.154 | 1.317
654 | 20.949 | 0.529 | 1853.457 | 1.158 | 1.322
655 | 20.975 | 0.531 | 1861.303 | 1.163 | 1.326
656 | 21.006 | 0.532 | 1871.11 | 1.169 | 1.331
657 | 21.038 | 0.534 | 1878.955 | 1.174 | 1.336
658 | 21.063 | 0.536 | 1886.8 | 1.179 | 1.341
659 | 21.093 | 0.538 | 1896.606 | 1.185 | 1.346
660 | 21.117 | 0.541 | 1904.452 | 1.19 | 1.353
661 | 21.149 | 0.542 | 1912.297 | 1.195 | 1.355
662 | 21.177 | 0.544 | 1920.142 | 1.2 | 1.36
663 | 21.206 | 0.547 | 1929.949 | 1.206 | 1.367
664 | 21.239 | 0.549 | 1937.794 | 1.211 | 1.372
665 | 21.298 | 0.553 | 1953.485 | 1.221 | 1.384
666 | 21.325 | 0.553 | 1961.331 | 1.226 | 1.384
667 | 21.351 | 0.555 | 1969.175 | 1.231 | 1.389
668 | 21.381 | 0.559 | 1977.021 | 1.236 | 1.398
669 | 21.413 | 0.561 | 1986.828 | 1.242 | 1.403
670 | 21.444 | 0.563 | 1994.673 | 1.247 | 1.408
671 | 21.47 | 0.565 | 2004.48 | 1.253 | 1.412
672 | 21.501 | 0.567 | 2012.325 | 1.258 | 1.417
673 | 21.535 | 0.569 | 2022.131 | 1.264 | 1.422
674 | 21.59 | 0.573 | 2035.861 | 1.272 | 1.431
675 | 21.621 | 0.574 | 2045.668 | 1.279 | 1.436
676 | 21.645 | 0.576 | 2053.513 | 1.283 | 1.441
677 | 21.677 | 0.578 | 2061.359 | 1.288 | 1.446
678 | 21.709 | 0.58 | 2071.165 | 1.294 | 1.451
679 | 21.743 | 0.582 | 2080.971 | 1.301 | 1.455
680 | 21.798 | 0.586 | 2096.662 | 1.31 | 1.465
681 | 21.829 | 0.588 | 2104.508 | 1.315 | 1.47
682 | 21.862 | 0.59 | 2112.353 | 1.32 | 1.474
683 | 21.894 | 0.592 | 2122.159 | 1.326 | 1.479
684 | 21.917 | 0.594 | 2131.966 | 1.332 | 1.484
685 | 21.942 | 0.595 | 2139.812 | 1.337 | 1.489
686 | 21.974 | 0.597 | 2147.657 | 1.342 | 1.493
687 | 22.005 | 0.599 | 2157.463 | 1.348 | 1.498
688 | 22.03 | 0.601 | 2165.309 | 1.353 | 1.503
689 | 22.061 | 0.603 | 2173.154 | 1.358 | 1.508
690 | 22.088 | 0.605 | 2181 | 1.363 | 1.513
691 | 22.118 | 0.607 | 2188.845 | 1.368 | 1.517
692 | 22.15 | 0.609 | 2198.652 | 1.374 | 1.522
693 | 22.181 | 0.612 | 2206.497 | 1.379 | 1.529
694 | 22.213 | 0.615 | 2214.342 | 1.384 | 1.536
695 | 22.246 | 0.616 | 2224.148 | 1.39 | 1.541
696 | 22.278 | 0.618 | 2233.955 | 1.396 | 1.546
697 | 22.309 | 0.62 | 2241.8 | 1.401 | 1.551
698 | 22.341 | 0.622 | 2251.607 | 1.407 | 1.556
699 | 22.374 | 0.625 | 2261.414 | 1.413 | 1.563
700 | 22.406 | 0.627 | 2269.259 | 1.418 | 1.567
701 | 22.438 | 0.63 | 2279.066 | 1.424 | 1.575
702 | 22.47 | 0.632 | 2288.873 | 1.431 | 1.579
703 | 22.502 | 0.634 | 2296.717 | 1.435 | 1.584
704 | 22.533 | 0.636 | 2306.524 | 1.442 | 1.589
705 | 22.562 | 0.637 | 2314.37 | 1.446 | 1.594
706 | 22.589 | 0.639 | 2324.176 | 1.453 | 1.598
707 | 22.613 | 0.641 | 2332.022 | 1.458 | 1.603
708 | 22.645 | 0.643 | 2339.867 | 1.462 | 1.608
709 | 22.677 | 0.643 | 2347.713 | 1.467 | 1.608
710 | 22.709 | 0.647 | 2355.558 | 1.472 | 1.618
711 | 22.742 | 0.651 | 2365.365 | 1.478 | 1.627
712 | 22.774 | 0.653 | 2375.171 | 1.484 | 1.632
713 | 22.807 | 0.653 | 2384.977 | 1.491 | 1.632
714 | 22.838 | 0.655 | 2394.785 | 1.497 | 1.637
715 | 22.869 | 0.658 | 2404.591 | 1.503 | 1.646
716 | 22.898 | 0.66 | 2412.437 | 1.508 | 1.651
717 | 22.925 | 0.662 | 2420.281 | 1.513 | 1.656
718 | 22.957 | 0.664 | 2430.089 | 1.519 | 1.66
719 | 22.99 | 0.666 | 2437.934 | 1.524 | 1.665
720 | 23.022 | 0.668 | 2447.741 | 1.53 | 1.67
721 | 23.078 | 0.672 | 2461.47 | 1.538 | 1.68
722 | 23.109 | 0.674 | 2471.276 | 1.545 | 1.684
723 | 23.142 | 0.676 | 2479.122 | 1.549 | 1.689
724 | 23.174 | 0.678 | 2486.967 | 1.554 | 1.694
725 | 23.205 | 0.68 | 2496.773 | 1.56 | 1.701
726 | 23.239 | 0.683 | 2506.58 | 1.567 | 1.708
727 | 23.269 | 0.685 | 2516.387 | 1.573 | 1.713
728 | 23.294 | 0.685 | 2524.232 | 1.578 | 1.713
729 | 23.326 | 0.687 | 2532.078 | 1.583 | 1.718
730 | 23.358 | 0.691 | 2539.923 | 1.587 | 1.727
731 | 23.389 | 0.693 | 2549.729 | 1.594 | 1.732
732 | 23.421 | 0.695 | 2557.575 | 1.598 | 1.737
733 | 23.453 | 0.697 | 2567.382 | 1.605 | 1.742
734 | 23.485 | 0.699 | 2575.227 | 1.61 | 1.746
735 | 23.514 | 0.7 | 2585.033 | 1.616 | 1.751
736 | 23.542 | 0.703 | 2592.879 | 1.621 | 1.758
737 | 23.574 | 0.705 | 2600.724 | 1.625 | 1.763
738 | 23.607 | 0.708 | 2610.531 | 1.632 | 1.77
739 | 23.637 | 0.71 | 2618.376 | 1.636 | 1.775
740 | 23.67 | 0.712 | 2626.222 | 1.641 | 1.78
741 | 23.701 | 0.714 | 2636.028 | 1.648 | 1.785
742 | 23.733 | 0.716 | 2643.873 | 1.652 | 1.789
743 | 23.766 | 0.718 | 2653.68 | 1.659 | 1.794
744 | 23.798 | 0.72 | 2663.487 | 1.665 | 1.799
745 | 23.829 | 0.721 | 2671.332 | 1.67 | 1.804
746 | 23.862 | 0.725 | 2681.139 | 1.676 | 1.813
747 | 23.894 | 0.727 | 2688.984 | 1.681 | 1.818
748 | 23.925 | 0.729 | 2698.79 | 1.687 | 1.823
749 | 23.958 | 0.731 | 2708.597 | 1.693 | 1.827
750 | 23.99 | 0.733 | 2716.443 | 1.698 | 1.832
751 | 24.022 | 0.735 | 2724.288 | 1.703 | 1.837
752 | 24.054 | 0.737 | 2734.095 | 1.709 | 1.842
753 | 24.085 | 0.739 | 2741.94 | 1.714 | 1.847
754 | 24.111 | 0.741 | 2751.746 | 1.72 | 1.851
755 | 24.142 | 0.743 | 2759.591 | 1.725 | 1.859
756 | 24.174 | 0.744 | 2767.437 | 1.73 | 1.861
757 | 24.205 | 0.748 | 2777.244 | 1.736 | 1.87
758 | 24.23 | 0.748 | 2785.089 | 1.741 | 1.87
759 | 24.261 | 0.751 | 2794.896 | 1.747 | 1.877
760 | 24.295 | 0.754 | 2802.741 | 1.752 | 1.885
761 | 24.326 | 0.756 | 2812.548 | 1.758 | 1.89
762 | 24.358 | 0.758 | 2820.393 | 1.763 | 1.894
763 | 24.389 | 0.76 | 2830.2 | 1.769 | 1.899
764 | 24.422 | 0.762 | 2838.045 | 1.774 | 1.904
765 | 24.453 | 0.763 | 2847.852 | 1.78 | 1.909
766 | 24.485 | 0.765 | 2857.659 | 1.786 | 1.913
767 | 24.51 | 0.767 | 2865.504 | 1.791 | 1.918
768 | 24.541 | 0.769 | 2873.349 | 1.796 | 1.923
769 | 24.575 | 0.771 | 2883.155 | 1.802 | 1.928
770 | 24.605 | 0.773 | 2891.001 | 1.807 | 1.932
771 | 24.638 | 0.777 | 2898.847 | 1.812 | 1.942
772 | 24.67 | 0.779 | 2908.653 | 1.818 | 1.947
773 | 24.702 | 0.781 | 2918.46 | 1.824 | 1.952
774 | 24.726 | 0.783 | 2926.305 | 1.829 | 1.956
775 | 24.758 | 0.784 | 2936.111 | 1.835 | 1.961
776 | 24.79 | 0.786 | 2943.957 | 1.84 | 1.966
777 | 24.815 | 0.788 | 2951.802 | 1.845 | 1.971
778 | 24.845 | 0.79 | 2959.648 | 1.85 | 1.975
779 | 24.877 | 0.793 | 2969.454 | 1.856 | 1.982
780 | 24.91 | 0.794 | 2977.299 | 1.861 | 1.985
781 | 24.934 | 0.796 | 2987.106 | 1.867 | 1.99
782 | 24.965 | 0.798 | 2994.952 | 1.872 | 1.994
783 | 24.997 | 0.8 | 3002.796 | 1.877 | 1.999
784 | 25.026 | 0.802 | 3010.642 | 1.882 | 2.004
785 | 25.053 | 0.804 | 3018.488 | 1.887 | 2.009
786 | 25.086 | 0.807 | 3026.333 | 1.891 | 2.018
787 | 25.11 | 0.808 | 3036.139 | 1.898 | 2.021
788 | 25.141 | 0.809 | 3043.985 | 1.902 | 2.023
789 | 25.17 | 0.811 | 3051.83 | 1.907 | 2.028
790 | 25.197 | 0.813 | 3061.636 | 1.914 | 2.033
791 | 25.221 | 0.815 | 3069.482 | 1.918 | 2.037
792 | 25.245 | 0.817 | 3077.327 | 1.923 | 2.042
793 | 25.278 | 0.819 | 3085.173 | 1.928 | 2.047
794 | 25.311 | 0.821 | 3093.018 | 1.933 | 2.052
795 | 25.343 | 0.825 | 3100.863 | 1.938 | 2.061
796 | 25.373 | 0.826 | 3108.709 | 1.943 | 2.066
797 | 25.401 | 0.828 | 3118.515 | 1.949 | 2.071
798 | 25.43 | 0.83 | 3126.361 | 1.954 | 2.076
799 | 25.461 | 0.832 | 3134.206 | 1.959 | 2.08
800 | 25.494 | 0.834 | 3144.012 | 1.965 | 2.085
801 | 25.527 | 0.836 | 3151.857 | 1.97 | 2.09
802 | 25.558 | 0.838 | 3159.703 | 1.975 | 2.095
803 | 25.59 | 0.84 | 3169.51 | 1.981 | 2.099
804 | 25.622 | 0.842 | 3177.355 | 1.986 | 2.104
805 | 25.653 | 0.844 | 3187.162 | 1.992 | 2.109
806 | 25.685 | 0.846 | 3195.007 | 1.997 | 2.114
807 | 25.718 | 0.849 | 3204.814 | 2.003 | 2.123
808 | 25.749 | 0.851 | 3212.659 | 2.008 | 2.128
809 | 25.781 | 0.853 | 3220.505 | 2.013 | 2.133
810 | 25.814 | 0.855 | 3230.311 | 2.019 | 2.138
811 | 25.845 | 0.857 | 3240.117 | 2.025 | 2.142
812 | 25.877 | 0.859 | 3247.963 | 2.03 | 2.147
813 | 25.909 | 0.861 | 3257.769 | 2.036 | 2.152
814 | 25.941 | 0.863 | 3267.576 | 2.042 | 2.157
815 | 25.973 | 0.865 | 3275.421 | 2.047 | 2.161
816 | 26.006 | 0.868 | 3285.228 | 2.053 | 2.171
817 | 26.038 | 0.87 | 3293.073 | 2.058 | 2.176
818 | 26.071 | 0.872 | 3302.88 | 2.064 | 2.181
819 | 26.101 | 0.874 | 3312.687 | 2.07 | 2.185
820 | 26.134 | 0.876 | 3320.532 | 2.075 | 2.19
821 | 26.166 | 0.879 | 3330.339 | 2.081 | 2.197
822 | 26.197 | 0.88 | 3340.146 | 2.088 | 2.2
823 | 26.229 | 0.884 | 3347.991 | 2.092 | 2.209
824 | 26.262 | 0.886 | 3357.797 | 2.099 | 2.214
825 | 26.293 | 0.887 | 3365.642 | 2.104 | 2.219
826 | 26.326 | 0.889 | 3375.45 | 2.11 | 2.224
827 | 26.357 | 0.891 | 3383.295 | 2.115 | 2.228
828 | 26.381 | 0.893 | 3393.101 | 2.121 | 2.233
829 | 26.406 | 0.895 | 3400.947 | 2.126 | 2.238
830 | 26.437 | 0.897 | 3408.793 | 2.13 | 2.243
831 | 26.471 | 0.899 | 3416.638 | 2.135 | 2.247
832 | 26.502 | 0.901 | 3424.482 | 2.14 | 2.252
833 | 26.534 | 0.903 | 3432.328 | 2.145 | 2.257
834 | 26.566 | 0.907 | 3440.173 | 2.15 | 2.266
835 | 26.597 | 0.907 | 3449.98 | 2.156 | 2.266
836 | 26.63 | 0.908 | 3459.786 | 2.162 | 2.271
837 | 26.662 | 0.91 | 3467.632 | 2.167 | 2.276
838 | 26.695 | 0.914 | 3475.477 | 2.172 | 2.286
839 | 26.727 | 0.916 | 3485.284 | 2.178 | 2.29
840 | 26.757 | 0.918 | 3495.091 | 2.184 | 2.295
841 | 26.783 | 0.92 | 3502.936 | 2.189 | 2.3
842 | 26.813 | 0.922 | 3512.743 | 2.195 | 2.305
843 | 26.869 | 0.926 | 3528.433 | 2.205 | 2.314
844 | 26.895 | 0.928 | 3536.278 | 2.21 | 2.319
845 | 26.925 | 0.929 | 3544.124 | 2.215 | 2.324
846 | 26.958 | 0.931 | 3551.969 | 2.22 | 2.328
847 | 26.99 | 0.933 | 3561.776 | 2.226 | 2.333
848 | 27.022 | 0.936 | 3569.621 | 2.231 | 2.34
849 | 27.054 | 0.937 | 3579.427 | 2.237 | 2.343
850 | 27.085 | 0.941 | 3587.273 | 2.242 | 2.352
851 | 27.11 | 0.941 | 3595.118 | 2.247 | 2.352
852 | 27.143 | 0.944 | 3604.925 | 2.253 | 2.359
853 | 27.174 | 0.947 | 3612.77 | 2.258 | 2.367
854 | 27.206 | 0.949 | 3620.616 | 2.263 | 2.371
855 | 27.23 | 0.95 | 3628.461 | 2.268 | 2.376
856 | 27.261 | 0.952 | 3638.268 | 2.274 | 2.381
857 | 27.29 | 0.954 | 3646.113 | 2.279 | 2.386
858 | 27.318 | 0.956 | 3653.958 | 2.284 | 2.391
859 | 27.349 | 0.958 | 3661.803 | 2.289 | 2.395
860 | 27.381 | 0.96 | 3669.649 | 2.294 | 2.4
861 | 27.413 | 0.962 | 3679.456 | 2.3 | 2.405
862 | 27.445 | 0.964 | 3687.3 | 2.305 | 2.41
863 | 27.477 | 0.966 | 3695.147 | 2.309 | 2.414
864 | 27.509 | 0.968 | 3702.991 | 2.314 | 2.419
865 | 27.542 | 0.971 | 3712.798 | 2.32 | 2.429
866 | 27.574 | 0.973 | 3720.644 | 2.325 | 2.433
867 | 27.597 | 0.973 | 3730.45 | 2.332 | 2.433
868 | 27.621 | 0.975 | 3738.295 | 2.336 | 2.438
869 | 27.645 | 0.977 | 3744.179 | 2.34 | 2.443
870 | 27.677 | 0.981 | 3752.024 | 2.345 | 2.453
871 | 27.701 | 0.981 | 3759.87 | 2.35 | 2.453
872 | 27.727 | 0.983 | 3767.716 | 2.355 | 2.457
873 | 27.757 | 0.985 | 3775.56 | 2.36 | 2.462
874 | 27.79 | 0.987 | 3783.406 | 2.365 | 2.467
875 | 27.822 | 0.989 | 3791.252 | 2.37 | 2.472
876 | 27.845 | 0.991 | 3797.135 | 2.373 | 2.476
877 | 27.87 | 0.992 | 3804.981 | 2.378 | 2.481
878 | 27.902 | 0.995 | 3812.826 | 2.383 | 2.488
879 | 27.934 | 0.996 | 3820.671 | 2.388 | 2.491
880 | 27.966 | 0.998 | 3828.517 | 2.393 | 2.495
881 | 27.997 | 1 | 3836.362 | 2.398 | 2.5
882 | 28.03 | 1.004 | 3844.207 | 2.403 | 2.51
883 | 28.062 | 1.006 | 3854.014 | 2.409 | 2.515
884 | 28.093 | 1.008 | 3861.859 | 2.414 | 2.519
885 | 28.118 | 1.01 | 3869.704 | 2.419 | 2.524
886 | 28.149 | 1.012 | 3877.55 | 2.423 | 2.529
887 | 28.182 | 1.013 | 3885.395 | 2.428 | 2.534
888 | 28.213 | 1.015 | 3893.24 | 2.433 | 2.538
889 | 28.257 | 1.015 | 3899.125 | 2.437 | 2.538