## 工作表1
No. | 時間( s) | 變形( mm) | 力量( N) | 應力( N/mm^2) | 應變( %)
1 | 0 | 0 | 0 | 0 | 0
2 | 0.078 | 0 | 0 | 0 | 0
3 | 0.134 | 0 | 0 | 0 | 0
4 | 0.189 | 0 | 0 | 0 | 0
5 | 0.214 | 0 | 0 | 0 | 0
6 | 0.246 | 0 | 0 | 0 | 0
7 | 0.279 | 0 | 0 | 0 | 0
8 | 0.309 | 0 | 0 | 0 | 0
9 | 0.342 | 0 | 0 | 0 | 0
10 | 0.375 | 0 | 0 | 0 | 0
11 | 0.406 | 0 | 0 | 0 | 0
12 | 0.438 | 0 | 0 | 0 | 0
13 | 0.471 | 0 | 0 | 0 | 0
14 | 0.502 | 0 | 0 | 0 | 0
15 | 0.534 | 0 | 0 | 0 | 0
16 | 0.566 | 0 | 0 | 0 | 0
17 | 0.597 | 0 | 0 | 0 | 0
18 | 0.629 | 0 | 0 | 0 | 0
19 | 0.662 | 0 | 0 | 0 | 0
20 | 0.694 | 0 | 0 | 0 | 0
21 | 0.725 | 0 | 0 | 0 | 0
22 | 0.758 | 0 | 0 | 0 | 0
23 | 0.789 | 0 | 0 | 0 | 0
24 | 0.821 | 0 | 0 | 0 | 0
25 | 0.853 | 0 | 0 | 0 | 0
26 | 0.882 | 0 | 0 | 0 | 0
27 | 0.909 | 0 | 0 | 0 | 0
28 | 0.941 | 0 | 0 | 0 | 0
29 | 0.973 | 0 | 0 | 0 | 0
30 | 1.005 | 0 | 0 | 0 | 0
31 | 1.038 | 0 | 0 | 0 | 0
32 | 1.07 | 0 | 0 | 0 | 0
33 | 1.102 | 0 | 0 | 0 | 0
34 | 1.134 | 0 | 0 | 0 | 0
35 | 1.165 | 0 | 0 | 0 | 0
36 | 1.198 | 0 | 0 | 0 | 0
37 | 1.229 | 0 | 0 | 0 | 0
38 | 1.261 | 0 | 0 | 0 | 0
39 | 1.294 | 0 | 0 | 0 | 0
40 | 1.326 | 0 | 0 | 0 | 0
41 | 1.357 | 0 | 0 | 0 | 0
42 | 1.391 | 0 | 0 | 0 | 0
43 | 1.421 | 0 | 0 | 0 | 0
44 | 1.455 | 0 | 0 | 0 | 0
45 | 1.485 | 0 | 0 | 0 | 0
46 | 1.519 | 0 | 0 | 0 | 0
47 | 1.551 | 0 | 0 | 0 | 0
48 | 1.581 | 0 | 0 | 0 | 0
49 | 1.613 | 0 | 0 | 0 | 0
50 | 1.645 | 0 | 0 | 0 | 0
51 | 1.678 | 0 | 0 | 0 | 0
52 | 1.711 | 0 | 0 | 0 | 0
53 | 1.742 | 0 | 0 | 0 | 0
54 | 1.79 | 0 | 0 | 0 | 0
55 | 1.821 | 0 | 0 | 0 | 0
56 | 1.846 | 0 | 0 | 0 | 0
57 | 1.877 | 0 | 0 | 0 | 0
58 | 1.909 | 0 | 0 | 0 | 0
59 | 1.941 | 0 | 0 | 0 | 0
60 | 1.973 | 0 | 0 | 0 | 0
61 | 2.006 | 0 | 0 | 0 | 0
62 | 2.037 | 0 | 0 | 0 | 0
63 | 2.07 | 0 | 0 | 0 | 0
64 | 2.101 | 0 | 0 | 0 | 0
65 | 2.134 | 0 | 0 | 0 | 0
66 | 2.166 | 0 | 0 | 0 | 0
67 | 2.197 | 0 | 0 | 0 | 0
68 | 2.229 | 0 | 0 | 0 | 0
69 | 2.262 | 0 | 0 | 0 | 0
70 | 2.293 | 0 | 0 | 0 | 0
71 | 2.325 | 0 | 0 | 0 | 0
72 | 2.35 | 0 | 0 | 0 | 0
73 | 2.381 | 0 | 0 | 0 | 0
74 | 2.414 | 0 | 0 | 0 | 0
75 | 2.445 | 0 | 0 | 0 | 0
76 | 2.477 | 0 | 0 | 0 | 0
77 | 2.51 | 0 | 0 | 0 | 0
78 | 2.542 | 0 | 0 | 0 | 0
79 | 2.574 | 0 | 0 | 0 | 0
80 | 2.605 | 0 | 0 | 0 | 0
81 | 2.637 | 0 | 0 | 0 | 0
82 | 2.669 | 0 | 0 | 0 | 0
83 | 2.701 | 0 | 0 | 0 | 0
84 | 2.733 | 0 | 0 | 0 | 0
85 | 2.766 | 0 | 0 | 0 | 0
86 | 2.797 | 0 | 0 | 0 | 0
87 | 2.83 | 0 | 0 | 0 | 0
88 | 2.862 | 0 | 0 | 0 | 0
89 | 2.893 | 0 | 0 | 0 | 0
90 | 2.925 | 0 | 0 | 0 | 0
91 | 2.957 | 0 | 0 | 0 | 0
92 | 2.989 | 0 | 0 | 0 | 0
93 | 3.023 | 0 | 0 | 0 | 0
94 | 3.053 | 0 | 0 | 0 | 0
95 | 3.086 | 0 | 0 | 0 | 0
96 | 3.118 | 0 | 0 | 0 | 0
97 | 3.15 | 0 | 0 | 0 | 0
98 | 3.182 | 0 | 0 | 0 | 0
99 | 3.214 | 0 | 0 | 0 | 0
100 | 3.245 | 0 | 0 | 0 | 0
101 | 3.278 | 0 | 0 | 0 | 0
102 | 3.31 | 0 | 0 | 0 | 0
103 | 3.342 | 0 | 0 | 0 | 0
104 | 3.373 | 0 | 0 | 0 | 0
105 | 3.406 | 0 | 0 | 0 | 0
106 | 3.437 | 0 | 0 | 0 | 0
107 | 3.469 | 0 | 0 | 0 | 0
108 | 3.501 | 0 | 0 | 0 | 0
109 | 3.534 | 0 | 0 | 0 | 0
110 | 3.565 | 0 | 0 | 0 | 0
111 | 3.598 | 0 | 0 | 0 | 0
112 | 3.63 | 0 | 0 | 0 | 0
113 | 3.662 | 0 | 0 | 0 | 0
114 | 3.694 | 0 | 0 | 0 | 0
115 | 3.726 | 0 | 0 | 0 | 0
116 | 3.757 | 0 | 0 | 0 | 0
117 | 3.789 | 0 | 0 | 0 | 0
118 | 3.821 | 0 | 0 | 0 | 0
119 | 3.853 | 0 | 0 | 0 | 0
120 | 3.877 | 0 | 0 | 0 | 0
121 | 3.909 | 0 | 0 | 0 | 0
122 | 3.941 | 0 | 0 | 0 | 0
123 | 3.973 | 0 | 0 | 0 | 0
124 | 4.006 | 0 | 0 | 0 | 0
125 | 4.037 | 0 | 0 | 0 | 0
126 | 4.069 | 0 | 0 | 0 | 0
127 | 4.101 | 0 | 0 | 0 | 0
128 | 4.133 | 0 | 0 | 0 | 0
129 | 4.166 | 0 | 0 | 0 | 0
130 | 4.198 | 0 | 0 | 0 | 0
131 | 4.23 | 0 | 0 | 0 | 0
132 | 4.261 | 0 | 0 | 0 | 0
133 | 4.293 | 0 | 0 | 0 | 0
134 | 4.325 | 0 | 0 | 0 | 0
135 | 4.357 | 0 | 0 | 0 | 0
136 | 4.389 | 0 | 0 | 0 | 0
137 | 4.422 | 0 | 0 | 0 | 0
138 | 4.453 | 0 | 0 | 0 | 0
139 | 4.486 | 0 | 0 | 0 | 0
140 | 4.517 | 0 | 0 | 0 | 0
141 | 4.549 | 0 | 0 | 0 | 0
142 | 4.583 | 0 | 0 | 0 | 0
143 | 4.614 | 0 | 0 | 0 | 0
144 | 4.645 | 0 | 0 | 0 | 0
145 | 4.678 | 0 | 0 | 0 | 0
146 | 4.71 | 0 | 0 | 0 | 0
147 | 4.742 | 0 | 0 | 0 | 0
148 | 4.774 | 0 | 0 | 0 | 0
149 | 4.805 | 0 | 0 | 0 | 0
150 | 4.829 | 0 | 0 | 0 | 0
151 | 4.861 | 0 | 0 | 0 | 0
152 | 4.894 | 0 | 0 | 0 | 0
153 | 4.926 | 0 | 0 | 0 | 0
154 | 4.958 | 0 | 0 | 0 | 0
155 | 4.99 | 0 | 0 | 0 | 0
156 | 5.021 | 0 | 0 | 0 | 0
157 | 5.053 | 0 | 0 | 0 | 0
158 | 5.085 | 0 | 0 | 0 | 0
159 | 5.117 | 0 | 0 | 0 | 0
160 | 5.149 | 0 | 0 | 0 | 0
161 | 5.182 | 0 | 0 | 0 | 0
162 | 5.214 | 0 | 0 | 0 | 0
163 | 5.245 | 0 | 0 | 0 | 0
164 | 5.277 | 0 | 0 | 0 | 0
165 | 5.311 | 0 | 0 | 0 | 0
166 | 5.342 | 0 | 0 | 0 | 0
167 | 5.373 | 0 | 0 | 0 | 0
168 | 5.406 | 0 | 0 | 0 | 0
169 | 5.437 | 0 | 0 | 0 | 0
170 | 5.469 | 0 | 0 | 0 | 0
171 | 5.503 | 0 | 0 | 0 | 0
172 | 5.535 | 0 | 0 | 0 | 0
173 | 5.565 | 0 | 0 | 0 | 0
174 | 5.598 | 0 | 0 | 0 | 0
175 | 5.631 | 0 | 0 | 0 | 0
176 | 5.661 | 0 | 0 | 0 | 0
177 | 5.695 | 0 | 0 | 0 | 0
178 | 5.725 | 0 | 0 | 0 | 0
179 | 5.757 | 0 | 0 | 0 | 0
180 | 5.789 | 0 | 0 | 0 | 0
181 | 5.821 | 0 | 0 | 0 | 0
182 | 5.853 | 0 | 0 | 0 | 0
183 | 5.886 | 0 | 0 | 0 | 0
184 | 5.919 | 0 | 0 | 0 | 0
185 | 5.951 | 0 | 0 | 0 | 0
186 | 5.981 | 0 | 0 | 0 | 0
187 | 6.014 | 0 | 0 | 0 | 0
188 | 6.045 | 0 | 0 | 0 | 0
189 | 6.078 | 0 | 0 | 0 | 0
190 | 6.11 | 0 | 0 | 0 | 0
191 | 6.142 | 0 | 0 | 0 | 0
192 | 6.174 | 0 | 0 | 0 | 0
193 | 6.207 | 0 | 0 | 0 | 0
194 | 6.238 | 0 | 0 | 0 | 0
195 | 6.269 | 0 | 0 | 0 | 0
196 | 6.302 | 0 | 0 | 0 | 0
197 | 6.333 | 0 | 0 | 0 | 0
198 | 6.365 | 0 | 0 | 0 | 0
199 | 6.399 | 0 | 0 | 0 | 0
200 | 6.429 | 0 | 0 | 0 | 0
201 | 6.463 | 0 | 0 | 0 | 0
202 | 6.493 | 0 | 0 | 0 | 0
203 | 6.525 | 0 | 0 | 0 | 0
204 | 6.559 | 0 | 0 | 0 | 0
205 | 6.589 | 0 | 0 | 0 | 0
206 | 6.622 | 0 | 0 | 0 | 0
207 | 6.654 | 0 | 0 | 0 | 0
208 | 6.685 | 0 | 0 | 0 | 0
209 | 6.718 | 0 | 0 | 0 | 0
210 | 6.751 | 0 | 0 | 0 | 0
211 | 6.782 | 0 | 0 | 0 | 0
212 | 6.813 | 0 | 0 | 0 | 0
213 | 6.845 | 0 | 0 | 0 | 0
214 | 6.877 | 0 | 0 | 0 | 0
215 | 6.91 | 0 | 0 | 0 | 0
216 | 6.942 | 0 | 0 | 0 | 0
217 | 6.974 | 0 | 0 | 0 | 0
218 | 7.006 | 0 | 0 | 0 | 0
219 | 7.037 | 0 | 0 | 0 | 0
220 | 7.069 | 0 | 0 | 0 | 0
221 | 7.102 | 0 | 0 | 0 | 0
222 | 7.134 | 0 | 0 | 0 | 0
223 | 7.165 | 0 | 0 | 0 | 0
224 | 7.197 | 0 | 0 | 0 | 0
225 | 7.231 | 0 | 0 | 0 | 0
226 | 7.261 | 0 | 0 | 0 | 0
227 | 7.294 | 0 | 0 | 0 | 0
228 | 7.326 | 0 | 0 | 0 | 0
229 | 7.358 | 0 | 0 | 0 | 0
230 | 7.39 | 0 | 0 | 0 | 0
231 | 7.421 | 0 | 0 | 0 | 0
232 | 7.453 | 0 | 0 | 0 | 0
233 | 7.477 | 0 | 0 | 0 | 0
234 | 7.501 | 0 | 0 | 0 | 0
235 | 7.533 | 0 | 0 | 0 | 0
236 | 7.566 | 0 | 0 | 0 | 0
237 | 7.599 | 0 | 0 | 0 | 0
238 | 7.629 | 0 | 0 | 0 | 0
239 | 7.662 | 0 | 0 | 0 | 0
240 | 7.693 | 0 | 0 | 0 | 0
241 | 7.726 | 0 | 0 | 0 | 0
242 | 7.757 | 0 | 0 | 0 | 0
243 | 7.789 | 0 | 0 | 0 | 0
244 | 7.822 | 0 | 0 | 0 | 0
245 | 7.853 | 0 | 0 | 0 | 0
246 | 7.885 | 0 | 0 | 0 | 0
247 | 7.918 | 0 | 0 | 0 | 0
248 | 7.949 | 0 | 0 | 0 | 0
249 | 7.982 | 0 | 0 | 0 | 0
250 | 8.013 | 0 | 0 | 0 | 0
251 | 8.045 | 0 | 0 | 0 | 0
252 | 8.077 | 0 | 0 | 0 | 0
253 | 8.11 | 0 | 0 | 0 | 0
254 | 8.142 | 0 | 0 | 0 | 0
255 | 8.174 | 0 | 0 | 0 | 0
256 | 8.205 | 0 | 0 | 0 | 0
257 | 8.237 | 0 | 0 | 0 | 0
258 | 8.27 | 0 | 0 | 0 | 0
259 | 8.301 | 0 | 0 | 0 | 0
260 | 8.334 | 0 | 0 | 0 | 0
261 | 8.366 | 0 | 0 | 0 | 0
262 | 8.399 | 0 | 0 | 0 | 0
263 | 8.429 | 0 | 0 | 0 | 0
264 | 8.462 | 0 | 0 | 0 | 0
265 | 8.493 | 0 | 0 | 0 | 0
266 | 8.526 | 0 | 0 | 0 | 0
267 | 8.557 | 0 | 0 | 0 | 0
268 | 8.589 | 0 | 0 | 0 | 0
269 | 8.621 | 0 | 0 | 0 | 0
270 | 8.654 | 0 | 0 | 0 | 0
271 | 8.685 | 0 | 0 | 0 | 0
272 | 8.71 | 0 | 0 | 0 | 0
273 | 8.741 | 0 | 0 | 0 | 0
274 | 8.774 | 0 | 0 | 0 | 0
275 | 8.806 | 0 | 0 | 0 | 0
276 | 8.838 | 0 | 0 | 0 | 0
277 | 8.87 | 0 | 0 | 0 | 0
278 | 8.901 | 0 | 0 | 0 | 0
279 | 8.933 | 0 | 0 | 0 | 0
280 | 8.967 | 0 | 0 | 0 | 0
281 | 8.998 | 0 | 0 | 0 | 0
282 | 9.03 | 0 | 0 | 0 | 0
283 | 9.061 | 0 | 0 | 0 | 0
284 | 9.093 | 0 | 0 | 0 | 0
285 | 9.125 | 0 | 0 | 0 | 0
286 | 9.158 | 0 | 0 | 0 | 0
287 | 9.189 | 0 | 0 | 0 | 0
288 | 9.222 | 0 | 0 | 0 | 0
289 | 9.254 | 0 | 0 | 0 | 0
290 | 9.285 | 0 | 0 | 0 | 0
291 | 9.317 | 0 | 0 | 0 | 0
292 | 9.349 | 0 | 0 | 0 | 0
293 | 9.381 | 0 | 0 | 0 | 0
294 | 9.414 | 0 | 0 | 0 | 0
295 | 9.447 | 0 | 0 | 0 | 0
296 | 9.477 | 0 | 0 | 0 | 0
297 | 9.509 | 0 | 0 | 0 | 0
298 | 9.542 | 0 | 0 | 0 | 0
299 | 9.573 | 0 | 0 | 0 | 0
300 | 9.607 | 0 | 0 | 0 | 0
301 | 9.639 | 0 | 0 | 0 | 0
302 | 9.669 | 0 | 0 | 0 | 0
303 | 9.698 | 0 | 0 | 0 | 0
304 | 9.725 | 0 | 0 | 0 | 0
305 | 9.758 | 0 | 0 | 0 | 0
306 | 9.789 | 0 | 0 | 0 | 0
307 | 9.822 | 0 | 0 | 0 | 0
308 | 9.853 | 0 | 0 | 0 | 0
309 | 9.885 | 0 | 0 | 0 | 0
310 | 9.918 | 0 | 0 | 0 | 0
311 | 9.95 | 0 | 0 | 0 | 0
312 | 9.981 | 0 | 0 | 0 | 0
313 | 10.013 | 0 | 0 | 0 | 0
314 | 10.046 | 0 | 0 | 0 | 0
315 | 10.078 | 0 | 0 | 0 | 0
316 | 10.109 | 0 | 0 | 0 | 0
317 | 10.142 | 0 | 0 | 0 | 0
318 | 10.173 | 0 | 0 | 0 | 0
319 | 10.198 | 0 | 0 | 0 | 0
320 | 10.23 | 0 | 0 | 0 | 0
321 | 10.263 | 0 | 0 | 0 | 0
322 | 10.294 | 0 | 0 | 0 | 0
323 | 10.327 | 0 | 0 | 0 | 0
324 | 10.357 | 0 | 0 | 0 | 0
325 | 10.391 | 0 | 0 | 0 | 0
326 | 10.421 | 0 | 0 | 0 | 0
327 | 10.453 | 0 | 0 | 0 | 0
328 | 10.486 | 0 | 0 | 0 | 0
329 | 10.518 | 0 | 0 | 0 | 0
330 | 10.55 | 0 | 0 | 0 | 0
331 | 10.582 | 0 | 0 | 0 | 0
332 | 10.614 | 0 | 0 | 0 | 0
333 | 10.646 | 0 | 0 | 0 | 0
334 | 10.678 | 0 | 0 | 0 | 0
335 | 10.71 | 0 | 0 | 0 | 0
336 | 10.741 | 0 | 0 | 0 | 0
337 | 10.775 | 0 | 0 | 0 | 0
338 | 10.806 | 0 | 0 | 0 | 0
339 | 10.838 | 0 | 0 | 0 | 0
340 | 10.871 | 0 | 0 | 0 | 0
341 | 10.901 | 0 | 0 | 0 | 0
342 | 10.933 | 0 | 0 | 0 | 0
343 | 10.965 | 0 | 0 | 0 | 0
344 | 10.998 | 0 | 0 | 0 | 0
345 | 11.03 | 0 | 0 | 0 | 0
346 | 11.062 | 0 | 0 | 0 | 0
347 | 11.093 | 0 | 0 | 0 | 0
348 | 11.127 | 0 | 0 | 0 | 0
349 | 11.157 | 0 | 0 | 0 | 0
350 | 11.189 | 0 | 0 | 0 | 0
351 | 11.222 | 0 | 0 | 0 | 0
352 | 11.253 | 0 | 0 | 0 | 0
353 | 11.286 | 0 | 0 | 0 | 0
354 | 11.317 | 0 | 0 | 0 | 0
355 | 11.35 | 0 | 0 | 0 | 0
356 | 11.382 | 0 | 0 | 0 | 0
357 | 11.414 | 0 | 0 | 0 | 0
358 | 11.447 | 0 | 0 | 0 | 0
359 | 11.479 | 0 | 1.962 | 0.001 | 0
360 | 11.51 | 0 | 1.961 | 0.001 | 0
361 | 11.541 | 0 | 3.923 | 0.002 | 0
362 | 11.574 | 0 | 3.923 | 0.002 | 0
363 | 11.605 | 0 | 3.923 | 0.002 | 0
364 | 11.637 | 0 | 3.923 | 0.002 | 0
365 | 11.669 | 0 | 3.923 | 0.002 | 0
366 | 11.702 | 0 | 5.884 | 0.004 | 0
367 | 11.733 | 0 | 5.884 | 0.004 | 0
368 | 11.765 | 0 | 5.884 | 0.004 | 0
369 | 11.798 | 0 | 7.845 | 0.005 | 0
370 | 11.83 | 0 | 7.845 | 0.005 | 0
371 | 11.862 | 0 | 7.845 | 0.005 | 0
372 | 11.894 | 0 | 9.807 | 0.006 | 0
373 | 11.926 | 0 | 9.807 | 0.006 | 0
374 | 11.958 | 0 | 9.807 | 0.006 | 0
375 | 11.989 | 0 | 11.769 | 0.007 | 0
376 | 12.022 | 0 | 11.768 | 0.007 | 0
377 | 12.054 | 0 | 13.73 | 0.009 | 0
378 | 12.085 | 0 | 13.729 | 0.009 | 0
379 | 12.117 | 0 | 13.729 | 0.009 | 0
380 | 12.15 | 0 | 15.691 | 0.01 | 0
381 | 12.182 | 0 | 15.691 | 0.01 | 0
382 | 12.214 | 0 | 17.653 | 0.011 | 0
383 | 12.238 | 0 | 17.652 | 0.011 | 0
384 | 12.269 | 0 | 17.652 | 0.011 | 0
385 | 12.301 | 0 | 19.613 | 0.012 | 0
386 | 12.333 | 0 | 19.613 | 0.012 | 0
387 | 12.366 | 0 | 21.575 | 0.013 | 0
388 | 12.398 | 0 | 21.575 | 0.013 | 0
389 | 12.429 | 0 | 23.537 | 0.015 | 0
390 | 12.462 | 0 | 23.536 | 0.015 | 0
391 | 12.494 | 0 | 25.498 | 0.016 | 0
392 | 12.526 | 0 | 25.497 | 0.016 | 0
393 | 12.557 | 0 | 27.459 | 0.017 | 0
394 | 12.589 | 0 | 29.421 | 0.018 | 0
395 | 12.613 | 0 | 31.382 | 0.02 | 0
396 | 12.646 | 0 | 31.381 | 0.02 | 0
397 | 12.677 | 0 | 33.343 | 0.021 | 0
398 | 12.71 | 0 | 35.305 | 0.022 | 0
399 | 12.741 | 0 | 37.266 | 0.023 | 0
400 | 12.774 | 0 | 39.227 | 0.025 | 0
401 | 12.806 | 0 | 41.189 | 0.026 | 0
402 | 12.837 | 0 | 43.15 | 0.027 | 0
403 | 12.866 | 0 | 45.111 | 0.028 | 0
404 | 12.893 | 0 | 47.072 | 0.029 | 0
405 | 12.918 | 0 | 49.034 | 0.031 | 0
406 | 12.949 | 0 | 49.033 | 0.031 | 0
407 | 12.973 | 0 | 50.995 | 0.032 | 0
408 | 12.997 | 0 | 52.956 | 0.033 | 0
409 | 13.029 | 0 | 54.917 | 0.034 | 0
410 | 13.062 | 0 | 56.879 | 0.036 | 0
411 | 13.093 | 0 | 58.84 | 0.037 | 0
412 | 13.127 | 0 | 62.764 | 0.039 | 0
413 | 13.158 | 0 | 64.724 | 0.04 | 0
414 | 13.189 | 0 | 66.686 | 0.042 | 0
415 | 13.222 | 0 | 68.647 | 0.043 | 0
416 | 13.277 | 0 | 74.531 | 0.047 | 0
417 | 13.301 | 0 | 76.492 | 0.048 | 0
418 | 13.334 | 0 | 78.453 | 0.049 | 0
419 | 13.365 | 0 | 80.415 | 0.05 | 0
420 | 13.398 | 0 | 84.338 | 0.053 | 0
421 | 13.429 | 0 | 86.299 | 0.054 | 0
422 | 13.454 | 0 | 88.261 | 0.055 | 0
423 | 13.502 | 0 | 94.144 | 0.059 | 0
424 | 13.533 | 0.002 | 96.106 | 0.06 | 0.005
425 | 13.565 | 0.004 | 98.067 | 0.061 | 0.01
426 | 13.598 | 0.006 | 101.99 | 0.064 | 0.014
427 | 13.629 | 0.009 | 103.951 | 0.065 | 0.021
428 | 13.662 | 0.01 | 107.874 | 0.067 | 0.024
429 | 13.693 | 0.013 | 109.835 | 0.069 | 0.033
430 | 13.725 | 0.015 | 113.758 | 0.071 | 0.038
431 | 13.75 | 0.017 | 115.719 | 0.072 | 0.043
432 | 13.782 | 0.019 | 119.642 | 0.075 | 0.048
433 | 13.813 | 0.021 | 123.564 | 0.077 | 0.052
434 | 13.845 | 0.023 | 125.526 | 0.078 | 0.057
435 | 13.877 | 0.025 | 129.449 | 0.081 | 0.062
436 | 13.91 | 0.027 | 133.371 | 0.083 | 0.067
437 | 13.933 | 0.029 | 135.332 | 0.085 | 0.072
438 | 13.958 | 0.031 | 139.255 | 0.087 | 0.076
439 | 13.99 | 0.032 | 143.177 | 0.089 | 0.081
440 | 14.021 | 0.035 | 145.139 | 0.091 | 0.088
441 | 14.054 | 0.036 | 149.061 | 0.093 | 0.091
442 | 14.086 | 0.038 | 152.984 | 0.096 | 0.095
443 | 14.118 | 0.042 | 156.907 | 0.098 | 0.105
444 | 14.149 | 0.044 | 160.83 | 0.101 | 0.11
445 | 14.181 | 0.046 | 164.752 | 0.103 | 0.115
446 | 14.206 | 0.048 | 166.713 | 0.104 | 0.119
447 | 14.237 | 0.05 | 170.636 | 0.107 | 0.124
448 | 14.262 | 0.052 | 174.558 | 0.109 | 0.129
449 | 14.293 | 0.053 | 178.482 | 0.112 | 0.134
450 | 14.317 | 0.055 | 182.405 | 0.114 | 0.138
451 | 14.341 | 0.055 | 186.327 | 0.116 | 0.138
452 | 14.366 | 0.058 | 188.288 | 0.118 | 0.145
453 | 14.397 | 0.059 | 192.211 | 0.12 | 0.148
454 | 14.421 | 0.061 | 196.133 | 0.123 | 0.153
455 | 14.453 | 0.063 | 200.057 | 0.125 | 0.157
456 | 14.482 | 0.065 | 203.978 | 0.127 | 0.162
457 | 14.511 | 0.069 | 207.901 | 0.13 | 0.172
458 | 14.541 | 0.069 | 211.824 | 0.132 | 0.172
459 | 14.565 | 0.071 | 215.746 | 0.135 | 0.177
460 | 14.597 | 0.073 | 219.669 | 0.137 | 0.181
461 | 14.629 | 0.076 | 223.592 | 0.14 | 0.191
462 | 14.662 | 0.078 | 229.476 | 0.143 | 0.196
463 | 14.693 | 0.08 | 233.399 | 0.146 | 0.2
464 | 14.717 | 0.08 | 237.321 | 0.148 | 0.2
465 | 14.75 | 0.084 | 243.206 | 0.152 | 0.21
466 | 14.81 | 0.088 | 251.05 | 0.157 | 0.219
467 | 14.837 | 0.09 | 254.974 | 0.159 | 0.224
468 | 14.869 | 0.092 | 260.857 | 0.163 | 0.229
469 | 14.894 | 0.094 | 264.78 | 0.165 | 0.234
470 | 14.925 | 0.095 | 270.664 | 0.169 | 0.239
471 | 14.958 | 0.097 | 274.586 | 0.172 | 0.243
472 | 14.99 | 0.1 | 280.47 | 0.175 | 0.25
473 | 15.022 | 0.101 | 284.393 | 0.178 | 0.253
474 | 15.053 | 0.103 | 290.277 | 0.181 | 0.258
475 | 15.086 | 0.105 | 296.162 | 0.185 | 0.262
476 | 15.114 | 0.107 | 300.084 | 0.188 | 0.267
477 | 15.141 | 0.111 | 305.968 | 0.191 | 0.277
478 | 15.174 | 0.113 | 309.89 | 0.194 | 0.282
479 | 15.205 | 0.115 | 315.775 | 0.197 | 0.286
480 | 15.237 | 0.116 | 321.659 | 0.201 | 0.291
481 | 15.269 | 0.118 | 325.581 | 0.203 | 0.296
482 | 15.301 | 0.12 | 331.466 | 0.207 | 0.301
483 | 15.334 | 0.123 | 337.35 | 0.211 | 0.308
484 | 15.366 | 0.124 | 343.233 | 0.215 | 0.31
485 | 15.397 | 0.128 | 349.117 | 0.218 | 0.32
486 | 15.429 | 0.13 | 355.001 | 0.222 | 0.324
487 | 15.461 | 0.132 | 360.885 | 0.226 | 0.329
488 | 15.493 | 0.134 | 364.807 | 0.228 | 0.334
489 | 15.525 | 0.136 | 370.692 | 0.232 | 0.339
490 | 15.557 | 0.137 | 376.576 | 0.235 | 0.344
491 | 15.581 | 0.139 | 382.46 | 0.239 | 0.348
492 | 15.613 | 0.141 | 388.344 | 0.243 | 0.353
493 | 15.641 | 0.143 | 394.228 | 0.246 | 0.358
494 | 15.669 | 0.145 | 398.15 | 0.249 | 0.363
495 | 15.694 | 0.147 | 404.035 | 0.253 | 0.367
496 | 15.726 | 0.149 | 409.919 | 0.256 | 0.372
497 | 15.757 | 0.151 | 415.802 | 0.26 | 0.377
498 | 15.789 | 0.153 | 421.686 | 0.264 | 0.382
499 | 15.813 | 0.155 | 427.57 | 0.267 | 0.386
500 | 15.837 | 0.157 | 431.493 | 0.27 | 0.391
501 | 15.862 | 0.158 | 437.377 | 0.273 | 0.396
502 | 15.894 | 0.16 | 443.261 | 0.277 | 0.401
503 | 15.926 | 0.162 | 449.145 | 0.281 | 0.406
504 | 15.958 | 0.164 | 455.029 | 0.284 | 0.41
505 | 15.99 | 0.168 | 460.913 | 0.288 | 0.42
506 | 16.022 | 0.168 | 466.797 | 0.292 | 0.42
507 | 16.053 | 0.17 | 472.681 | 0.295 | 0.425
508 | 16.087 | 0.172 | 478.565 | 0.299 | 0.429
509 | 16.117 | 0.176 | 486.41 | 0.304 | 0.439
510 | 16.149 | 0.177 | 492.294 | 0.308 | 0.444
511 | 16.181 | 0.179 | 498.178 | 0.311 | 0.449
512 | 16.213 | 0.181 | 506.024 | 0.316 | 0.453
513 | 16.237 | 0.183 | 511.907 | 0.32 | 0.458
514 | 16.262 | 0.185 | 517.791 | 0.324 | 0.463
515 | 16.293 | 0.187 | 523.675 | 0.327 | 0.468
516 | 16.317 | 0.189 | 529.559 | 0.331 | 0.472
517 | 16.35 | 0.191 | 535.444 | 0.335 | 0.477
518 | 16.405 | 0.195 | 547.212 | 0.342 | 0.487
519 | 16.43 | 0.197 | 553.096 | 0.346 | 0.491
520 | 16.462 | 0.198 | 558.98 | 0.349 | 0.496
521 | 16.493 | 0.2 | 564.864 | 0.353 | 0.501
522 | 16.525 | 0.202 | 572.709 | 0.358 | 0.506
523 | 16.55 | 0.204 | 580.554 | 0.363 | 0.511
524 | 16.581 | 0.206 | 586.438 | 0.367 | 0.515
525 | 16.605 | 0.208 | 592.322 | 0.37 | 0.52
526 | 16.638 | 0.21 | 600.168 | 0.375 | 0.525
527 | 16.669 | 0.212 | 606.052 | 0.379 | 0.53
528 | 16.698 | 0.214 | 611.935 | 0.382 | 0.534
529 | 16.725 | 0.216 | 619.781 | 0.387 | 0.539
530 | 16.757 | 0.218 | 625.664 | 0.391 | 0.544
531 | 16.781 | 0.219 | 633.51 | 0.396 | 0.549
532 | 16.806 | 0.221 | 639.394 | 0.4 | 0.553
533 | 16.837 | 0.223 | 645.278 | 0.403 | 0.558
534 | 16.869 | 0.225 | 653.124 | 0.408 | 0.563
535 | 16.901 | 0.228 | 659.007 | 0.412 | 0.57
536 | 16.934 | 0.229 | 666.853 | 0.417 | 0.573
537 | 16.965 | 0.231 | 674.698 | 0.422 | 0.577
538 | 16.997 | 0.234 | 682.543 | 0.427 | 0.584
539 | 17.029 | 0.237 | 688.427 | 0.43 | 0.592
540 | 17.053 | 0.239 | 696.273 | 0.435 | 0.596
541 | 17.078 | 0.239 | 704.117 | 0.44 | 0.599
542 | 17.11 | 0.242 | 710.002 | 0.444 | 0.606
543 | 17.142 | 0.244 | 717.847 | 0.449 | 0.611
544 | 17.173 | 0.246 | 725.693 | 0.454 | 0.616
545 | 17.205 | 0.248 | 731.576 | 0.457 | 0.62
546 | 17.237 | 0.25 | 739.422 | 0.462 | 0.625
547 | 17.269 | 0.252 | 747.267 | 0.467 | 0.63
548 | 17.301 | 0.254 | 755.112 | 0.472 | 0.635
549 | 17.333 | 0.258 | 764.919 | 0.478 | 0.644
550 | 17.357 | 0.258 | 770.803 | 0.482 | 0.644
551 | 17.405 | 0.261 | 784.532 | 0.49 | 0.654
552 | 17.429 | 0.263 | 790.417 | 0.494 | 0.658
553 | 17.461 | 0.265 | 796.3 | 0.498 | 0.663
554 | 17.485 | 0.267 | 802.185 | 0.501 | 0.668
555 | 17.517 | 0.269 | 810.03 | 0.506 | 0.673
556 | 17.549 | 0.271 | 817.875 | 0.511 | 0.678
557 | 17.581 | 0.273 | 825.72 | 0.516 | 0.682
558 | 17.614 | 0.275 | 833.566 | 0.521 | 0.687
559 | 17.645 | 0.278 | 841.411 | 0.526 | 0.694
560 | 17.678 | 0.279 | 849.257 | 0.531 | 0.697
561 | 17.71 | 0.282 | 857.102 | 0.536 | 0.706
562 | 17.742 | 0.284 | 864.947 | 0.541 | 0.711
563 | 17.797 | 0.288 | 878.677 | 0.549 | 0.72
564 | 17.83 | 0.29 | 886.522 | 0.554 | 0.725
565 | 17.862 | 0.292 | 894.367 | 0.559 | 0.73
566 | 17.893 | 0.294 | 902.212 | 0.564 | 0.735
567 | 17.918 | 0.296 | 912.018 | 0.57 | 0.74
568 | 17.949 | 0.298 | 919.864 | 0.575 | 0.744
569 | 17.981 | 0.301 | 927.71 | 0.58 | 0.752
570 | 18.013 | 0.302 | 935.555 | 0.585 | 0.754
571 | 18.039 | 0.303 | 943.401 | 0.59 | 0.759
572 | 18.069 | 0.305 | 951.246 | 0.595 | 0.763
573 | 18.093 | 0.307 | 957.129 | 0.598 | 0.768
574 | 18.117 | 0.309 | 964.975 | 0.603 | 0.773
575 | 18.149 | 0.311 | 970.858 | 0.607 | 0.778
576 | 18.181 | 0.313 | 978.704 | 0.612 | 0.783
577 | 18.214 | 0.315 | 986.55 | 0.617 | 0.787
578 | 18.245 | 0.317 | 994.395 | 0.621 | 0.792
579 | 18.277 | 0.319 | 1002.24 | 0.626 | 0.797
580 | 18.31 | 0.323 | 1010.085 | 0.631 | 0.806
581 | 18.341 | 0.324 | 1017.931 | 0.636 | 0.811
582 | 18.374 | 0.326 | 1025.776 | 0.641 | 0.816
583 | 18.405 | 0.328 | 1035.582 | 0.647 | 0.821
584 | 18.429 | 0.33 | 1041.466 | 0.651 | 0.825
585 | 18.462 | 0.332 | 1049.312 | 0.656 | 0.83
586 | 18.494 | 0.334 | 1057.157 | 0.661 | 0.835
587 | 18.525 | 0.336 | 1065.002 | 0.666 | 0.84
588 | 18.558 | 0.338 | 1072.848 | 0.671 | 0.845
589 | 18.589 | 0.34 | 1082.655 | 0.677 | 0.849
590 | 18.618 | 0.344 | 1090.5 | 0.682 | 0.859
591 | 18.646 | 0.344 | 1098.345 | 0.686 | 0.859
592 | 18.677 | 0.346 | 1106.19 | 0.691 | 0.866
593 | 18.71 | 0.349 | 1114.036 | 0.696 | 0.873
594 | 18.741 | 0.351 | 1121.882 | 0.701 | 0.878
595 | 18.765 | 0.353 | 1129.727 | 0.706 | 0.883
596 | 18.798 | 0.355 | 1137.572 | 0.711 | 0.887
597 | 18.83 | 0.357 | 1145.417 | 0.716 | 0.892
598 | 18.862 | 0.359 | 1153.263 | 0.721 | 0.897
599 | 18.893 | 0.361 | 1161.108 | 0.726 | 0.902
600 | 18.917 | 0.363 | 1168.953 | 0.731 | 0.907
601 | 18.95 | 0.365 | 1176.799 | 0.735 | 0.911
602 | 18.981 | 0.366 | 1184.644 | 0.74 | 0.916
603 | 19.013 | 0.368 | 1192.489 | 0.745 | 0.921
604 | 19.046 | 0.371 | 1200.334 | 0.75 | 0.928
605 | 19.078 | 0.374 | 1208.18 | 0.755 | 0.935
606 | 19.102 | 0.376 | 1216.025 | 0.76 | 0.94
607 | 19.133 | 0.378 | 1223.87 | 0.765 | 0.945
608 | 19.162 | 0.38 | 1231.715 | 0.77 | 0.95
609 | 19.19 | 0.382 | 1239.561 | 0.775 | 0.954
610 | 19.222 | 0.384 | 1247.407 | 0.78 | 0.959
611 | 19.245 | 0.385 | 1255.252 | 0.785 | 0.962
612 | 19.277 | 0.387 | 1263.097 | 0.789 | 0.969
613 | 19.31 | 0.389 | 1270.942 | 0.794 | 0.973
614 | 19.334 | 0.391 | 1278.788 | 0.799 | 0.978
615 | 19.365 | 0.393 | 1286.633 | 0.804 | 0.983
616 | 19.398 | 0.395 | 1294.478 | 0.809 | 0.988
617 | 19.429 | 0.397 | 1302.323 | 0.814 | 0.992
618 | 19.462 | 0.399 | 1310.169 | 0.819 | 0.997
619 | 19.493 | 0.401 | 1318.014 | 0.824 | 1.002
620 | 19.525 | 0.404 | 1325.859 | 0.829 | 1.009
621 | 19.558 | 0.405 | 1335.666 | 0.835 | 1.012
622 | 19.59 | 0.408 | 1343.511 | 0.84 | 1.021
623 | 19.622 | 0.41 | 1353.318 | 0.846 | 1.026
624 | 19.653 | 0.412 | 1361.164 | 0.851 | 1.031
625 | 19.686 | 0.414 | 1370.97 | 0.857 | 1.035
626 | 19.717 | 0.416 | 1378.815 | 0.862 | 1.04
627 | 19.742 | 0.418 | 1386.661 | 0.867 | 1.045
628 | 19.773 | 0.42 | 1394.506 | 0.872 | 1.05
629 | 19.806 | 0.422 | 1402.352 | 0.876 | 1.055
630 | 19.861 | 0.426 | 1416.081 | 0.885 | 1.064
631 | 19.894 | 0.428 | 1423.926 | 0.89 | 1.069
632 | 19.925 | 0.429 | 1431.771 | 0.895 | 1.074
633 | 19.974 | 0.433 | 1447.462 | 0.905 | 1.083
634 | 20.03 | 0.437 | 1461.191 | 0.913 | 1.093
635 | 20.061 | 0.439 | 1469.037 | 0.918 | 1.097
636 | 20.094 | 0.441 | 1478.844 | 0.924 | 1.102
637 | 20.125 | 0.443 | 1486.689 | 0.929 | 1.107
638 | 20.157 | 0.445 | 1496.495 | 0.935 | 1.112
639 | 20.181 | 0.447 | 1504.341 | 0.94 | 1.117
640 | 20.213 | 0.449 | 1514.147 | 0.946 | 1.121
641 | 20.237 | 0.451 | 1521.992 | 0.951 | 1.129
642 | 20.27 | 0.452 | 1529.838 | 0.956 | 1.131
643 | 20.301 | 0.454 | 1537.683 | 0.961 | 1.136
644 | 20.334 | 0.458 | 1545.528 | 0.966 | 1.145
645 | 20.366 | 0.46 | 1555.335 | 0.972 | 1.15
646 | 20.397 | 0.462 | 1563.18 | 0.977 | 1.155
647 | 20.429 | 0.464 | 1571.026 | 0.982 | 1.159
648 | 20.462 | 0.466 | 1580.833 | 0.988 | 1.164
649 | 20.493 | 0.469 | 1590.639 | 0.994 | 1.171
650 | 20.525 | 0.47 | 1600.446 | 1 | 1.176
651 | 20.557 | 0.473 | 1608.291 | 1.005 | 1.183
652 | 20.589 | 0.475 | 1618.097 | 1.011 | 1.188
653 | 20.613 | 0.475 | 1625.943 | 1.016 | 1.188
654 | 20.638 | 0.477 | 1633.788 | 1.021 | 1.193
655 | 20.669 | 0.479 | 1641.634 | 1.026 | 1.198
656 | 20.699 | 0.481 | 1649.479 | 1.031 | 1.202
657 | 20.726 | 0.483 | 1657.325 | 1.036 | 1.207
658 | 20.757 | 0.486 | 1665.17 | 1.041 | 1.214
659 | 20.789 | 0.487 | 1673.015 | 1.046 | 1.217
660 | 20.822 | 0.491 | 1680.86 | 1.051 | 1.226
661 | 20.853 | 0.492 | 1690.667 | 1.057 | 1.231
662 | 20.886 | 0.494 | 1698.512 | 1.062 | 1.236
663 | 20.917 | 0.496 | 1708.319 | 1.068 | 1.241
664 | 20.95 | 0.498 | 1716.164 | 1.073 | 1.245
665 | 20.981 | 0.501 | 1725.971 | 1.079 | 1.253
666 | 21.014 | 0.504 | 1735.778 | 1.085 | 1.26
667 | 21.045 | 0.506 | 1745.584 | 1.091 | 1.264
668 | 21.079 | 0.508 | 1753.429 | 1.096 | 1.269
669 | 21.109 | 0.51 | 1763.236 | 1.102 | 1.274
670 | 21.135 | 0.512 | 1771.081 | 1.107 | 1.279
671 | 21.166 | 0.513 | 1780.888 | 1.113 | 1.284
672 | 21.198 | 0.515 | 1788.733 | 1.118 | 1.288
673 | 21.229 | 0.517 | 1796.579 | 1.123 | 1.293
674 | 21.262 | 0.519 | 1806.385 | 1.129 | 1.298
675 | 21.294 | 0.523 | 1814.231 | 1.134 | 1.307
676 | 21.326 | 0.523 | 1824.037 | 1.14 | 1.307
677 | 21.358 | 0.525 | 1831.882 | 1.145 | 1.312
678 | 21.389 | 0.529 | 1841.689 | 1.151 | 1.322
679 | 21.422 | 0.531 | 1849.535 | 1.156 | 1.326
680 | 21.453 | 0.532 | 1859.342 | 1.162 | 1.331
681 | 21.482 | 0.534 | 1867.187 | 1.167 | 1.336
682 | 21.509 | 0.536 | 1876.993 | 1.173 | 1.341
683 | 21.541 | 0.538 | 1884.838 | 1.178 | 1.346
684 | 21.574 | 0.541 | 1894.645 | 1.184 | 1.353
685 | 21.606 | 0.542 | 1902.49 | 1.189 | 1.355
686 | 21.637 | 0.544 | 1910.336 | 1.194 | 1.36
687 | 21.669 | 0.546 | 1920.143 | 1.2 | 1.365
688 | 21.694 | 0.548 | 1927.988 | 1.205 | 1.369
689 | 21.725 | 0.55 | 1935.833 | 1.21 | 1.374
690 | 21.749 | 0.552 | 1943.678 | 1.215 | 1.379
691 | 21.773 | 0.553 | 1951.524 | 1.22 | 1.384
692 | 21.805 | 0.555 | 1959.369 | 1.225 | 1.389
693 | 21.834 | 0.557 | 1967.215 | 1.23 | 1.393
694 | 21.861 | 0.559 | 1975.06 | 1.234 | 1.398
695 | 21.893 | 0.561 | 1982.905 | 1.239 | 1.403
696 | 21.918 | 0.563 | 1990.75 | 1.244 | 1.408
697 | 21.949 | 0.566 | 1998.596 | 1.249 | 1.415
698 | 21.982 | 0.567 | 2006.441 | 1.254 | 1.417
699 | 22.013 | 0.571 | 2016.247 | 1.26 | 1.427
700 | 22.046 | 0.573 | 2024.093 | 1.265 | 1.431
701 | 22.077 | 0.574 | 2033.899 | 1.271 | 1.436
702 | 22.137 | 0.578 | 2049.59 | 1.281 | 1.446
703 | 22.165 | 0.58 | 2057.435 | 1.286 | 1.451
704 | 22.198 | 0.582 | 2067.242 | 1.292 | 1.455
705 | 22.23 | 0.584 | 2075.088 | 1.297 | 1.46
706 | 22.261 | 0.586 | 2084.894 | 1.303 | 1.465
707 | 22.286 | 0.588 | 2092.74 | 1.308 | 1.47
708 | 22.317 | 0.59 | 2100.585 | 1.313 | 1.474
709 | 22.349 | 0.592 | 2110.392 | 1.319 | 1.479
710 | 22.382 | 0.594 | 2118.237 | 1.324 | 1.484
711 | 22.415 | 0.597 | 2128.044 | 1.33 | 1.493
712 | 22.445 | 0.599 | 2135.889 | 1.335 | 1.498
713 | 22.477 | 0.601 | 2145.695 | 1.341 | 1.503
714 | 22.501 | 0.603 | 2153.541 | 1.346 | 1.508
715 | 22.534 | 0.605 | 2163.348 | 1.352 | 1.513
716 | 22.566 | 0.607 | 2171.193 | 1.357 | 1.517
717 | 22.597 | 0.609 | 2179.038 | 1.362 | 1.522
718 | 22.629 | 0.611 | 2188.845 | 1.368 | 1.527
719 | 22.661 | 0.613 | 2198.652 | 1.374 | 1.532
720 | 22.693 | 0.615 | 2206.497 | 1.379 | 1.536
721 | 22.717 | 0.616 | 2212.381 | 1.383 | 1.541
722 | 22.749 | 0.62 | 2222.187 | 1.389 | 1.551
723 | 22.778 | 0.622 | 2230.033 | 1.394 | 1.556
724 | 22.806 | 0.622 | 2237.878 | 1.399 | 1.556
725 | 22.837 | 0.624 | 2247.684 | 1.405 | 1.56
726 | 22.862 | 0.626 | 2255.53 | 1.41 | 1.565
727 | 22.894 | 0.63 | 2263.375 | 1.415 | 1.575
728 | 22.925 | 0.632 | 2271.221 | 1.42 | 1.579
729 | 22.949 | 0.632 | 2279.066 | 1.424 | 1.579
730 | 22.981 | 0.636 | 2288.873 | 1.431 | 1.589
731 | 23.013 | 0.637 | 2296.718 | 1.435 | 1.594
732 | 23.045 | 0.639 | 2304.564 | 1.44 | 1.598
733 | 23.077 | 0.641 | 2314.37 | 1.446 | 1.603
734 | 23.109 | 0.643 | 2322.215 | 1.451 | 1.608
735 | 23.141 | 0.645 | 2330.061 | 1.456 | 1.613
736 | 23.174 | 0.647 | 2339.867 | 1.462 | 1.618
737 | 23.205 | 0.649 | 2347.712 | 1.467 | 1.622
738 | 23.229 | 0.651 | 2355.558 | 1.472 | 1.627
739 | 23.254 | 0.653 | 2363.404 | 1.477 | 1.632
740 | 23.285 | 0.655 | 2371.249 | 1.482 | 1.637
741 | 23.309 | 0.657 | 2379.094 | 1.487 | 1.641
742 | 23.341 | 0.658 | 2386.939 | 1.492 | 1.646
743 | 23.372 | 0.66 | 2394.784 | 1.497 | 1.651
744 | 23.398 | 0.662 | 2402.63 | 1.502 | 1.656
745 | 23.429 | 0.664 | 2410.475 | 1.507 | 1.66
746 | 23.461 | 0.666 | 2418.321 | 1.511 | 1.665
747 | 23.493 | 0.67 | 2428.127 | 1.518 | 1.675
748 | 23.526 | 0.672 | 2435.972 | 1.522 | 1.68
749 | 23.559 | 0.674 | 2445.779 | 1.529 | 1.684
750 | 23.589 | 0.676 | 2453.625 | 1.534 | 1.689
751 | 23.614 | 0.678 | 2461.47 | 1.538 | 1.694
752 | 23.645 | 0.679 | 2469.315 | 1.543 | 1.699
753 | 23.673 | 0.681 | 2477.16 | 1.548 | 1.703
754 | 23.701 | 0.683 | 2485.005 | 1.553 | 1.708
755 | 23.725 | 0.685 | 2492.851 | 1.558 | 1.713
756 | 23.758 | 0.687 | 2500.696 | 1.563 | 1.718
757 | 23.789 | 0.689 | 2510.503 | 1.569 | 1.723
758 | 23.822 | 0.691 | 2518.348 | 1.574 | 1.727
759 | 23.853 | 0.693 | 2526.194 | 1.579 | 1.732
760 | 23.885 | 0.696 | 2536 | 1.585 | 1.739
761 | 23.917 | 0.697 | 2543.845 | 1.59 | 1.742
762 | 23.941 | 0.699 | 2553.652 | 1.596 | 1.746
763 | 23.966 | 0.7 | 2561.497 | 1.601 | 1.751
764 | 23.998 | 0.702 | 2569.343 | 1.606 | 1.756
765 | 24.029 | 0.704 | 2575.227 | 1.61 | 1.761
766 | 24.062 | 0.706 | 2583.072 | 1.614 | 1.765
767 | 24.093 | 0.709 | 2592.878 | 1.621 | 1.773
768 | 24.149 | 0.713 | 2608.569 | 1.63 | 1.782
769 | 24.182 | 0.716 | 2616.415 | 1.635 | 1.789
770 | 24.213 | 0.718 | 2624.26 | 1.64 | 1.794
771 | 24.245 | 0.72 | 2634.067 | 1.646 | 1.799
772 | 24.277 | 0.721 | 2643.873 | 1.652 | 1.804
773 | 24.31 | 0.723 | 2651.719 | 1.657 | 1.808
774 | 24.341 | 0.725 | 2661.525 | 1.663 | 1.813
775 | 24.373 | 0.727 | 2671.332 | 1.67 | 1.818
776 | 24.402 | 0.729 | 2679.177 | 1.674 | 1.823
777 | 24.429 | 0.732 | 2688.983 | 1.681 | 1.83
778 | 24.462 | 0.735 | 2696.829 | 1.686 | 1.837
779 | 24.493 | 0.737 | 2706.636 | 1.692 | 1.842
780 | 24.522 | 0.739 | 2714.481 | 1.697 | 1.847
781 | 24.55 | 0.741 | 2722.326 | 1.701 | 1.851
782 | 24.581 | 0.742 | 2730.171 | 1.706 | 1.856
783 | 24.614 | 0.744 | 2739.978 | 1.712 | 1.861
784 | 24.647 | 0.746 | 2747.824 | 1.717 | 1.866
785 | 24.677 | 0.748 | 2755.669 | 1.722 | 1.87
786 | 24.71 | 0.75 | 2765.475 | 1.728 | 1.875
787 | 24.741 | 0.752 | 2773.322 | 1.733 | 1.88
788 | 24.773 | 0.754 | 2783.127 | 1.739 | 1.885
789 | 24.806 | 0.756 | 2790.973 | 1.744 | 1.89
790 | 24.837 | 0.76 | 2800.78 | 1.75 | 1.899
791 | 24.87 | 0.762 | 2808.625 | 1.755 | 1.904
792 | 24.901 | 0.763 | 2818.432 | 1.762 | 1.909
793 | 24.934 | 0.765 | 2828.238 | 1.768 | 1.913
794 | 24.966 | 0.767 | 2838.045 | 1.774 | 1.918
795 | 24.997 | 0.769 | 2845.89 | 1.779 | 1.923
796 | 25.03 | 0.771 | 2855.697 | 1.785 | 1.928
797 | 25.062 | 0.773 | 2863.543 | 1.79 | 1.932
798 | 25.094 | 0.777 | 2871.388 | 1.795 | 1.942
799 | 25.126 | 0.779 | 2881.194 | 1.801 | 1.947
800 | 25.157 | 0.781 | 2891.001 | 1.807 | 1.952
801 | 25.19 | 0.783 | 2898.846 | 1.812 | 1.956
802 | 25.221 | 0.784 | 2908.653 | 1.818 | 1.961
803 | 25.253 | 0.786 | 2918.459 | 1.824 | 1.966
804 | 25.287 | 0.788 | 2926.305 | 1.829 | 1.971
805 | 25.317 | 0.79 | 2936.112 | 1.835 | 1.975
806 | 25.349 | 0.794 | 2943.957 | 1.84 | 1.985
807 | 25.397 | 0.797 | 2959.647 | 1.85 | 1.992
808 | 25.429 | 0.798 | 2967.492 | 1.855 | 1.994
809 | 25.462 | 0.8 | 2975.338 | 1.86 | 1.999
810 | 25.493 | 0.804 | 2983.183 | 1.864 | 2.009
811 | 25.526 | 0.805 | 2992.99 | 1.871 | 2.014
812 | 25.558 | 0.807 | 3000.835 | 1.876 | 2.018
813 | 25.59 | 0.809 | 3010.642 | 1.882 | 2.023
814 | 25.622 | 0.811 | 3018.488 | 1.887 | 2.028
815 | 25.653 | 0.813 | 3028.294 | 1.893 | 2.033
816 | 25.685 | 0.815 | 3036.139 | 1.898 | 2.037
817 | 25.717 | 0.817 | 3045.946 | 1.904 | 2.042
818 | 25.75 | 0.821 | 3053.791 | 1.909 | 2.052
819 | 25.781 | 0.823 | 3063.598 | 1.915 | 2.057
820 | 25.815 | 0.825 | 3071.443 | 1.92 | 2.061
821 | 25.846 | 0.826 | 3081.25 | 1.926 | 2.066
822 | 25.875 | 0.828 | 3089.095 | 1.931 | 2.071
823 | 25.901 | 0.83 | 3098.902 | 1.937 | 2.076
824 | 25.926 | 0.832 | 3106.747 | 1.942 | 2.08
825 | 25.957 | 0.834 | 3114.592 | 1.947 | 2.085
826 | 25.99 | 0.836 | 3122.438 | 1.952 | 2.09
827 | 26.021 | 0.838 | 3130.283 | 1.956 | 2.095
828 | 26.053 | 0.84 | 3138.128 | 1.961 | 2.099
829 | 26.085 | 0.842 | 3147.936 | 1.967 | 2.104
830 | 26.111 | 0.844 | 3155.781 | 1.972 | 2.109
831 | 26.142 | 0.847 | 3165.587 | 1.978 | 2.116
832 | 26.173 | 0.849 | 3173.432 | 1.983 | 2.123
833 | 26.205 | 0.851 | 3183.239 | 1.99 | 2.128
834 | 26.237 | 0.853 | 3191.084 | 1.994 | 2.133
835 | 26.27 | 0.855 | 3200.891 | 2.001 | 2.138
836 | 26.301 | 0.857 | 3208.736 | 2.005 | 2.142
837 | 26.334 | 0.859 | 3218.543 | 2.012 | 2.147
838 | 26.365 | 0.861 | 3226.388 | 2.016 | 2.152
839 | 26.398 | 0.864 | 3234.234 | 2.021 | 2.159
840 | 26.429 | 0.865 | 3244.04 | 2.028 | 2.161
841 | 26.456 | 0.867 | 3251.886 | 2.032 | 2.166
842 | 26.485 | 0.868 | 3259.731 | 2.037 | 2.171
843 | 26.514 | 0.87 | 3267.576 | 2.042 | 2.176
844 | 26.541 | 0.872 | 3275.421 | 2.047 | 2.181
845 | 26.589 | 0.876 | 3289.151 | 2.056 | 2.19
846 | 26.621 | 0.878 | 3296.996 | 2.061 | 2.195
847 | 26.653 | 0.88 | 3304.841 | 2.066 | 2.2
848 | 26.685 | 0.882 | 3312.686 | 2.07 | 2.204
849 | 26.709 | 0.886 | 3322.493 | 2.077 | 2.214
850 | 26.741 | 0.887 | 3330.339 | 2.081 | 2.219
851 | 26.773 | 0.889 | 3338.184 | 2.086 | 2.224
852 | 26.805 | 0.891 | 3347.99 | 2.092 | 2.228
853 | 26.866 | 0.895 | 3365.642 | 2.104 | 2.238
854 | 26.893 | 0.897 | 3373.488 | 2.108 | 2.243
855 | 26.926 | 0.899 | 3381.333 | 2.113 | 2.247
856 | 26.957 | 0.901 | 3389.178 | 2.118 | 2.252
857 | 26.989 | 0.903 | 3400.946 | 2.126 | 2.257
858 | 27.021 | 0.906 | 3408.792 | 2.13 | 2.264
859 | 27.055 | 0.907 | 3418.599 | 2.137 | 2.266
860 | 27.085 | 0.908 | 3426.444 | 2.142 | 2.271
861 | 27.119 | 0.912 | 3436.251 | 2.148 | 2.281
862 | 27.149 | 0.914 | 3446.057 | 2.154 | 2.286
863 | 27.182 | 0.916 | 3453.903 | 2.159 | 2.29
864 | 27.213 | 0.918 | 3463.709 | 2.165 | 2.295
865 | 27.246 | 0.92 | 3471.554 | 2.17 | 2.3
866 | 27.278 | 0.922 | 3481.362 | 2.176 | 2.305
867 | 27.309 | 0.924 | 3489.206 | 2.181 | 2.309
868 | 27.342 | 0.928 | 3499.013 | 2.187 | 2.319
869 | 27.374 | 0.929 | 3506.858 | 2.192 | 2.324
870 | 27.406 | 0.931 | 3514.704 | 2.197 | 2.328
871 | 27.438 | 0.933 | 3524.51 | 2.203 | 2.333
872 | 27.494 | 0.937 | 3538.239 | 2.211 | 2.343
873 | 27.525 | 0.939 | 3548.046 | 2.218 | 2.348
874 | 27.557 | 0.941 | 3555.892 | 2.222 | 2.352
875 | 27.582 | 0.943 | 3563.737 | 2.227 | 2.357
876 | 27.613 | 0.945 | 3573.544 | 2.233 | 2.362
877 | 27.645 | 0.947 | 3581.389 | 2.238 | 2.367
878 | 27.677 | 0.95 | 3591.196 | 2.244 | 2.376
879 | 27.711 | 0.952 | 3599.041 | 2.249 | 2.381
880 | 27.742 | 0.952 | 3608.847 | 2.256 | 2.381
881 | 27.774 | 0.955 | 3616.693 | 2.26 | 2.388
882 | 27.807 | 0.958 | 3626.5 | 2.267 | 2.395
883 | 27.837 | 0.96 | 3634.345 | 2.271 | 2.4
884 | 27.869 | 0.962 | 3642.19 | 2.276 | 2.405
885 | 27.901 | 0.964 | 3650.035 | 2.281 | 2.41
886 | 27.933 | 0.967 | 3659.842 | 2.287 | 2.417
887 | 27.965 | 0.968 | 3667.688 | 2.292 | 2.419
888 | 27.998 | 0.97 | 3675.533 | 2.297 | 2.424
889 | 28.029 | 0.973 | 3683.378 | 2.302 | 2.433
890 | 28.061 | 0.975 | 3693.185 | 2.308 | 2.438
891 | 28.095 | 0.977 | 3701.03 | 2.313 | 2.443
892 | 28.126 | 0.979 | 3710.837 | 2.319 | 2.448
893 | 28.157 | 0.981 | 3718.683 | 2.324 | 2.453
894 | 28.19 | 0.983 | 3728.489 | 2.33 | 2.457
895 | 28.221 | 0.985 | 3736.334 | 2.335 | 2.462
896 | 28.254 | 0.987 | 3744.18 | 2.34 | 2.467
897 | 28.285 | 0.991 | 3752.025 | 2.345 | 2.476
898 | 28.318 | 0.992 | 3761.831 | 2.351 | 2.481
899 | 28.35 | 0.994 | 3769.677 | 2.356 | 2.486
900 | 28.383 | 0.996 | 3777.522 | 2.361 | 2.491
901 | 28.413 | 0.998 | 3787.329 | 2.367 | 2.495
902 | 28.445 | 1 | 3795.174 | 2.372 | 2.5
903 | 28.477 | 1.002 | 3803.02 | 2.377 | 2.505
904 | 28.509 | 1.006 | 3810.865 | 2.382 | 2.515
905 | 28.538 | 1.008 | 3820.671 | 2.388 | 2.519
906 | 28.566 | 1.008 | 3828.517 | 2.393 | 2.519
907 | 28.597 | 1.012 | 3836.362 | 2.398 | 2.529
908 | 28.629 | 1.013 | 3844.208 | 2.403 | 2.534
909 | 28.662 | 1.015 | 3852.053 | 2.408 | 2.538
910 | 28.717 | 1.019 | 3867.743 | 2.417 | 2.548
911 | 28.749 | 1.021 | 3875.589 | 2.422 | 2.553
912 | 28.782 | 1.023 | 3883.434 | 2.427 | 2.558
913 | 28.813 | 1.025 | 3889.318 | 2.431 | 2.562
914 | 28.848 | 1.025 | 3897.163 | 2.436 | 2.562
915 | 28.878 | 1.025 | 3903.047 | 2.439 | 2.562