## 工作表1
No. | 時間( s) | 變形( mm) | 力量( N) | 應力( N/mm^2) | 應變( %)
1 | 0.083 | 0 | 0 | 0 | 0
2 | 0.111 | 0 | 0 | 0 | 0
3 | 0.136 | 0 | 0 | 0 | 0
4 | 0.168 | 0 | 0 | 0 | 0
5 | 0.191 | 0 | 0 | 0 | 0
6 | 0.24 | 0 | 0 | 0 | 0
7 | 0.271 | 0 | 0 | 0 | 0
8 | 0.304 | 0 | 0 | 0 | 0
9 | 0.335 | 0 | 0 | 0 | 0
10 | 0.368 | 0 | 0 | 0 | 0
11 | 0.399 | 0 | 0 | 0 | 0
12 | 0.433 | 0 | 0 | 0 | 0
13 | 0.465 | 0 | 0 | 0 | 0
14 | 0.496 | 0 | 0 | 0 | 0
15 | 0.527 | 0 | 0 | 0 | 0
16 | 0.56 | 0 | 0 | 0 | 0
17 | 0.591 | 0 | 0 | 0 | 0
18 | 0.623 | 0 | 0 | 0 | 0
19 | 0.657 | 0 | 0 | 0 | 0
20 | 0.687 | 0 | 0 | 0 | 0
21 | 0.72 | 0 | 0 | 0 | 0
22 | 0.752 | 0 | 0 | 0 | 0
23 | 0.784 | 0 | 0 | 0 | 0
24 | 0.816 | 0 | 0 | 0 | 0
25 | 0.849 | 0 | 0 | 0 | 0
26 | 0.88 | 0 | 0 | 0 | 0
27 | 0.912 | 0 | 0 | 0 | 0
28 | 0.944 | 0 | 0 | 0 | 0
29 | 0.976 | 0 | 0 | 0 | 0
30 | 1.008 | 0 | 0 | 0 | 0
31 | 1.04 | 0 | 0 | 0 | 0
32 | 1.072 | 0 | 0 | 0 | 0
33 | 1.095 | 0 | 0 | 0 | 0
34 | 1.127 | 0 | 0 | 0 | 0
35 | 1.16 | 0 | 0 | 0 | 0
36 | 1.192 | 0 | 0 | 0 | 0
37 | 1.224 | 0 | 0 | 0 | 0
38 | 1.255 | 0 | 0 | 0 | 0
39 | 1.288 | 0 | 0 | 0 | 0
40 | 1.32 | 0 | 0 | 0 | 0
41 | 1.352 | 0 | 0 | 0 | 0
42 | 1.384 | 0 | 0 | 0 | 0
43 | 1.416 | 0 | 0 | 0 | 0
44 | 1.447 | 0 | 0 | 0 | 0
45 | 1.48 | 0 | 0 | 0 | 0
46 | 1.512 | 0 | 0 | 0 | 0
47 | 1.543 | 0 | 0 | 0 | 0
48 | 1.575 | 0 | 0 | 0 | 0
49 | 1.609 | 0 | 0 | 0 | 0
50 | 1.64 | 0 | 0 | 0 | 0
51 | 1.671 | 0 | 0 | 0 | 0
52 | 1.704 | 0 | 0 | 0 | 0
53 | 1.736 | 0 | 0 | 0 | 0
54 | 1.768 | 0 | 0 | 0 | 0
55 | 1.8 | 0 | 0 | 0 | 0
56 | 1.832 | 0 | 0 | 0 | 0
57 | 1.863 | 0 | 0 | 0 | 0
58 | 1.896 | 0 | 0 | 0 | 0
59 | 1.928 | 0 | 0 | 0 | 0
60 | 1.961 | 0 | 0 | 0 | 0
61 | 1.992 | 0 | 0 | 0 | 0
62 | 2.024 | 0 | 0 | 0 | 0
63 | 2.049 | 0 | 0 | 0 | 0
64 | 2.08 | 0 | 0 | 0 | 0
65 | 2.113 | 0 | 0 | 0 | 0
66 | 2.144 | 0 | 0 | 0 | 0
67 | 2.176 | 0 | 0 | 0 | 0
68 | 2.208 | 0 | 0 | 0 | 0
69 | 2.24 | 0 | 0 | 0 | 0
70 | 2.272 | 0 | 0 | 0 | 0
71 | 2.304 | 0 | 0 | 0 | 0
72 | 2.336 | 0 | 0 | 0 | 0
73 | 2.368 | 0 | 0 | 0 | 0
74 | 2.4 | 0 | 0 | 0 | 0
75 | 2.433 | 0 | 0 | 0 | 0
76 | 2.464 | 0 | 0 | 0 | 0
77 | 2.496 | 0 | 0 | 0 | 0
78 | 2.529 | 0 | 0 | 0 | 0
79 | 2.561 | 0 | 0 | 0 | 0
80 | 2.592 | 0 | 0 | 0 | 0
81 | 2.624 | 0 | 0 | 0 | 0
82 | 2.656 | 0 | 0 | 0 | 0
83 | 2.688 | 0 | 0 | 0 | 0
84 | 2.72 | 0 | 0 | 0 | 0
85 | 2.753 | 0 | 0 | 0 | 0
86 | 2.784 | 0 | 0 | 0 | 0
87 | 2.816 | 0 | 0 | 0 | 0
88 | 2.847 | 0 | 0 | 0 | 0
89 | 2.88 | 0 | 0 | 0 | 0
90 | 2.913 | 0 | 0 | 0 | 0
91 | 2.945 | 0 | 0 | 0 | 0
92 | 2.976 | 0 | 0 | 0 | 0
93 | 3.008 | 0 | 0 | 0 | 0
94 | 3.04 | 0 | 0 | 0 | 0
95 | 3.073 | 0 | 0 | 0 | 0
96 | 3.104 | 0 | 0 | 0 | 0
97 | 3.136 | 0 | 0 | 0 | 0
98 | 3.168 | 0 | 0 | 0 | 0
99 | 3.2 | 0 | 0 | 0 | 0
100 | 3.233 | 0 | 0 | 0 | 0
101 | 3.264 | 0 | 0 | 0 | 0
102 | 3.296 | 0 | 0 | 0 | 0
103 | 3.329 | 0 | 0 | 0 | 0
104 | 3.359 | 0 | 0 | 0 | 0
105 | 3.392 | 0 | 0 | 0 | 0
106 | 3.424 | 0 | 0 | 0 | 0
107 | 3.455 | 0 | 0 | 0 | 0
108 | 3.489 | 0 | 0 | 0 | 0
109 | 3.52 | 0 | 0 | 0 | 0
110 | 3.552 | 0 | 0 | 0 | 0
111 | 3.584 | 0 | 0 | 0 | 0
112 | 3.616 | 0 | 0 | 0 | 0
113 | 3.648 | 0 | 0 | 0 | 0
114 | 3.68 | 0 | 0 | 0 | 0
115 | 3.711 | 0 | 0 | 0 | 0
116 | 3.743 | 0 | 0 | 0 | 0
117 | 3.775 | 0 | 0 | 0 | 0
118 | 3.808 | 0 | 0 | 0 | 0
119 | 3.84 | 0 | 0 | 0 | 0
120 | 3.871 | 0 | 0 | 0 | 0
121 | 3.904 | 0 | 0 | 0 | 0
122 | 3.935 | 0 | 0 | 0 | 0
123 | 3.967 | 0 | 0 | 0 | 0
124 | 4 | 0 | 0 | 0 | 0
125 | 4.032 | 0 | 0 | 0 | 0
126 | 4.064 | 0 | 0 | 0 | 0
127 | 4.097 | 0 | 0 | 0 | 0
128 | 4.128 | 0 | 0 | 0 | 0
129 | 4.159 | 0 | 0 | 0 | 0
130 | 4.192 | 0 | 0 | 0 | 0
131 | 4.224 | 0 | 0 | 0 | 0
132 | 4.253 | 0 | 0 | 0 | 0
133 | 4.28 | 0 | 0 | 0 | 0
134 | 4.311 | 0 | 0 | 0 | 0
135 | 4.345 | 0 | 0 | 0 | 0
136 | 4.375 | 0 | 0 | 0 | 0
137 | 4.408 | 0 | 0 | 0 | 0
138 | 4.439 | 0 | 0 | 0 | 0
139 | 4.473 | 0 | 0 | 0 | 0
140 | 4.504 | 0 | 0 | 0 | 0
141 | 4.536 | 0 | 0 | 0 | 0
142 | 4.568 | 0 | 0 | 0 | 0
143 | 4.6 | 0 | 0 | 0 | 0
144 | 4.633 | 0 | 0 | 0 | 0
145 | 4.664 | 0 | 0 | 0 | 0
146 | 4.696 | 0 | 0 | 0 | 0
147 | 4.725 | 0 | 0 | 0 | 0
148 | 4.752 | 0 | 0 | 0 | 0
149 | 4.784 | 0 | 0 | 0 | 0
150 | 4.816 | 0 | 0 | 0 | 0
151 | 4.848 | 0 | 0 | 0 | 0
152 | 4.88 | 0 | 0 | 0 | 0
153 | 4.912 | 0 | 0 | 0 | 0
154 | 4.945 | 0 | 0 | 0 | 0
155 | 4.976 | 0 | 0 | 0 | 0
156 | 5.008 | 0 | 0 | 0 | 0
157 | 5.04 | 0 | 0 | 0 | 0
158 | 5.072 | 0 | 0 | 0 | 0
159 | 5.104 | 0 | 0 | 0 | 0
160 | 5.137 | 0 | 0 | 0 | 0
161 | 5.169 | 0 | 0 | 0 | 0
162 | 5.199 | 0 | 0 | 0 | 0
163 | 5.232 | 0 | 0 | 0 | 0
164 | 5.263 | 0 | 0 | 0 | 0
165 | 5.296 | 0 | 0 | 0 | 0
166 | 5.327 | 0 | 0 | 0 | 0
167 | 5.359 | 0 | 0 | 0 | 0
168 | 5.392 | 0 | 0 | 0 | 0
169 | 5.424 | 0 | 0 | 0 | 0
170 | 5.456 | 0 | 0 | 0 | 0
171 | 5.488 | 0 | 0 | 0 | 0
172 | 5.521 | 0 | 0 | 0 | 0
173 | 5.552 | 0 | 0 | 0 | 0
174 | 5.584 | 0 | 0 | 0 | 0
175 | 5.617 | 0 | 0 | 0 | 0
176 | 5.648 | 0 | 0 | 0 | 0
177 | 5.68 | 0 | 0 | 0 | 0
178 | 5.711 | 0 | 0 | 0 | 0
179 | 5.743 | 0 | 0 | 0 | 0
180 | 5.776 | 0 | 0 | 0 | 0
181 | 5.808 | 0 | 0 | 0 | 0
182 | 5.84 | 0 | 0 | 0 | 0
183 | 5.872 | 0 | 0 | 0 | 0
184 | 5.904 | 0 | 0 | 0 | 0
185 | 5.936 | 0 | 0 | 0 | 0
186 | 5.967 | 0 | 0 | 0 | 0
187 | 6 | 0 | 0 | 0 | 0
188 | 6.031 | 0 | 0 | 0 | 0
189 | 6.056 | 0 | 0 | 0 | 0
190 | 6.088 | 0 | 0 | 0 | 0
191 | 6.12 | 0 | 0 | 0 | 0
192 | 6.153 | 0 | 0 | 0 | 0
193 | 6.184 | 0 | 0 | 0 | 0
194 | 6.216 | 0 | 0 | 0 | 0
195 | 6.249 | 0 | 0 | 0 | 0
196 | 6.279 | 0 | 0 | 0 | 0
197 | 6.312 | 0 | 0 | 0 | 0
198 | 6.344 | 0 | 0 | 0 | 0
199 | 6.368 | 0 | 0 | 0 | 0
200 | 6.4 | 0 | 0 | 0 | 0
201 | 6.432 | 0 | 0 | 0 | 0
202 | 6.464 | 0 | 0 | 0 | 0
203 | 6.495 | 0 | 0 | 0 | 0
204 | 6.528 | 0 | 0 | 0 | 0
205 | 6.56 | 0 | 0 | 0 | 0
206 | 6.592 | 0 | 0 | 0 | 0
207 | 6.624 | 0 | 0 | 0 | 0
208 | 6.655 | 0 | 0 | 0 | 0
209 | 6.688 | 0 | 0 | 0 | 0
210 | 6.72 | 0 | 0 | 0 | 0
211 | 6.753 | 0 | 0 | 0 | 0
212 | 6.783 | 0 | 0 | 0 | 0
213 | 6.817 | 0 | 0 | 0 | 0
214 | 6.848 | 0 | 0 | 0 | 0
215 | 6.88 | 0 | 0 | 0 | 0
216 | 6.911 | 0 | 0 | 0 | 0
217 | 6.944 | 0 | 0 | 0 | 0
218 | 6.976 | 0 | 0 | 0 | 0
219 | 7.007 | 0 | 0 | 0 | 0
220 | 7.039 | 0 | 0 | 0 | 0
221 | 7.072 | 0 | 0 | 0 | 0
222 | 7.104 | 0 | 0 | 0 | 0
223 | 7.136 | 0 | 0 | 0 | 0
224 | 7.168 | 0 | 0 | 0 | 0
225 | 7.199 | 0 | 0 | 0 | 0
226 | 7.232 | 0 | 0 | 0 | 0
227 | 7.265 | 0 | 0 | 0 | 0
228 | 7.296 | 0 | 0 | 0 | 0
229 | 7.327 | 0 | 0 | 0 | 0
230 | 7.36 | 0 | 0 | 0 | 0
231 | 7.391 | 0 | 0 | 0 | 0
232 | 7.425 | 0 | 0 | 0 | 0
233 | 7.456 | 0 | 0 | 0 | 0
234 | 7.488 | 0 | 0 | 0 | 0
235 | 7.521 | 0 | 0 | 0 | 0
236 | 7.552 | 0 | 0 | 0 | 0
237 | 7.584 | 0 | 0 | 0 | 0
238 | 7.616 | 0 | 0 | 0 | 0
239 | 7.648 | 0 | 0 | 0 | 0
240 | 7.672 | 0 | 0 | 0 | 0
241 | 7.704 | 0 | 0 | 0 | 0
242 | 7.735 | 0 | 0 | 0 | 0
243 | 7.768 | 0 | 0 | 0 | 0
244 | 7.801 | 0 | 0 | 0 | 0
245 | 7.832 | 0 | 0 | 0 | 0
246 | 7.864 | 0 | 0 | 0 | 0
247 | 7.896 | 0 | 0 | 0 | 0
248 | 7.928 | 0 | 0 | 0 | 0
249 | 7.959 | 0 | 0 | 0 | 0
250 | 7.992 | 0 | 0 | 0 | 0
251 | 8.024 | 0 | 0 | 0 | 0
252 | 8.057 | 0 | 0 | 0 | 0
253 | 8.088 | 0 | 0 | 0 | 0
254 | 8.12 | 0 | 0 | 0 | 0
255 | 8.152 | 0 | 0 | 0 | 0
256 | 8.185 | 0 | 0 | 0 | 0
257 | 8.215 | 0 | 0 | 0 | 0
258 | 8.248 | 0 | 0 | 0 | 0
259 | 8.279 | 0 | 0 | 0 | 0
260 | 8.312 | 0 | 0 | 0 | 0
261 | 8.345 | 0 | 0 | 0 | 0
262 | 8.377 | 0 | 0 | 0 | 0
263 | 8.408 | 0 | 0 | 0 | 0
264 | 8.439 | 0 | 0 | 0 | 0
265 | 8.472 | 0 | 0 | 0 | 0
266 | 8.495 | 0 | 0 | 0 | 0
267 | 8.519 | 0 | 0 | 0 | 0
268 | 8.552 | 0 | 0 | 0 | 0
269 | 8.584 | 0 | 0 | 0 | 0
270 | 8.616 | 0 | 0 | 0 | 0
271 | 8.648 | 0 | 0 | 0 | 0
272 | 8.679 | 0 | 0 | 0 | 0
273 | 8.712 | 0 | 0 | 0 | 0
274 | 8.745 | 0 | 0 | 0 | 0
275 | 8.776 | 0 | 0 | 0 | 0
276 | 8.808 | 0 | 0 | 0 | 0
277 | 8.84 | 0 | 0 | 0 | 0
278 | 8.871 | 0 | 0 | 0 | 0
279 | 8.904 | 0 | 0 | 0 | 0
280 | 8.936 | 0 | 0 | 0 | 0
281 | 8.968 | 0 | 0 | 0 | 0
282 | 9 | 0 | 0 | 0 | 0
283 | 9.032 | 0 | 0 | 0 | 0
284 | 9.063 | 0 | 0 | 0 | 0
285 | 9.097 | 0 | 0 | 0 | 0
286 | 9.128 | 0 | 0 | 0 | 0
287 | 9.159 | 0 | 0 | 0 | 0
288 | 9.192 | 0 | 0 | 0 | 0
289 | 9.225 | 0 | 0 | 0 | 0
290 | 9.256 | 0 | 0 | 0 | 0
291 | 9.288 | 0 | 0 | 0 | 0
292 | 9.321 | 0 | 0 | 0 | 0
293 | 9.351 | 0 | 0 | 0 | 0
294 | 9.384 | 0 | 0 | 0 | 0
295 | 9.417 | 0 | 0 | 0 | 0
296 | 9.448 | 0 | 0 | 0 | 0
297 | 9.481 | 0 | 0 | 0 | 0
298 | 9.512 | 0 | 0 | 0 | 0
299 | 9.543 | 0 | 0 | 0 | 0
300 | 9.575 | 0 | 0 | 0 | 0
301 | 9.608 | 0 | 0 | 0 | 0
302 | 9.64 | 0 | 0 | 0 | 0
303 | 9.673 | 0 | 0 | 0 | 0
304 | 9.704 | 0 | 0 | 0 | 0
305 | 9.736 | 0 | 0 | 0 | 0
306 | 9.768 | 0 | 0 | 0 | 0
307 | 9.8 | 0 | 0 | 0 | 0
308 | 9.831 | 0 | 0 | 0 | 0
309 | 9.865 | 0 | 0 | 0 | 0
310 | 9.897 | 0 | 0 | 0 | 0
311 | 9.928 | 0 | 0 | 0 | 0
312 | 9.96 | 0 | 0 | 0 | 0
313 | 9.991 | 0 | 0 | 0 | 0
314 | 10.024 | 0 | 0 | 0 | 0
315 | 10.057 | 0 | 0 | 0 | 0
316 | 10.087 | 0 | 0 | 0 | 0
317 | 10.12 | 0 | 0 | 0 | 0
318 | 10.152 | 0 | 0 | 0 | 0
319 | 10.184 | 0 | 0 | 0 | 0
320 | 10.215 | 0 | 0 | 0 | 0
321 | 10.248 | 0 | 0 | 0 | 0
322 | 10.28 | 0 | 0 | 0 | 0
323 | 10.312 | 0 | 0 | 0 | 0
324 | 10.335 | 0 | 0 | 0 | 0
325 | 10.368 | 0 | 0 | 0 | 0
326 | 10.4 | 0 | 0 | 0 | 0
327 | 10.433 | 0 | 0 | 0 | 0
328 | 10.464 | 0 | 0 | 0 | 0
329 | 10.495 | 0 | 0 | 0 | 0
330 | 10.528 | 0 | 0 | 0 | 0
331 | 10.56 | 0 | 0 | 0 | 0
332 | 10.592 | 0 | 0 | 0 | 0
333 | 10.625 | 0 | 0 | 0 | 0
334 | 10.657 | 0 | 0 | 0 | 0
335 | 10.688 | 0 | 0 | 0 | 0
336 | 10.72 | 0 | 0 | 0 | 0
337 | 10.751 | 0 | 0 | 0 | 0
338 | 10.784 | 0 | 0 | 0 | 0
339 | 10.816 | 0 | 0 | 0 | 0
340 | 10.848 | 0 | 0 | 0 | 0
341 | 10.88 | 0 | 0 | 0 | 0
342 | 10.913 | 0 | 0 | 0 | 0
343 | 10.945 | 0 | 0 | 0 | 0
344 | 10.976 | 0 | 0 | 0 | 0
345 | 11.009 | 0 | 0 | 0 | 0
346 | 11.041 | 0 | 0 | 0 | 0
347 | 11.072 | 0 | 0 | 0 | 0
348 | 11.103 | 0 | 0 | 0 | 0
349 | 11.138 | 0 | 0 | 0 | 0
350 | 11.169 | 0 | 0 | 0 | 0
351 | 11.2 | 0 | 0 | 0 | 0
352 | 11.232 | 0 | 0 | 0 | 0
353 | 11.263 | 0 | 0 | 0 | 0
354 | 11.295 | 0 | 0 | 0 | 0
355 | 11.327 | 0 | 0 | 0 | 0
356 | 11.361 | 0 | 0 | 0 | 0
357 | 11.393 | 0 | 0 | 0 | 0
358 | 11.424 | 0 | 0 | 0 | 0
359 | 11.456 | 0 | 0 | 0 | 0
360 | 11.487 | 0 | 0 | 0 | 0
361 | 11.52 | 0 | 0 | 0 | 0
362 | 11.551 | 0 | 0 | 0 | 0
363 | 11.583 | 0 | 0 | 0 | 0
364 | 11.617 | 0 | 0 | 0 | 0
365 | 11.648 | 0 | 0 | 0 | 0
366 | 11.68 | 0 | 0 | 0 | 0
367 | 11.712 | 0 | 0 | 0 | 0
368 | 11.743 | 0 | 0 | 0 | 0
369 | 11.776 | 0 | 0 | 0 | 0
370 | 11.807 | 0 | 0 | 0 | 0
371 | 11.839 | 0 | 0 | 0 | 0
372 | 11.872 | 0 | 0 | 0 | 0
373 | 11.905 | 0 | 0 | 0 | 0
374 | 11.936 | 0 | 0 | 0 | 0
375 | 11.968 | 0 | 1.962 | 0.001 | 0
376 | 12.001 | 0 | 1.961 | 0.001 | 0
377 | 12.032 | 0 | 3.923 | 0.002 | 0
378 | 12.064 | 0 | 3.923 | 0.002 | 0
379 | 12.095 | 0 | 3.923 | 0.002 | 0
380 | 12.127 | 0 | 3.923 | 0.002 | 0
381 | 12.16 | 0 | 3.923 | 0.002 | 0
382 | 12.192 | 0 | 5.885 | 0.004 | 0
383 | 12.224 | 0 | 5.884 | 0.004 | 0
384 | 12.256 | 0 | 5.884 | 0.004 | 0
385 | 12.28 | 0 | 5.884 | 0.004 | 0
386 | 12.312 | 0 | 5.884 | 0.004 | 0
387 | 12.344 | 0 | 7.846 | 0.005 | 0
388 | 12.376 | 0 | 7.845 | 0.005 | 0
389 | 12.407 | 0 | 7.845 | 0.005 | 0
390 | 12.435 | 0 | 7.845 | 0.005 | 0
391 | 12.464 | 0 | 9.807 | 0.006 | 0
392 | 12.496 | 0 | 9.807 | 0.006 | 0
393 | 12.528 | 0 | 9.807 | 0.006 | 0
394 | 12.562 | 0 | 11.768 | 0.007 | 0
395 | 12.592 | 0 | 11.768 | 0.007 | 0
396 | 12.623 | 0 | 11.768 | 0.007 | 0
397 | 12.647 | 0 | 13.729 | 0.009 | 0
398 | 12.68 | 0 | 13.729 | 0.009 | 0
399 | 12.712 | 0 | 15.691 | 0.01 | 0
400 | 12.744 | 0 | 15.691 | 0.01 | 0
401 | 12.775 | 0 | 15.691 | 0.01 | 0
402 | 12.807 | 0 | 17.653 | 0.011 | 0
403 | 12.84 | 0 | 17.652 | 0.011 | 0
404 | 12.874 | 0 | 19.614 | 0.012 | 0
405 | 12.904 | 0 | 19.613 | 0.012 | 0
406 | 12.936 | 0 | 21.575 | 0.013 | 0
407 | 12.967 | 0 | 21.575 | 0.013 | 0
408 | 13 | 0 | 23.536 | 0.015 | 0
409 | 13.032 | 0 | 23.536 | 0.015 | 0
410 | 13.063 | 0 | 25.498 | 0.016 | 0
411 | 13.096 | 0 | 27.459 | 0.017 | 0
412 | 13.127 | 0 | 27.459 | 0.017 | 0
413 | 13.16 | 0 | 29.42 | 0.018 | 0
414 | 13.191 | 0 | 31.381 | 0.02 | 0
415 | 13.225 | 0 | 31.381 | 0.02 | 0
416 | 13.256 | 0 | 33.344 | 0.021 | 0
417 | 13.288 | 0 | 35.304 | 0.022 | 0
418 | 13.32 | 0 | 37.266 | 0.023 | 0
419 | 13.352 | 0 | 39.227 | 0.025 | 0
420 | 13.383 | 0 | 41.188 | 0.026 | 0
421 | 13.416 | 0 | 43.15 | 0.027 | 0
422 | 13.448 | 0 | 45.111 | 0.028 | 0
423 | 13.48 | 0 | 47.072 | 0.029 | 0
424 | 13.511 | 0 | 49.033 | 0.031 | 0
425 | 13.543 | 0 | 50.995 | 0.032 | 0
426 | 13.576 | 0 | 52.957 | 0.033 | 0
427 | 13.608 | 0 | 54.918 | 0.034 | 0
428 | 13.64 | 0 | 56.879 | 0.036 | 0
429 | 13.697 | 0 | 60.802 | 0.038 | 0
430 | 13.729 | 0 | 62.763 | 0.039 | 0
431 | 13.76 | 0 | 66.686 | 0.042 | 0
432 | 13.792 | 0 | 68.647 | 0.043 | 0
433 | 13.824 | 0 | 70.609 | 0.044 | 0
434 | 13.856 | 0 | 72.57 | 0.045 | 0
435 | 13.904 | 0 | 78.453 | 0.049 | 0
436 | 13.935 | 0 | 80.415 | 0.05 | 0
437 | 13.968 | 0 | 82.377 | 0.051 | 0
438 | 14 | 0 | 84.338 | 0.053 | 0
439 | 14.032 | 0 | 88.261 | 0.055 | 0
440 | 14.063 | 0 | 90.221 | 0.056 | 0
441 | 14.096 | 0.001 | 94.144 | 0.059 | 0.002
442 | 14.129 | 0.004 | 96.106 | 0.06 | 0.01
443 | 14.16 | 0.006 | 100.029 | 0.063 | 0.014
444 | 14.192 | 0.008 | 101.99 | 0.064 | 0.019
445 | 14.223 | 0.01 | 105.912 | 0.066 | 0.024
446 | 14.256 | 0.011 | 107.874 | 0.067 | 0.029
447 | 14.288 | 0.013 | 111.796 | 0.07 | 0.033
448 | 14.32 | 0.015 | 115.719 | 0.072 | 0.038
449 | 14.352 | 0.017 | 117.68 | 0.074 | 0.043
450 | 14.383 | 0.021 | 121.603 | 0.076 | 0.052
451 | 14.415 | 0.023 | 125.525 | 0.078 | 0.057
452 | 14.447 | 0.025 | 127.487 | 0.08 | 0.062
453 | 14.48 | 0.027 | 131.41 | 0.082 | 0.067
454 | 14.512 | 0.029 | 135.332 | 0.085 | 0.072
455 | 14.544 | 0.031 | 139.255 | 0.087 | 0.076
456 | 14.575 | 0.033 | 141.217 | 0.088 | 0.083
457 | 14.608 | 0.035 | 145.139 | 0.091 | 0.088
458 | 14.64 | 0.038 | 149.062 | 0.093 | 0.095
459 | 14.672 | 0.04 | 152.985 | 0.096 | 0.1
460 | 14.703 | 0.042 | 156.907 | 0.098 | 0.105
461 | 14.736 | 0.044 | 160.83 | 0.101 | 0.11
462 | 14.768 | 0.046 | 162.791 | 0.102 | 0.115
463 | 14.796 | 0.048 | 166.714 | 0.104 | 0.119
464 | 14.823 | 0.05 | 170.636 | 0.107 | 0.124
465 | 14.855 | 0.052 | 174.559 | 0.109 | 0.129
466 | 14.889 | 0.053 | 178.481 | 0.112 | 0.134
467 | 14.92 | 0.055 | 182.404 | 0.114 | 0.138
468 | 14.951 | 0.059 | 186.327 | 0.116 | 0.148
469 | 14.984 | 0.061 | 190.25 | 0.119 | 0.153
470 | 15.016 | 0.063 | 194.172 | 0.121 | 0.157
471 | 15.048 | 0.065 | 198.095 | 0.124 | 0.162
472 | 15.08 | 0.067 | 202.017 | 0.126 | 0.167
473 | 15.112 | 0.069 | 207.901 | 0.13 | 0.172
474 | 15.136 | 0.071 | 211.824 | 0.132 | 0.177
475 | 15.168 | 0.073 | 215.747 | 0.135 | 0.181
476 | 15.223 | 0.076 | 223.593 | 0.14 | 0.191
477 | 15.247 | 0.078 | 227.515 | 0.142 | 0.196
478 | 15.272 | 0.08 | 229.476 | 0.143 | 0.2
479 | 15.304 | 0.082 | 233.399 | 0.146 | 0.205
480 | 15.336 | 0.084 | 239.283 | 0.15 | 0.21
481 | 15.365 | 0.086 | 243.206 | 0.152 | 0.215
482 | 15.393 | 0.088 | 247.128 | 0.154 | 0.219
483 | 15.423 | 0.09 | 253.012 | 0.158 | 0.224
484 | 15.448 | 0.092 | 256.934 | 0.161 | 0.229
485 | 15.479 | 0.094 | 260.858 | 0.163 | 0.234
486 | 15.509 | 0.095 | 264.78 | 0.165 | 0.239
487 | 15.536 | 0.097 | 270.664 | 0.169 | 0.243
488 | 15.568 | 0.099 | 274.587 | 0.172 | 0.248
489 | 15.599 | 0.101 | 280.471 | 0.175 | 0.253
490 | 15.632 | 0.103 | 284.394 | 0.178 | 0.258
491 | 15.663 | 0.107 | 290.278 | 0.181 | 0.267
492 | 15.688 | 0.107 | 294.2 | 0.184 | 0.267
493 | 15.72 | 0.111 | 300.084 | 0.188 | 0.277
494 | 15.752 | 0.113 | 304.006 | 0.19 | 0.282
495 | 15.784 | 0.115 | 309.89 | 0.194 | 0.286
496 | 15.816 | 0.116 | 313.813 | 0.196 | 0.291
497 | 15.847 | 0.118 | 319.697 | 0.2 | 0.296
498 | 15.88 | 0.12 | 325.582 | 0.203 | 0.301
499 | 15.912 | 0.123 | 331.465 | 0.207 | 0.308
500 | 15.944 | 0.124 | 337.35 | 0.211 | 0.31
501 | 15.975 | 0.126 | 341.272 | 0.213 | 0.315
502 | 16.009 | 0.13 | 347.156 | 0.217 | 0.324
503 | 16.039 | 0.132 | 353.039 | 0.221 | 0.329
504 | 16.072 | 0.134 | 358.924 | 0.224 | 0.334
505 | 16.103 | 0.135 | 362.847 | 0.227 | 0.337
506 | 16.136 | 0.138 | 368.731 | 0.23 | 0.346
507 | 16.168 | 0.141 | 374.615 | 0.234 | 0.353
508 | 16.201 | 0.141 | 380.499 | 0.238 | 0.353
509 | 16.232 | 0.143 | 386.382 | 0.241 | 0.358
510 | 16.264 | 0.147 | 394.228 | 0.246 | 0.367
511 | 16.297 | 0.149 | 400.112 | 0.25 | 0.372
512 | 16.328 | 0.151 | 405.996 | 0.254 | 0.377
513 | 16.36 | 0.153 | 411.88 | 0.257 | 0.382
514 | 16.392 | 0.155 | 417.763 | 0.261 | 0.386
515 | 16.424 | 0.157 | 423.648 | 0.265 | 0.391
516 | 16.456 | 0.158 | 429.532 | 0.268 | 0.396
517 | 16.48 | 0.16 | 435.416 | 0.272 | 0.401
518 | 16.512 | 0.162 | 441.3 | 0.276 | 0.406
519 | 16.544 | 0.164 | 447.184 | 0.279 | 0.41
520 | 16.576 | 0.168 | 453.067 | 0.283 | 0.42
521 | 16.607 | 0.17 | 458.952 | 0.287 | 0.425
522 | 16.64 | 0.172 | 464.836 | 0.291 | 0.429
523 | 16.672 | 0.174 | 472.681 | 0.295 | 0.434
524 | 16.704 | 0.176 | 478.565 | 0.299 | 0.439
525 | 16.737 | 0.177 | 484.449 | 0.303 | 0.444
526 | 16.767 | 0.179 | 492.294 | 0.308 | 0.449
527 | 16.8 | 0.181 | 498.178 | 0.311 | 0.453
528 | 16.832 | 0.185 | 506.024 | 0.316 | 0.463
529 | 16.864 | 0.187 | 511.908 | 0.32 | 0.468
530 | 16.896 | 0.189 | 517.791 | 0.324 | 0.472
531 | 16.928 | 0.191 | 525.637 | 0.329 | 0.477
532 | 16.959 | 0.193 | 531.521 | 0.332 | 0.482
533 | 16.991 | 0.195 | 537.405 | 0.336 | 0.487
534 | 17.024 | 0.197 | 545.25 | 0.341 | 0.491
535 | 17.056 | 0.198 | 551.134 | 0.344 | 0.496
536 | 17.087 | 0.202 | 558.98 | 0.349 | 0.506
537 | 17.112 | 0.202 | 564.863 | 0.353 | 0.506
538 | 17.136 | 0.204 | 570.748 | 0.357 | 0.511
539 | 17.168 | 0.207 | 578.593 | 0.362 | 0.518
540 | 17.202 | 0.21 | 584.477 | 0.365 | 0.525
541 | 17.232 | 0.212 | 590.361 | 0.369 | 0.53
542 | 17.264 | 0.214 | 598.206 | 0.374 | 0.534
543 | 17.296 | 0.216 | 604.091 | 0.378 | 0.539
544 | 17.327 | 0.218 | 611.935 | 0.382 | 0.544
545 | 17.359 | 0.219 | 617.819 | 0.386 | 0.549
546 | 17.392 | 0.221 | 625.664 | 0.391 | 0.553
547 | 17.423 | 0.223 | 633.51 | 0.396 | 0.558
548 | 17.453 | 0.225 | 639.394 | 0.4 | 0.563
549 | 17.48 | 0.227 | 645.278 | 0.403 | 0.568
550 | 17.511 | 0.231 | 653.123 | 0.408 | 0.577
551 | 17.544 | 0.233 | 660.969 | 0.413 | 0.582
552 | 17.576 | 0.235 | 668.814 | 0.418 | 0.587
553 | 17.6 | 0.235 | 674.698 | 0.422 | 0.587
554 | 17.632 | 0.239 | 682.543 | 0.427 | 0.596
555 | 17.664 | 0.24 | 688.428 | 0.43 | 0.601
556 | 17.696 | 0.242 | 696.273 | 0.435 | 0.606
557 | 17.728 | 0.244 | 704.118 | 0.44 | 0.611
558 | 17.759 | 0.246 | 710.002 | 0.444 | 0.616
559 | 17.792 | 0.248 | 717.847 | 0.449 | 0.62
560 | 17.824 | 0.25 | 725.692 | 0.454 | 0.625
561 | 17.856 | 0.252 | 733.538 | 0.458 | 0.63
562 | 17.888 | 0.256 | 741.383 | 0.463 | 0.639
563 | 17.921 | 0.258 | 749.229 | 0.468 | 0.644
564 | 17.951 | 0.26 | 755.112 | 0.472 | 0.649
565 | 17.984 | 0.261 | 762.958 | 0.477 | 0.654
566 | 18.032 | 0.265 | 776.687 | 0.485 | 0.663
567 | 18.088 | 0.269 | 788.455 | 0.493 | 0.673
568 | 18.12 | 0.271 | 796.301 | 0.498 | 0.678
569 | 18.151 | 0.273 | 804.146 | 0.503 | 0.682
570 | 18.184 | 0.275 | 811.991 | 0.507 | 0.687
571 | 18.216 | 0.277 | 819.836 | 0.512 | 0.692
572 | 18.248 | 0.279 | 827.682 | 0.517 | 0.697
573 | 18.281 | 0.281 | 835.527 | 0.522 | 0.701
574 | 18.312 | 0.283 | 843.373 | 0.527 | 0.708
575 | 18.344 | 0.284 | 851.217 | 0.532 | 0.711
576 | 18.375 | 0.288 | 859.063 | 0.537 | 0.72
577 | 18.407 | 0.29 | 866.908 | 0.542 | 0.725
578 | 18.439 | 0.292 | 874.754 | 0.547 | 0.73
579 | 18.468 | 0.294 | 880.638 | 0.55 | 0.735
580 | 18.495 | 0.296 | 888.483 | 0.555 | 0.74
581 | 18.52 | 0.298 | 896.328 | 0.56 | 0.744
582 | 18.544 | 0.298 | 902.212 | 0.564 | 0.744
583 | 18.575 | 0.302 | 910.057 | 0.569 | 0.754
584 | 18.6 | 0.303 | 915.942 | 0.572 | 0.759
585 | 18.632 | 0.305 | 923.787 | 0.577 | 0.763
586 | 18.664 | 0.307 | 929.671 | 0.581 | 0.768
587 | 18.688 | 0.309 | 937.517 | 0.586 | 0.773
588 | 18.712 | 0.31 | 943.4 | 0.59 | 0.775
589 | 18.744 | 0.313 | 951.246 | 0.595 | 0.783
590 | 18.776 | 0.315 | 959.09 | 0.599 | 0.787
591 | 18.8 | 0.317 | 964.975 | 0.603 | 0.792
592 | 18.833 | 0.319 | 972.821 | 0.608 | 0.797
593 | 18.864 | 0.321 | 980.665 | 0.613 | 0.802
594 | 18.895 | 0.323 | 986.549 | 0.617 | 0.806
595 | 18.927 | 0.324 | 994.395 | 0.621 | 0.811
596 | 18.952 | 0.326 | 1002.24 | 0.626 | 0.816
597 | 18.983 | 0.328 | 1008.124 | 0.63 | 0.821
598 | 19.012 | 0.33 | 1015.969 | 0.635 | 0.825
599 | 19.039 | 0.332 | 1023.815 | 0.64 | 0.83
600 | 19.064 | 0.334 | 1029.698 | 0.644 | 0.835
601 | 19.087 | 0.336 | 1035.583 | 0.647 | 0.84
602 | 19.112 | 0.338 | 1041.467 | 0.651 | 0.845
603 | 19.144 | 0.34 | 1049.312 | 0.656 | 0.849
604 | 19.176 | 0.342 | 1057.158 | 0.661 | 0.854
605 | 19.208 | 0.344 | 1063.041 | 0.664 | 0.859
606 | 19.24 | 0.345 | 1070.887 | 0.669 | 0.864
607 | 19.271 | 0.347 | 1078.732 | 0.674 | 0.868
608 | 19.304 | 0.349 | 1086.578 | 0.679 | 0.873
609 | 19.336 | 0.351 | 1094.423 | 0.684 | 0.878
610 | 19.368 | 0.354 | 1102.268 | 0.689 | 0.885
611 | 19.4 | 0.357 | 1110.114 | 0.694 | 0.892
612 | 19.432 | 0.359 | 1117.958 | 0.699 | 0.897
613 | 19.46 | 0.361 | 1125.804 | 0.704 | 0.902
614 | 19.487 | 0.363 | 1133.65 | 0.709 | 0.907
615 | 19.513 | 0.365 | 1139.533 | 0.712 | 0.911
616 | 19.544 | 0.366 | 1147.379 | 0.717 | 0.916
617 | 19.576 | 0.368 | 1155.224 | 0.722 | 0.921
618 | 19.607 | 0.37 | 1163.069 | 0.727 | 0.926
619 | 19.639 | 0.372 | 1168.953 | 0.731 | 0.93
620 | 19.672 | 0.375 | 1178.76 | 0.737 | 0.938
621 | 19.704 | 0.376 | 1186.605 | 0.742 | 0.94
622 | 19.736 | 0.378 | 1194.45 | 0.747 | 0.945
623 | 19.768 | 0.381 | 1202.296 | 0.751 | 0.952
624 | 19.799 | 0.384 | 1210.141 | 0.756 | 0.959
625 | 19.832 | 0.386 | 1217.987 | 0.761 | 0.964
626 | 19.864 | 0.387 | 1225.832 | 0.766 | 0.969
627 | 19.897 | 0.389 | 1233.677 | 0.771 | 0.973
628 | 19.928 | 0.391 | 1241.522 | 0.776 | 0.978
629 | 19.959 | 0.393 | 1249.368 | 0.781 | 0.983
630 | 19.992 | 0.395 | 1259.175 | 0.787 | 0.988
631 | 20.024 | 0.398 | 1267.02 | 0.792 | 0.995
632 | 20.056 | 0.399 | 1274.865 | 0.797 | 0.997
633 | 20.08 | 0.401 | 1282.71 | 0.802 | 1.002
634 | 20.112 | 0.405 | 1290.555 | 0.807 | 1.012
635 | 20.143 | 0.407 | 1298.401 | 0.812 | 1.016
636 | 20.175 | 0.408 | 1306.246 | 0.816 | 1.021
637 | 20.207 | 0.41 | 1314.092 | 0.821 | 1.026
638 | 20.24 | 0.412 | 1323.899 | 0.827 | 1.031
639 | 20.272 | 0.414 | 1331.744 | 0.832 | 1.035
640 | 20.296 | 0.416 | 1339.589 | 0.837 | 1.04
641 | 20.328 | 0.418 | 1347.434 | 0.842 | 1.045
642 | 20.36 | 0.421 | 1355.28 | 0.847 | 1.052
643 | 20.392 | 0.424 | 1363.125 | 0.852 | 1.059
644 | 20.423 | 0.426 | 1370.97 | 0.857 | 1.064
645 | 20.456 | 0.428 | 1378.815 | 0.862 | 1.069
646 | 20.488 | 0.429 | 1388.622 | 0.868 | 1.074
647 | 20.52 | 0.431 | 1396.468 | 0.873 | 1.078
648 | 20.551 | 0.433 | 1404.312 | 0.878 | 1.083
649 | 20.583 | 0.435 | 1412.158 | 0.883 | 1.088
650 | 20.608 | 0.437 | 1420.004 | 0.888 | 1.093
651 | 20.64 | 0.439 | 1429.81 | 0.894 | 1.097
652 | 20.672 | 0.441 | 1437.655 | 0.899 | 1.102
653 | 20.7 | 0.443 | 1445.501 | 0.903 | 1.107
654 | 20.727 | 0.445 | 1451.384 | 0.907 | 1.112
655 | 20.759 | 0.448 | 1459.23 | 0.912 | 1.119
656 | 20.792 | 0.449 | 1467.075 | 0.917 | 1.121
657 | 20.824 | 0.452 | 1474.921 | 0.922 | 1.131
658 | 20.855 | 0.454 | 1484.727 | 0.928 | 1.136
659 | 20.888 | 0.456 | 1492.573 | 0.933 | 1.14
660 | 20.92 | 0.458 | 1500.418 | 0.938 | 1.145
661 | 20.946 | 0.46 | 1508.264 | 0.943 | 1.15
662 | 20.999 | 0.464 | 1521.992 | 0.951 | 1.159
663 | 21.032 | 0.466 | 1529.838 | 0.956 | 1.164
664 | 21.064 | 0.468 | 1537.683 | 0.961 | 1.169
665 | 21.096 | 0.47 | 1545.529 | 0.966 | 1.174
666 | 21.128 | 0.472 | 1555.335 | 0.972 | 1.181
667 | 21.159 | 0.473 | 1565.142 | 0.978 | 1.183
668 | 21.183 | 0.475 | 1571.025 | 0.982 | 1.188
669 | 21.207 | 0.477 | 1578.871 | 0.987 | 1.193
670 | 21.232 | 0.479 | 1586.717 | 0.992 | 1.198
671 | 21.264 | 0.481 | 1592.6 | 0.995 | 1.202
672 | 21.295 | 0.483 | 1598.484 | 0.999 | 1.207
673 | 21.328 | 0.487 | 1606.329 | 1.004 | 1.217
674 | 21.36 | 0.487 | 1616.137 | 1.01 | 1.217
675 | 21.392 | 0.489 | 1623.982 | 1.015 | 1.222
676 | 21.423 | 0.492 | 1631.827 | 1.02 | 1.231
677 | 21.448 | 0.494 | 1639.672 | 1.025 | 1.236
678 | 21.48 | 0.496 | 1647.518 | 1.03 | 1.241
679 | 21.513 | 0.498 | 1655.363 | 1.035 | 1.245
680 | 21.544 | 0.5 | 1663.208 | 1.04 | 1.25
681 | 21.575 | 0.502 | 1671.054 | 1.044 | 1.255
682 | 21.605 | 0.504 | 1680.86 | 1.051 | 1.26
683 | 21.632 | 0.506 | 1688.706 | 1.055 | 1.264
684 | 21.664 | 0.508 | 1696.551 | 1.06 | 1.269
685 | 21.696 | 0.51 | 1704.396 | 1.065 | 1.274
686 | 21.728 | 0.512 | 1712.242 | 1.07 | 1.279
687 | 21.76 | 0.513 | 1720.087 | 1.075 | 1.284
688 | 21.792 | 0.515 | 1727.932 | 1.08 | 1.288
689 | 21.823 | 0.519 | 1735.777 | 1.085 | 1.298
690 | 21.856 | 0.521 | 1743.623 | 1.09 | 1.303
691 | 21.888 | 0.523 | 1751.469 | 1.095 | 1.307
692 | 21.92 | 0.525 | 1759.313 | 1.1 | 1.312
693 | 21.951 | 0.528 | 1769.12 | 1.106 | 1.319
694 | 21.984 | 0.529 | 1776.966 | 1.111 | 1.322
695 | 22.015 | 0.532 | 1784.811 | 1.116 | 1.331
696 | 22.047 | 0.534 | 1794.618 | 1.122 | 1.336
697 | 22.08 | 0.536 | 1802.463 | 1.127 | 1.341
698 | 22.112 | 0.538 | 1810.308 | 1.131 | 1.346
699 | 22.144 | 0.54 | 1820.115 | 1.138 | 1.35
700 | 22.176 | 0.542 | 1827.96 | 1.142 | 1.355
701 | 22.207 | 0.544 | 1835.805 | 1.147 | 1.36
702 | 22.24 | 0.546 | 1845.612 | 1.154 | 1.365
703 | 22.272 | 0.548 | 1853.458 | 1.158 | 1.369
704 | 22.303 | 0.55 | 1861.302 | 1.163 | 1.374
705 | 22.336 | 0.553 | 1869.148 | 1.168 | 1.384
706 | 22.368 | 0.555 | 1876.993 | 1.173 | 1.389
707 | 22.4 | 0.557 | 1886.8 | 1.179 | 1.393
708 | 22.432 | 0.559 | 1894.645 | 1.184 | 1.398
709 | 22.464 | 0.561 | 1902.491 | 1.189 | 1.403
710 | 22.496 | 0.563 | 1910.336 | 1.194 | 1.408
711 | 22.52 | 0.565 | 1918.181 | 1.199 | 1.412
712 | 22.552 | 0.567 | 1927.988 | 1.205 | 1.417
713 | 22.583 | 0.569 | 1935.833 | 1.21 | 1.422
714 | 22.612 | 0.571 | 1941.717 | 1.214 | 1.427
715 | 22.64 | 0.573 | 1949.563 | 1.218 | 1.434
716 | 22.674 | 0.574 | 1959.37 | 1.225 | 1.436
717 | 22.704 | 0.576 | 1967.214 | 1.23 | 1.441
718 | 22.736 | 0.578 | 1973.098 | 1.233 | 1.446
719 | 22.768 | 0.582 | 1980.943 | 1.238 | 1.455
720 | 22.8 | 0.585 | 1990.751 | 1.244 | 1.462
721 | 22.832 | 0.586 | 1998.596 | 1.249 | 1.465
722 | 22.864 | 0.588 | 2006.441 | 1.254 | 1.47
723 | 22.911 | 0.592 | 2022.132 | 1.264 | 1.479
724 | 22.936 | 0.594 | 2028.016 | 1.268 | 1.484
725 | 22.959 | 0.595 | 2035.861 | 1.272 | 1.489
726 | 22.984 | 0.595 | 2041.745 | 1.276 | 1.489
727 | 23.015 | 0.598 | 2049.591 | 1.281 | 1.496
728 | 23.048 | 0.601 | 2057.435 | 1.286 | 1.503
729 | 23.08 | 0.603 | 2065.281 | 1.291 | 1.508
730 | 23.108 | 0.605 | 2073.127 | 1.296 | 1.513
731 | 23.135 | 0.607 | 2080.971 | 1.301 | 1.517
732 | 23.16 | 0.607 | 2086.855 | 1.304 | 1.517
733 | 23.192 | 0.611 | 2094.701 | 1.309 | 1.527
734 | 23.224 | 0.613 | 2102.546 | 1.314 | 1.532
735 | 23.256 | 0.615 | 2110.391 | 1.319 | 1.536
736 | 23.28 | 0.616 | 2118.237 | 1.324 | 1.541
737 | 23.312 | 0.618 | 2124.121 | 1.328 | 1.546
738 | 23.344 | 0.62 | 2133.928 | 1.334 | 1.551
739 | 23.376 | 0.622 | 2141.773 | 1.339 | 1.556
740 | 23.408 | 0.624 | 2149.618 | 1.344 | 1.56
741 | 23.441 | 0.627 | 2157.463 | 1.348 | 1.568
742 | 23.471 | 0.63 | 2167.27 | 1.355 | 1.575
743 | 23.504 | 0.632 | 2175.115 | 1.359 | 1.579
744 | 23.535 | 0.634 | 2184.922 | 1.366 | 1.584
745 | 23.568 | 0.636 | 2192.768 | 1.37 | 1.589
746 | 23.6 | 0.637 | 2200.613 | 1.375 | 1.594
747 | 23.632 | 0.639 | 2208.458 | 1.38 | 1.598
748 | 23.663 | 0.642 | 2216.303 | 1.385 | 1.606
749 | 23.696 | 0.643 | 2226.11 | 1.391 | 1.608
750 | 23.728 | 0.647 | 2233.956 | 1.396 | 1.618
751 | 23.76 | 0.649 | 2241.801 | 1.401 | 1.622
752 | 23.792 | 0.651 | 2251.607 | 1.407 | 1.627
753 | 23.823 | 0.653 | 2259.452 | 1.412 | 1.632
754 | 23.857 | 0.655 | 2267.298 | 1.417 | 1.637
755 | 23.887 | 0.657 | 2277.105 | 1.423 | 1.641
756 | 23.919 | 0.658 | 2284.95 | 1.428 | 1.646
757 | 23.952 | 0.66 | 2292.795 | 1.433 | 1.651
758 | 23.984 | 0.663 | 2302.602 | 1.439 | 1.658
759 | 24.016 | 0.664 | 2310.448 | 1.444 | 1.66
760 | 24.048 | 0.667 | 2318.293 | 1.449 | 1.668
761 | 24.08 | 0.67 | 2326.138 | 1.454 | 1.675
762 | 24.113 | 0.672 | 2333.983 | 1.459 | 1.68
763 | 24.144 | 0.674 | 2341.829 | 1.464 | 1.684
764 | 24.172 | 0.676 | 2351.635 | 1.47 | 1.689
765 | 24.2 | 0.678 | 2359.481 | 1.475 | 1.694
766 | 24.232 | 0.679 | 2367.325 | 1.48 | 1.699
767 | 24.264 | 0.682 | 2375.171 | 1.484 | 1.706
768 | 24.295 | 0.683 | 2383.016 | 1.489 | 1.708
769 | 24.319 | 0.686 | 2392.823 | 1.496 | 1.715
770 | 24.351 | 0.687 | 2400.668 | 1.5 | 1.718
771 | 24.384 | 0.69 | 2408.513 | 1.505 | 1.725
772 | 24.416 | 0.693 | 2416.359 | 1.51 | 1.732
773 | 24.495 | 0.697 | 2434.011 | 1.521 | 1.742
774 | 24.528 | 0.7 | 2441.856 | 1.526 | 1.751
775 | 24.56 | 0.702 | 2449.701 | 1.531 | 1.756
776 | 24.592 | 0.704 | 2459.508 | 1.537 | 1.761
777 | 24.624 | 0.706 | 2471.276 | 1.545 | 1.765
778 | 24.657 | 0.708 | 2479.122 | 1.549 | 1.77
779 | 24.689 | 0.71 | 2488.928 | 1.556 | 1.775
780 | 24.72 | 0.712 | 2496.774 | 1.56 | 1.78
781 | 24.751 | 0.714 | 2504.619 | 1.565 | 1.785
782 | 24.784 | 0.718 | 2512.464 | 1.57 | 1.794
783 | 24.816 | 0.72 | 2520.31 | 1.575 | 1.799
784 | 24.847 | 0.721 | 2530.116 | 1.581 | 1.804
785 | 24.896 | 0.723 | 2545.807 | 1.591 | 1.808
786 | 24.92 | 0.725 | 2551.69 | 1.595 | 1.813
787 | 24.951 | 0.727 | 2559.536 | 1.6 | 1.818
788 | 24.984 | 0.729 | 2565.42 | 1.603 | 1.823
789 | 25.015 | 0.731 | 2575.227 | 1.61 | 1.827
790 | 25.048 | 0.735 | 2583.072 | 1.614 | 1.837
791 | 25.08 | 0.737 | 2590.917 | 1.619 | 1.842
792 | 25.112 | 0.739 | 2600.724 | 1.625 | 1.847
793 | 25.144 | 0.741 | 2608.569 | 1.63 | 1.851
794 | 25.176 | 0.743 | 2618.376 | 1.636 | 1.859
795 | 25.208 | 0.744 | 2626.221 | 1.641 | 1.861
796 | 25.241 | 0.748 | 2634.067 | 1.646 | 1.87
797 | 25.272 | 0.75 | 2643.874 | 1.652 | 1.875
798 | 25.295 | 0.752 | 2651.719 | 1.657 | 1.88
799 | 25.344 | 0.754 | 2665.448 | 1.666 | 1.885
800 | 25.376 | 0.756 | 2673.293 | 1.671 | 1.89
801 | 25.407 | 0.76 | 2679.177 | 1.674 | 1.899
802 | 25.44 | 0.762 | 2687.023 | 1.679 | 1.904
803 | 25.472 | 0.763 | 2696.829 | 1.686 | 1.909
804 | 25.503 | 0.765 | 2704.675 | 1.69 | 1.913
805 | 25.536 | 0.767 | 2714.482 | 1.697 | 1.918
806 | 25.568 | 0.769 | 2722.326 | 1.701 | 1.923
807 | 25.592 | 0.771 | 2730.171 | 1.706 | 1.928
808 | 25.624 | 0.773 | 2738.017 | 1.711 | 1.932
809 | 25.656 | 0.775 | 2745.863 | 1.716 | 1.937
810 | 25.685 | 0.777 | 2753.708 | 1.721 | 1.942
811 | 25.712 | 0.779 | 2761.553 | 1.726 | 1.947
812 | 25.744 | 0.781 | 2769.399 | 1.731 | 1.952
813 | 25.768 | 0.783 | 2777.243 | 1.736 | 1.956
814 | 25.799 | 0.784 | 2785.089 | 1.741 | 1.961
815 | 25.832 | 0.786 | 2792.935 | 1.746 | 1.966
816 | 25.864 | 0.788 | 2800.779 | 1.75 | 1.971
817 | 25.896 | 0.79 | 2808.625 | 1.755 | 1.975
818 | 25.928 | 0.794 | 2818.432 | 1.762 | 1.985
819 | 25.959 | 0.796 | 2826.277 | 1.766 | 1.99
820 | 25.992 | 0.798 | 2834.122 | 1.771 | 1.994
821 | 26.024 | 0.8 | 2843.929 | 1.777 | 1.999
822 | 26.055 | 0.802 | 2851.774 | 1.782 | 2.004
823 | 26.136 | 0.807 | 2871.388 | 1.795 | 2.018
824 | 26.168 | 0.809 | 2879.233 | 1.8 | 2.023
825 | 26.2 | 0.811 | 2887.078 | 1.804 | 2.028
826 | 26.232 | 0.814 | 2896.885 | 1.811 | 2.035
827 | 26.265 | 0.816 | 2906.691 | 1.817 | 2.04
828 | 26.296 | 0.819 | 2916.498 | 1.823 | 2.047
829 | 26.327 | 0.821 | 2924.344 | 1.828 | 2.052
830 | 26.36 | 0.823 | 2932.189 | 1.833 | 2.057
831 | 26.392 | 0.825 | 2940.034 | 1.838 | 2.061
832 | 26.424 | 0.826 | 2949.841 | 1.844 | 2.066
833 | 26.479 | 0.83 | 2963.57 | 1.852 | 2.076
834 | 26.513 | 0.832 | 2971.416 | 1.857 | 2.08
835 | 26.544 | 0.834 | 2979.26 | 1.862 | 2.085
836 | 26.576 | 0.836 | 2987.106 | 1.867 | 2.09
837 | 26.599 | 0.838 | 2994.952 | 1.872 | 2.095
838 | 26.624 | 0.84 | 3002.796 | 1.877 | 2.099
839 | 26.656 | 0.842 | 3010.642 | 1.882 | 2.104
840 | 26.688 | 0.844 | 3018.488 | 1.887 | 2.109
841 | 26.72 | 0.847 | 3026.333 | 1.891 | 2.119
842 | 26.752 | 0.849 | 3034.178 | 1.896 | 2.123
843 | 26.783 | 0.851 | 3042.024 | 1.901 | 2.128
844 | 26.816 | 0.853 | 3051.83 | 1.907 | 2.133
845 | 26.847 | 0.855 | 3059.675 | 1.912 | 2.138
846 | 26.88 | 0.857 | 3069.482 | 1.918 | 2.142
847 | 26.914 | 0.859 | 3077.328 | 1.923 | 2.147
848 | 26.944 | 0.861 | 3085.173 | 1.928 | 2.152
849 | 26.976 | 0.863 | 3093.018 | 1.933 | 2.157
850 | 27.008 | 0.867 | 3102.824 | 1.939 | 2.166
851 | 27.04 | 0.868 | 3110.67 | 1.944 | 2.171
852 | 27.072 | 0.87 | 3118.515 | 1.949 | 2.176
853 | 27.1 | 0.872 | 3126.36 | 1.954 | 2.181
854 | 27.128 | 0.874 | 3136.167 | 1.96 | 2.185
855 | 27.16 | 0.876 | 3144.012 | 1.965 | 2.19
856 | 27.192 | 0.878 | 3151.858 | 1.97 | 2.195
857 | 27.224 | 0.88 | 3159.703 | 1.975 | 2.2
858 | 27.256 | 0.882 | 3167.548 | 1.98 | 2.204
859 | 27.287 | 0.884 | 3175.394 | 1.985 | 2.209
860 | 27.32 | 0.886 | 3183.239 | 1.99 | 2.214
861 | 27.351 | 0.887 | 3191.084 | 1.994 | 2.219
862 | 27.376 | 0.889 | 3198.929 | 1.999 | 2.224
863 | 27.407 | 0.891 | 3206.775 | 2.004 | 2.228
864 | 27.44 | 0.895 | 3214.621 | 2.009 | 2.238
865 | 27.472 | 0.897 | 3222.466 | 2.014 | 2.243
866 | 27.504 | 0.899 | 3230.311 | 2.019 | 2.247
867 | 27.536 | 0.901 | 3238.156 | 2.024 | 2.252
868 | 27.568 | 0.903 | 3247.963 | 2.03 | 2.257
869 | 27.599 | 0.905 | 3255.809 | 2.035 | 2.262
870 | 27.632 | 0.907 | 3263.654 | 2.04 | 2.269
871 | 27.664 | 0.91 | 3273.461 | 2.046 | 2.276
872 | 27.697 | 0.912 | 3281.306 | 2.051 | 2.281
873 | 27.728 | 0.914 | 3289.151 | 2.056 | 2.286
874 | 27.76 | 0.916 | 3298.957 | 2.062 | 2.29
875 | 27.792 | 0.918 | 3306.803 | 2.067 | 2.295
876 | 27.824 | 0.92 | 3314.649 | 2.072 | 2.3
877 | 27.856 | 0.922 | 3322.493 | 2.077 | 2.305
878 | 27.88 | 0.924 | 3330.339 | 2.081 | 2.309
879 | 27.904 | 0.926 | 3336.223 | 2.085 | 2.314
880 | 27.936 | 0.928 | 3344.069 | 2.09 | 2.319
881 | 27.968 | 0.93 | 3351.914 | 2.095 | 2.326
882 | 28 | 0.931 | 3357.798 | 2.099 | 2.328
883 | 28.032 | 0.933 | 3365.642 | 2.104 | 2.333
884 | 28.064 | 0.937 | 3373.488 | 2.108 | 2.343
885 | 28.095 | 0.939 | 3381.334 | 2.113 | 2.348
886 | 28.127 | 0.941 | 3389.179 | 2.118 | 2.352
887 | 28.16 | 0.943 | 3397.024 | 2.123 | 2.357
888 | 28.193 | 0.945 | 3404.869 | 2.128 | 2.362
889 | 28.224 | 0.947 | 3414.676 | 2.134 | 2.367
890 | 28.256 | 0.949 | 3422.521 | 2.139 | 2.371
891 | 28.287 | 0.95 | 3430.367 | 2.144 | 2.376
892 | 28.312 | 0.952 | 3436.251 | 2.148 | 2.381
893 | 28.336 | 0.954 | 3444.096 | 2.153 | 2.386
894 | 28.367 | 0.956 | 3451.941 | 2.157 | 2.391
895 | 28.391 | 0.958 | 3457.825 | 2.161 | 2.395
896 | 28.424 | 0.961 | 3465.671 | 2.166 | 2.403
897 | 28.48 | 0.964 | 3477.438 | 2.173 | 2.41
898 | 28.521 | 0.968 | 3485.284 | 2.178 | 2.419
899 | 28.551 | 0.97 | 3495.091 | 2.184 | 2.424
900 | 28.579 | 0.971 | 3500.975 | 2.188 | 2.429
901 | 28.608 | 0.973 | 3510.781 | 2.194 | 2.433
902 | 28.64 | 0.975 | 3518.626 | 2.199 | 2.438
903 | 28.674 | 0.977 | 3526.472 | 2.204 | 2.443
904 | 28.704 | 0.979 | 3534.317 | 2.209 | 2.448
905 | 28.736 | 0.981 | 3542.163 | 2.214 | 2.453
906 | 28.768 | 0.984 | 3550.008 | 2.219 | 2.46
907 | 28.799 | 0.985 | 3557.853 | 2.224 | 2.462
908 | 28.832 | 0.987 | 3565.699 | 2.229 | 2.467
909 | 28.865 | 0.991 | 3573.544 | 2.233 | 2.476
910 | 28.896 | 0.992 | 3581.389 | 2.238 | 2.481
911 | 28.928 | 0.994 | 3587.273 | 2.242 | 2.486
912 | 28.961 | 0.996 | 3595.119 | 2.247 | 2.491
913 | 28.992 | 0.998 | 3602.963 | 2.252 | 2.495
914 | 29.048 | 1.002 | 3616.693 | 2.26 | 2.505
915 | 29.08 | 1.005 | 3624.539 | 2.265 | 2.512
916 | 29.112 | 1.006 | 3632.383 | 2.27 | 2.515
917 | 29.135 | 1.008 | 3638.267 | 2.274 | 2.519
918 | 29.16 | 1.01 | 3648.075 | 2.28 | 2.524
919 | 29.192 | 1.012 | 3653.958 | 2.284 | 2.529
920 | 29.224 | 1.013 | 3661.803 | 2.289 | 2.534
921 | 29.255 | 1.015 | 3667.688 | 2.292 | 2.538
922 | 29.282 | 1.017 | 3675.533 | 2.297 | 2.543
923 | 29.312 | 1.019 | 3683.378 | 2.302 | 2.548
924 | 29.343 | 1.021 | 3691.224 | 2.307 | 2.553
925 | 29.369 | 1.023 | 3697.108 | 2.311 | 2.558
926 | 29.401 | 1.027 | 3704.953 | 2.316 | 2.567
927 | 29.432 | 1.029 | 3710.837 | 2.319 | 2.572
928 | 29.465 | 1.031 | 3718.682 | 2.324 | 2.577
929 | 29.497 | 1.033 | 3726.528 | 2.329 | 2.581
930 | 29.528 | 1.034 | 3734.373 | 2.334 | 2.586
931 | 29.552 | 1.036 | 3740.256 | 2.338 | 2.591
932 | 29.583 | 1.038 | 3748.103 | 2.343 | 2.596
933 | 29.612 | 1.04 | 3755.948 | 2.347 | 2.6
934 | 29.64 | 1.042 | 3761.831 | 2.351 | 2.605
935 | 29.672 | 1.044 | 3769.676 | 2.356 | 2.61
936 | 29.695 | 1.046 | 3775.561 | 2.36 | 2.615
937 | 29.719 | 1.048 | 3781.445 | 2.363 | 2.62
938 | 29.759 | 1.05 | 3789.291 | 2.368 | 2.624
939 | 29.783 | 1.052 | 3795.175 | 2.372 | 2.629
940 | 29.808 | 1.054 | 3801.058 | 2.376 | 2.634
941 | 29.832 | 1.055 | 3808.903 | 2.381 | 2.639
942 | 29.865 | 1.057 | 3814.788 | 2.384 | 2.643
943 | 29.897 | 1.059 | 3822.633 | 2.389 | 2.648
944 | 29.928 | 1.061 | 3828.517 | 2.393 | 2.653
945 | 29.959 | 1.063 | 3836.362 | 2.398 | 2.658
946 | 29.985 | 1.065 | 3842.246 | 2.401 | 2.662
947 | 30.016 | 1.067 | 3850.092 | 2.406 | 2.667
948 | 30.047 | 1.07 | 3857.937 | 2.411 | 2.675
949 | 30.08 | 1.071 | 3863.82 | 2.415 | 2.677
950 | 30.11 | 1.073 | 3871.666 | 2.42 | 2.682
951 | 30.135 | 1.075 | 3879.511 | 2.425 | 2.686
952 | 30.16 | 1.076 | 3885.395 | 2.428 | 2.691
953 | 30.192 | 1.078 | 3891.279 | 2.432 | 2.696
954 | 30.241 | 1.078 | 3897.163 | 2.436 | 2.696