## 工作表1
No. | 時間( s) | 變形( mm) | 力量( N) | 應力( N/mm^2) | 應變( %)
1 | 0 | 0 | 0 | 0 | 0
2 | 0.092 | 0 | 0 | 0 | 0
3 | 0.117 | 0 | 0 | 0 | 0
4 | 0.149 | 0 | 0 | 0 | 0
5 | 0.182 | 0 | 0 | 0 | 0
6 | 0.213 | 0 | 0 | 0 | 0
7 | 0.244 | 0 | 0 | 0 | 0
8 | 0.279 | 0 | 0 | 0 | 0
9 | 0.309 | 0 | 0 | 0 | 0
10 | 0.34 | 0 | 0 | 0 | 0
11 | 0.373 | 0 | 0 | 0 | 0
12 | 0.405 | 0 | 0 | 0 | 0
13 | 0.437 | 0 | 0 | 0 | 0
14 | 0.468 | 0 | 0 | 0 | 0
15 | 0.502 | 0 | 0 | 0 | 0
16 | 0.533 | 0 | 0 | 0 | 0
17 | 0.565 | 0 | 0 | 0 | 0
18 | 0.597 | 0 | 0 | 0 | 0
19 | 0.628 | 0 | 0 | 0 | 0
20 | 0.661 | 0 | 0 | 0 | 0
21 | 0.693 | 0 | 0 | 0 | 0
22 | 0.725 | 0 | 0 | 0 | 0
23 | 0.758 | 0 | 0 | 0 | 0
24 | 0.796 | 0 | 0 | 0 | 0
25 | 0.829 | 0 | 0 | 0 | 0
26 | 0.86 | 0 | 0 | 0 | 0
27 | 0.893 | 0 | 0 | 0 | 0
28 | 0.924 | 0 | 0 | 0 | 0
29 | 0.957 | 0 | 0 | 0 | 0
30 | 0.988 | 0 | 0 | 0 | 0
31 | 1.021 | 0 | 0 | 0 | 0
32 | 1.082 | 0 | 0 | 0 | 0
33 | 1.109 | 0 | 0 | 0 | 0
34 | 1.142 | 0 | 0 | 0 | 0
35 | 1.173 | 0 | 0 | 0 | 0
36 | 1.205 | 0 | 0 | 0 | 0
37 | 1.238 | 0 | 0 | 0 | 0
38 | 1.269 | 0 | 0 | 0 | 0
39 | 1.301 | 0 | 0 | 0 | 0
40 | 1.332 | 0 | 0 | 0 | 0
41 | 1.364 | 0 | 0 | 0 | 0
42 | 1.397 | 0 | 0 | 0 | 0
43 | 1.429 | 0 | 0 | 0 | 0
44 | 1.461 | 0 | 0 | 0 | 0
45 | 1.493 | 0 | 0 | 0 | 0
46 | 1.525 | 0 | 0 | 0 | 0
47 | 1.556 | 0 | 0 | 0 | 0
48 | 1.589 | 0 | 0 | 0 | 0
49 | 1.62 | 0 | 0 | 0 | 0
50 | 1.653 | 0 | 0 | 0 | 0
51 | 1.684 | 0 | 0 | 0 | 0
52 | 1.717 | 0 | 0 | 0 | 0
53 | 1.749 | 0 | 0 | 0 | 0
54 | 1.781 | 0 | 0 | 0 | 0
55 | 1.814 | 0 | 0 | 0 | 0
56 | 1.844 | 0 | 0 | 0 | 0
57 | 1.877 | 0 | 0 | 0 | 0
58 | 1.908 | 0 | 0 | 0 | 0
59 | 1.94 | 0 | 0 | 0 | 0
60 | 1.974 | 0 | 0 | 0 | 0
61 | 2.004 | 0 | 0 | 0 | 0
62 | 2.037 | 0 | 0 | 0 | 0
63 | 2.069 | 0 | 0 | 0 | 0
64 | 2.101 | 0 | 0 | 0 | 0
65 | 2.133 | 0 | 0 | 0 | 0
66 | 2.165 | 0 | 0 | 0 | 0
67 | 2.197 | 0 | 0 | 0 | 0
68 | 2.228 | 0 | 0 | 0 | 0
69 | 2.261 | 0 | 0 | 0 | 0
70 | 2.293 | 0 | 0 | 0 | 0
71 | 2.325 | 0 | 0 | 0 | 0
72 | 2.356 | 0 | 0 | 0 | 0
73 | 2.389 | 0 | 0 | 0 | 0
74 | 2.421 | 0 | 0 | 0 | 0
75 | 2.454 | 0 | 0 | 0 | 0
76 | 2.484 | 0 | 0 | 0 | 0
77 | 2.518 | 0 | 0 | 0 | 0
78 | 2.549 | 0 | 0 | 0 | 0
79 | 2.58 | 0 | 0 | 0 | 0
80 | 2.606 | 0 | 0 | 0 | 0
81 | 2.637 | 0 | 0 | 0 | 0
82 | 2.668 | 0 | 0 | 0 | 0
83 | 2.701 | 0 | 0 | 0 | 0
84 | 2.733 | 0 | 0 | 0 | 0
85 | 2.765 | 0 | 0 | 0 | 0
86 | 2.797 | 0 | 0 | 0 | 0
87 | 2.828 | 0 | 0 | 0 | 0
88 | 2.861 | 0 | 0 | 0 | 0
89 | 2.893 | 0 | 0 | 0 | 0
90 | 2.924 | 0 | 0 | 0 | 0
91 | 2.957 | 0 | 0 | 0 | 0
92 | 2.989 | 0 | 0 | 0 | 0
93 | 3.021 | 0 | 0 | 0 | 0
94 | 3.054 | 0 | 0 | 0 | 0
95 | 3.085 | 0 | 0 | 0 | 0
96 | 3.117 | 0 | 0 | 0 | 0
97 | 3.149 | 0 | 0 | 0 | 0
98 | 3.181 | 0 | 0 | 0 | 0
99 | 3.213 | 0 | 0 | 0 | 0
100 | 3.244 | 0 | 0 | 0 | 0
101 | 3.276 | 0 | 0 | 0 | 0
102 | 3.309 | 0 | 0 | 0 | 0
103 | 3.341 | 0 | 0 | 0 | 0
104 | 3.373 | 0 | 0 | 0 | 0
105 | 3.405 | 0 | 0 | 0 | 0
106 | 3.436 | 0 | 0 | 0 | 0
107 | 3.469 | 0 | 0 | 0 | 0
108 | 3.501 | 0 | 0 | 0 | 0
109 | 3.556 | 0 | 0 | 0 | 0
110 | 3.589 | 0 | 0 | 0 | 0
111 | 3.622 | 0 | 0 | 0 | 0
112 | 3.654 | 0 | 0 | 0 | 0
113 | 3.685 | 0 | 0 | 0 | 0
114 | 3.717 | 0 | 0 | 0 | 0
115 | 3.749 | 0 | 0 | 0 | 0
116 | 3.781 | 0 | 0 | 0 | 0
117 | 3.812 | 0 | 0 | 0 | 0
118 | 3.844 | 0 | 0 | 0 | 0
119 | 3.876 | 0 | 0 | 0 | 0
120 | 3.91 | 0 | 0 | 0 | 0
121 | 3.941 | 0 | 0 | 0 | 0
122 | 3.973 | 0 | 0 | 0 | 0
123 | 4.005 | 0 | 0 | 0 | 0
124 | 4.036 | 0 | 0 | 0 | 0
125 | 4.068 | 0 | 0 | 0 | 0
126 | 4.101 | 0 | 0 | 0 | 0
127 | 4.133 | 0 | 0 | 0 | 0
128 | 4.165 | 0 | 0 | 0 | 0
129 | 4.197 | 0 | 0 | 0 | 0
130 | 4.228 | 0 | 0 | 0 | 0
131 | 4.261 | 0 | 0 | 0 | 0
132 | 4.293 | 0 | 0 | 0 | 0
133 | 4.326 | 0 | 0 | 0 | 0
134 | 4.356 | 0 | 0 | 0 | 0
135 | 4.389 | 0 | 0 | 0 | 0
136 | 4.421 | 0 | 0 | 0 | 0
137 | 4.453 | 0 | 0 | 0 | 0
138 | 4.485 | 0 | 0 | 0 | 0
139 | 4.518 | 0 | 0 | 0 | 0
140 | 4.549 | 0 | 0 | 0 | 0
141 | 4.581 | 0 | 0 | 0 | 0
142 | 4.613 | 0 | 0 | 0 | 0
143 | 4.645 | 0 | 0 | 0 | 0
144 | 4.677 | 0 | 0 | 0 | 0
145 | 4.709 | 0 | 0 | 0 | 0
146 | 4.741 | 0 | 0 | 0 | 0
147 | 4.774 | 0 | 0 | 0 | 0
148 | 4.805 | 0 | 0 | 0 | 0
149 | 4.837 | 0 | 0 | 0 | 0
150 | 4.869 | 0 | 0 | 0 | 0
151 | 4.902 | 0 | 0 | 0 | 0
152 | 4.933 | 0 | 0 | 0 | 0
153 | 4.965 | 0 | 0 | 0 | 0
154 | 4.997 | 0 | 0 | 0 | 0
155 | 5.029 | 0 | 0 | 0 | 0
156 | 5.061 | 0 | 0 | 0 | 0
157 | 5.093 | 0 | 0 | 0 | 0
158 | 5.124 | 0 | 0 | 0 | 0
159 | 5.157 | 0 | 0 | 0 | 0
160 | 5.189 | 0 | 0 | 0 | 0
161 | 5.221 | 0 | 0 | 0 | 0
162 | 5.253 | 0 | 0 | 0 | 0
163 | 5.285 | 0 | 0 | 0 | 0
164 | 5.317 | 0 | 0 | 0 | 0
165 | 5.349 | 0 | 0 | 0 | 0
166 | 5.381 | 0 | 0 | 0 | 0
167 | 5.413 | 0 | 0 | 0 | 0
168 | 5.444 | 0 | 0 | 0 | 0
169 | 5.476 | 0 | 0 | 0 | 0
170 | 5.501 | 0 | 0 | 0 | 0
171 | 5.525 | 0 | 0 | 0 | 0
172 | 5.557 | 0 | 0 | 0 | 0
173 | 5.588 | 0 | 0 | 0 | 0
174 | 5.622 | 0 | 0 | 0 | 0
175 | 5.653 | 0 | 0 | 0 | 0
176 | 5.685 | 0 | 0 | 0 | 0
177 | 5.716 | 0 | 0 | 0 | 0
178 | 5.748 | 0 | 0 | 0 | 0
179 | 5.782 | 0 | 0 | 0 | 0
180 | 5.813 | 0 | 0 | 0 | 0
181 | 5.844 | 0 | 0 | 0 | 0
182 | 5.877 | 0 | 0 | 0 | 0
183 | 5.908 | 0 | 0 | 0 | 0
184 | 5.941 | 0 | 0 | 0 | 0
185 | 5.973 | 0 | 0 | 0 | 0
186 | 6.005 | 0 | 0 | 0 | 0
187 | 6.036 | 0 | 0 | 0 | 0
188 | 6.068 | 0 | 0 | 0 | 0
189 | 6.1 | 0 | 0 | 0 | 0
190 | 6.133 | 0 | 0 | 0 | 0
191 | 6.164 | 0 | 0 | 0 | 0
192 | 6.196 | 0 | 0 | 0 | 0
193 | 6.23 | 0 | 0 | 0 | 0
194 | 6.261 | 0 | 0 | 0 | 0
195 | 6.293 | 0 | 0 | 0 | 0
196 | 6.325 | 0 | 0 | 0 | 0
197 | 6.357 | 0 | 0 | 0 | 0
198 | 6.388 | 0 | 0 | 0 | 0
199 | 6.421 | 0 | 0 | 0 | 0
200 | 6.452 | 0 | 0 | 0 | 0
201 | 6.48 | 0 | 0 | 0 | 0
202 | 6.509 | 0 | 0 | 0 | 0
203 | 6.541 | 0 | 0 | 0 | 0
204 | 6.573 | 0 | 0 | 0 | 0
205 | 6.606 | 0 | 0 | 0 | 0
206 | 6.637 | 0 | 0 | 0 | 0
207 | 6.669 | 0 | 0 | 0 | 0
208 | 6.7 | 0 | 0 | 0 | 0
209 | 6.733 | 0 | 0 | 0 | 0
210 | 6.765 | 0 | 0 | 0 | 0
211 | 6.797 | 0 | 0 | 0 | 0
212 | 6.829 | 0 | 0 | 0 | 0
213 | 6.861 | 0 | 0 | 0 | 0
214 | 6.892 | 0 | 0 | 0 | 0
215 | 6.924 | 0 | 0 | 0 | 0
216 | 6.958 | 0 | 0 | 0 | 0
217 | 6.99 | 0 | 0 | 0 | 0
218 | 7.021 | 0 | 0 | 0 | 0
219 | 7.054 | 0 | 0 | 0 | 0
220 | 7.084 | 0 | 0 | 0 | 0
221 | 7.116 | 0 | 0 | 0 | 0
222 | 7.149 | 0 | 0 | 0 | 0
223 | 7.18 | 0 | 0 | 0 | 0
224 | 7.213 | 0 | 0 | 0 | 0
225 | 7.246 | 0 | 0 | 0 | 0
226 | 7.276 | 0 | 0 | 0 | 0
227 | 7.3 | 0 | 0 | 0 | 0
228 | 7.325 | 0 | 0 | 0 | 0
229 | 7.353 | 0 | 0 | 0 | 0
230 | 7.381 | 0 | 0 | 0 | 0
231 | 7.413 | 0 | 0 | 0 | 0
232 | 7.446 | 0 | 0 | 0 | 0
233 | 7.478 | 0 | 0 | 0 | 0
234 | 7.508 | 0 | 0 | 0 | 0
235 | 7.541 | 0 | 0 | 0 | 0
236 | 7.573 | 0 | 0 | 0 | 0
237 | 7.605 | 0 | 0 | 0 | 0
238 | 7.636 | 0 | 0 | 0 | 0
239 | 7.668 | 0 | 0 | 0 | 0
240 | 7.701 | 0 | 0 | 0 | 0
241 | 7.732 | 0 | 0 | 0 | 0
242 | 7.765 | 0 | 0 | 0 | 0
243 | 7.796 | 0 | 0 | 0 | 0
244 | 7.829 | 0 | 0 | 0 | 0
245 | 7.861 | 0 | 0 | 0 | 0
246 | 7.893 | 0 | 0 | 0 | 0
247 | 7.925 | 0 | 0 | 0 | 0
248 | 7.957 | 0 | 0 | 0 | 0
249 | 7.988 | 0 | 0 | 0 | 0
250 | 8.021 | 0 | 0 | 0 | 0
251 | 8.052 | 0 | 0 | 0 | 0
252 | 8.085 | 0 | 0 | 0 | 0
253 | 8.117 | 0 | 0 | 0 | 0
254 | 8.149 | 0 | 0 | 0 | 0
255 | 8.181 | 0 | 0 | 0 | 0
256 | 8.214 | 0 | 0 | 0 | 0
257 | 8.245 | 0 | 0 | 0 | 0
258 | 8.277 | 0 | 0 | 0 | 0
259 | 8.309 | 0 | 0 | 0 | 0
260 | 8.341 | 0 | 0 | 0 | 0
261 | 8.373 | 0 | 0 | 0 | 0
262 | 8.405 | 0 | 0 | 0 | 0
263 | 8.436 | 0 | 0 | 0 | 0
264 | 8.469 | 0 | 0 | 0 | 0
265 | 8.5 | 0 | 0 | 0 | 0
266 | 8.532 | 0 | 0 | 0 | 0
267 | 8.565 | 0 | 0 | 0 | 0
268 | 8.597 | 0 | 0 | 0 | 0
269 | 8.629 | 0 | 0 | 0 | 0
270 | 8.66 | 0 | 0 | 0 | 0
271 | 8.694 | 0 | 0 | 0 | 0
272 | 8.725 | 0 | 0 | 0 | 0
273 | 8.758 | 0 | 0 | 0 | 0
274 | 8.79 | 0 | 0 | 0 | 0
275 | 8.823 | 0 | 0 | 0 | 0
276 | 8.852 | 0 | 0 | 0 | 0
277 | 8.885 | 0 | 0 | 0 | 0
278 | 8.917 | 0 | 0 | 0 | 0
279 | 8.949 | 0 | 0 | 0 | 0
280 | 8.981 | 0 | 0 | 0 | 0
281 | 9.012 | 0 | 0 | 0 | 0
282 | 9.046 | 0 | 0 | 0 | 0
283 | 9.076 | 0 | 0 | 0 | 0
284 | 9.109 | 0 | 0 | 0 | 0
285 | 9.14 | 0 | 0 | 0 | 0
286 | 9.173 | 0 | 0 | 0 | 0
287 | 9.204 | 0 | 0 | 0 | 0
288 | 9.238 | 0 | 0 | 0 | 0
289 | 9.269 | 0 | 0 | 0 | 0
290 | 9.3 | 0 | 0 | 0 | 0
291 | 9.332 | 0 | 0 | 0 | 0
292 | 9.366 | 0 | 0 | 0 | 0
293 | 9.421 | 0 | 0 | 0 | 0
294 | 9.453 | 0 | 0 | 0 | 0
295 | 9.486 | 0 | 0 | 0 | 0
296 | 9.517 | 0 | 0 | 0 | 0
297 | 9.55 | 0 | 0 | 0 | 0
298 | 9.581 | 0 | 0 | 0 | 0
299 | 9.613 | 0 | 0 | 0 | 0
300 | 9.644 | 0 | 0 | 0 | 0
301 | 9.676 | 0 | 0 | 0 | 0
302 | 9.708 | 0 | 0 | 0 | 0
303 | 9.741 | 0 | 0 | 0 | 0
304 | 9.772 | 0 | 0 | 0 | 0
305 | 9.804 | 0 | 0 | 0 | 0
306 | 9.838 | 0 | 0 | 0 | 0
307 | 9.869 | 0 | 0 | 0 | 0
308 | 9.901 | 0 | 0 | 0 | 0
309 | 9.932 | 0 | 0 | 0 | 0
310 | 9.965 | 0 | 0 | 0 | 0
311 | 9.997 | 0 | 0 | 0 | 0
312 | 10.028 | 0 | 0 | 0 | 0
313 | 10.061 | 0 | 0 | 0 | 0
314 | 10.092 | 0 | 0 | 0 | 0
315 | 10.126 | 0 | 0 | 0 | 0
316 | 10.157 | 0 | 0 | 0 | 0
317 | 10.189 | 0 | 0 | 0 | 0
318 | 10.22 | 0 | 0 | 0 | 0
319 | 10.253 | 0 | 0 | 0 | 0
320 | 10.285 | 0 | 0 | 0 | 0
321 | 10.316 | 0 | 0 | 0 | 0
322 | 10.35 | 0 | 0 | 0 | 0
323 | 10.381 | 0 | 0 | 0 | 0
324 | 10.412 | 0 | 0 | 0 | 0
325 | 10.444 | 0 | 0 | 0 | 0
326 | 10.476 | 0 | 0 | 0 | 0
327 | 10.509 | 0 | 0 | 0 | 0
328 | 10.541 | 0 | 0 | 0 | 0
329 | 10.572 | 0 | 0 | 0 | 0
330 | 10.606 | 0 | 0 | 0 | 0
331 | 10.638 | 0 | 0 | 0 | 0
332 | 10.668 | 0 | 0 | 0 | 0
333 | 10.702 | 0 | 0 | 0 | 0
334 | 10.733 | 0 | 0 | 0 | 0
335 | 10.764 | 0 | 0 | 0 | 0
336 | 10.797 | 0 | 0 | 0 | 0
337 | 10.821 | 0 | 0 | 0 | 0
338 | 10.853 | 0 | 0 | 0 | 0
339 | 10.885 | 0 | 0 | 0 | 0
340 | 10.917 | 0 | 0 | 0 | 0
341 | 10.949 | 0 | 0 | 0 | 0
342 | 10.981 | 0 | 0 | 0 | 0
343 | 11.012 | 0 | 0 | 0 | 0
344 | 11.037 | 0 | 0 | 0 | 0
345 | 11.069 | 0 | 0 | 0 | 0
346 | 11.101 | 0 | 0 | 0 | 0
347 | 11.132 | 0 | 0 | 0 | 0
348 | 11.165 | 0 | 0 | 0 | 0
349 | 11.197 | 0 | 0 | 0 | 0
350 | 11.228 | 0 | 0 | 0 | 0
351 | 11.262 | 0 | 0 | 0 | 0
352 | 11.294 | 0 | 0 | 0 | 0
353 | 11.325 | 0 | 0 | 0 | 0
354 | 11.357 | 0 | 0 | 0 | 0
355 | 11.388 | 0 | 0 | 0 | 0
356 | 11.42 | 0 | 0 | 0 | 0
357 | 11.453 | 0 | 0 | 0 | 0
358 | 11.485 | 0 | 0 | 0 | 0
359 | 11.54 | 0 | 0 | 0 | 0
360 | 11.572 | 0 | 0 | 0 | 0
361 | 11.604 | 0 | 0 | 0 | 0
362 | 11.636 | 0 | 0 | 0 | 0
363 | 11.668 | 0 | 0 | 0 | 0
364 | 11.701 | 0 | 0 | 0 | 0
365 | 11.734 | 0 | 0 | 0 | 0
366 | 11.764 | 0 | 0 | 0 | 0
367 | 11.797 | 0 | 0 | 0 | 0
368 | 11.828 | 0 | 0 | 0 | 0
369 | 11.862 | 0 | 0 | 0 | 0
370 | 11.894 | 0 | 1.962 | 0.001 | 0
371 | 11.925 | 0 | 1.961 | 0.001 | 0
372 | 11.957 | 0 | 3.923 | 0.002 | 0
373 | 11.989 | 0 | 3.923 | 0.002 | 0
374 | 12.021 | 0 | 3.923 | 0.002 | 0
375 | 12.052 | 0 | 3.923 | 0.002 | 0
376 | 12.084 | 0 | 3.923 | 0.002 | 0
377 | 12.117 | 0 | 3.923 | 0.002 | 0
378 | 12.149 | 0 | 5.885 | 0.004 | 0
379 | 12.181 | 0 | 5.884 | 0.004 | 0
380 | 12.213 | 0 | 5.884 | 0.004 | 0
381 | 12.244 | 0 | 5.884 | 0.004 | 0
382 | 12.278 | 0 | 5.884 | 0.004 | 0
383 | 12.308 | 0 | 7.845 | 0.005 | 0
384 | 12.342 | 0 | 7.845 | 0.005 | 0
385 | 12.373 | 0 | 7.845 | 0.005 | 0
386 | 12.404 | 0 | 7.845 | 0.005 | 0
387 | 12.437 | 0 | 9.807 | 0.006 | 0
388 | 12.469 | 0 | 9.807 | 0.006 | 0
389 | 12.501 | 0 | 9.807 | 0.006 | 0
390 | 12.533 | 0 | 11.769 | 0.007 | 0
391 | 12.564 | 0 | 11.768 | 0.007 | 0
392 | 12.597 | 0 | 13.73 | 0.009 | 0
393 | 12.653 | 0 | 13.729 | 0.009 | 0
394 | 12.684 | 0 | 15.691 | 0.01 | 0
395 | 12.718 | 0 | 15.691 | 0.01 | 0
396 | 12.748 | 0 | 17.652 | 0.011 | 0
397 | 12.778 | 0 | 17.652 | 0.011 | 0
398 | 12.806 | 0 | 19.613 | 0.012 | 0
399 | 12.836 | 0 | 19.613 | 0.012 | 0
400 | 12.868 | 0 | 21.575 | 0.013 | 0
401 | 12.901 | 0 | 21.575 | 0.013 | 0
402 | 12.933 | 0 | 23.536 | 0.015 | 0
403 | 12.964 | 0 | 23.536 | 0.015 | 0
404 | 12.997 | 0 | 25.497 | 0.016 | 0
405 | 13.029 | 0 | 25.497 | 0.016 | 0
406 | 13.062 | 0 | 27.459 | 0.017 | 0
407 | 13.093 | 0 | 29.421 | 0.018 | 0
408 | 13.124 | 0 | 29.42 | 0.018 | 0
409 | 13.157 | 0 | 31.381 | 0.02 | 0
410 | 13.189 | 0 | 33.343 | 0.021 | 0
411 | 13.221 | 0 | 35.304 | 0.022 | 0
412 | 13.253 | 0 | 35.304 | 0.022 | 0
413 | 13.285 | 0 | 37.266 | 0.023 | 0
414 | 13.317 | 0 | 39.227 | 0.025 | 0
415 | 13.348 | 0 | 41.189 | 0.026 | 0
416 | 13.381 | 0 | 43.15 | 0.027 | 0
417 | 13.412 | 0 | 45.112 | 0.028 | 0
418 | 13.444 | 0 | 49.034 | 0.031 | 0
419 | 13.477 | 0 | 50.995 | 0.032 | 0
420 | 13.509 | 0 | 52.957 | 0.033 | 0
421 | 13.541 | 0 | 54.918 | 0.034 | 0
422 | 13.572 | 0 | 56.879 | 0.036 | 0
423 | 13.605 | 0 | 58.84 | 0.037 | 0
424 | 13.637 | 0 | 60.802 | 0.038 | 0
425 | 13.67 | 0 | 62.763 | 0.039 | 0
426 | 13.7 | 0 | 66.686 | 0.042 | 0
427 | 13.733 | 0 | 68.647 | 0.043 | 0
428 | 13.765 | 0 | 70.608 | 0.044 | 0
429 | 13.796 | 0 | 72.57 | 0.045 | 0
430 | 13.829 | 0 | 76.493 | 0.048 | 0
431 | 13.861 | 0 | 78.454 | 0.049 | 0
432 | 13.893 | 0 | 80.415 | 0.05 | 0
433 | 13.925 | 0 | 84.338 | 0.053 | 0
434 | 13.956 | 0 | 86.299 | 0.054 | 0
435 | 13.985 | 0 | 88.26 | 0.055 | 0
436 | 14.012 | 0 | 92.183 | 0.058 | 0
437 | 14.045 | 0.002 | 94.144 | 0.059 | 0.005
438 | 14.076 | 0.004 | 98.067 | 0.061 | 0.01
439 | 14.107 | 0.006 | 100.028 | 0.063 | 0.014
440 | 14.133 | 0.008 | 101.989 | 0.064 | 0.019
441 | 14.165 | 0.01 | 105.912 | 0.066 | 0.024
442 | 14.197 | 0.011 | 107.873 | 0.067 | 0.029
443 | 14.228 | 0.013 | 111.796 | 0.07 | 0.033
444 | 14.253 | 0.015 | 113.757 | 0.071 | 0.038
445 | 14.285 | 0.017 | 117.68 | 0.074 | 0.043
446 | 14.317 | 0.019 | 119.641 | 0.075 | 0.048
447 | 14.35 | 0.022 | 123.564 | 0.077 | 0.055
448 | 14.382 | 0.025 | 127.487 | 0.08 | 0.062
449 | 14.412 | 0.027 | 129.448 | 0.081 | 0.067
450 | 14.437 | 0.028 | 133.371 | 0.083 | 0.069
451 | 14.469 | 0.031 | 137.294 | 0.086 | 0.076
452 | 14.501 | 0.032 | 139.255 | 0.087 | 0.081
453 | 14.532 | 0.034 | 143.178 | 0.089 | 0.086
454 | 14.556 | 0.034 | 147.1 | 0.092 | 0.086
455 | 14.581 | 0.037 | 149.061 | 0.093 | 0.093
456 | 14.614 | 0.04 | 152.984 | 0.096 | 0.1
457 | 14.644 | 0.042 | 156.907 | 0.098 | 0.105
458 | 14.676 | 0.044 | 158.868 | 0.099 | 0.11
459 | 14.701 | 0.044 | 162.791 | 0.102 | 0.11
460 | 14.724 | 0.046 | 166.714 | 0.104 | 0.115
461 | 14.748 | 0.05 | 168.675 | 0.105 | 0.124
462 | 14.773 | 0.05 | 172.598 | 0.108 | 0.124
463 | 14.806 | 0.052 | 174.558 | 0.109 | 0.129
464 | 14.836 | 0.053 | 178.482 | 0.112 | 0.134
465 | 14.868 | 0.055 | 182.404 | 0.114 | 0.138
466 | 14.9 | 0.059 | 186.327 | 0.116 | 0.148
467 | 14.933 | 0.061 | 190.25 | 0.119 | 0.153
468 | 14.965 | 0.063 | 194.172 | 0.121 | 0.157
469 | 14.997 | 0.065 | 198.095 | 0.124 | 0.162
470 | 15.03 | 0.067 | 202.017 | 0.126 | 0.167
471 | 15.06 | 0.07 | 207.902 | 0.13 | 0.174
472 | 15.093 | 0.072 | 211.825 | 0.132 | 0.179
473 | 15.125 | 0.073 | 215.746 | 0.135 | 0.181
474 | 15.156 | 0.076 | 219.67 | 0.137 | 0.191
475 | 15.181 | 0.077 | 225.553 | 0.141 | 0.193
476 | 15.213 | 0.08 | 229.476 | 0.143 | 0.2
477 | 15.241 | 0.082 | 233.399 | 0.146 | 0.205
478 | 15.269 | 0.084 | 237.321 | 0.148 | 0.21
479 | 15.3 | 0.086 | 241.244 | 0.151 | 0.215
480 | 15.333 | 0.088 | 245.166 | 0.153 | 0.219
481 | 15.365 | 0.09 | 251.051 | 0.157 | 0.224
482 | 15.397 | 0.092 | 254.974 | 0.159 | 0.229
483 | 15.43 | 0.094 | 260.857 | 0.163 | 0.234
484 | 15.46 | 0.095 | 264.78 | 0.165 | 0.239
485 | 15.493 | 0.097 | 270.664 | 0.169 | 0.243
486 | 15.525 | 0.099 | 274.586 | 0.172 | 0.248
487 | 15.557 | 0.103 | 280.471 | 0.175 | 0.258
488 | 15.589 | 0.105 | 284.393 | 0.178 | 0.262
489 | 15.621 | 0.107 | 290.277 | 0.181 | 0.267
490 | 15.652 | 0.109 | 296.161 | 0.185 | 0.272
491 | 15.685 | 0.111 | 300.084 | 0.188 | 0.277
492 | 15.717 | 0.114 | 305.968 | 0.191 | 0.284
493 | 15.748 | 0.115 | 311.852 | 0.195 | 0.286
494 | 15.78 | 0.118 | 317.736 | 0.199 | 0.296
495 | 15.813 | 0.12 | 321.658 | 0.201 | 0.301
496 | 15.845 | 0.122 | 327.543 | 0.205 | 0.305
497 | 15.876 | 0.124 | 333.427 | 0.208 | 0.31
498 | 15.904 | 0.126 | 337.35 | 0.211 | 0.315
499 | 15.932 | 0.128 | 343.233 | 0.215 | 0.32
500 | 15.981 | 0.132 | 353.04 | 0.221 | 0.329
501 | 16.013 | 0.132 | 356.963 | 0.223 | 0.329
502 | 16.075 | 0.136 | 364.808 | 0.228 | 0.339
503 | 16.1 | 0.139 | 370.692 | 0.232 | 0.348
504 | 16.132 | 0.141 | 376.576 | 0.235 | 0.353
505 | 16.166 | 0.143 | 382.459 | 0.239 | 0.358
506 | 16.221 | 0.147 | 394.227 | 0.246 | 0.367
507 | 16.253 | 0.149 | 400.112 | 0.25 | 0.372
508 | 16.282 | 0.151 | 405.996 | 0.254 | 0.377
509 | 16.309 | 0.153 | 411.879 | 0.257 | 0.382
510 | 16.341 | 0.155 | 417.764 | 0.261 | 0.386
511 | 16.373 | 0.157 | 423.647 | 0.265 | 0.394
512 | 16.405 | 0.158 | 429.532 | 0.268 | 0.396
513 | 16.436 | 0.16 | 435.416 | 0.272 | 0.401
514 | 16.469 | 0.164 | 441.3 | 0.276 | 0.41
515 | 16.5 | 0.166 | 447.183 | 0.279 | 0.415
516 | 16.532 | 0.168 | 453.068 | 0.283 | 0.42
517 | 16.557 | 0.17 | 460.913 | 0.288 | 0.425
518 | 16.589 | 0.172 | 466.797 | 0.292 | 0.429
519 | 16.62 | 0.174 | 472.681 | 0.295 | 0.434
520 | 16.652 | 0.176 | 478.565 | 0.299 | 0.439
521 | 16.685 | 0.177 | 484.449 | 0.303 | 0.444
522 | 16.717 | 0.179 | 490.333 | 0.306 | 0.449
523 | 16.741 | 0.181 | 498.178 | 0.311 | 0.453
524 | 16.773 | 0.184 | 504.062 | 0.315 | 0.46
525 | 16.805 | 0.185 | 509.946 | 0.319 | 0.463
526 | 16.837 | 0.189 | 515.831 | 0.322 | 0.472
527 | 16.869 | 0.191 | 523.676 | 0.327 | 0.477
528 | 16.892 | 0.192 | 529.56 | 0.331 | 0.479
529 | 16.924 | 0.195 | 535.444 | 0.335 | 0.487
530 | 16.957 | 0.197 | 541.328 | 0.338 | 0.491
531 | 16.99 | 0.198 | 547.212 | 0.342 | 0.496
532 | 17.02 | 0.2 | 555.057 | 0.347 | 0.501
533 | 17.053 | 0.203 | 560.94 | 0.351 | 0.508
534 | 17.085 | 0.204 | 568.786 | 0.355 | 0.511
535 | 17.117 | 0.206 | 574.67 | 0.359 | 0.515
536 | 17.149 | 0.21 | 582.515 | 0.364 | 0.525
537 | 17.181 | 0.212 | 588.4 | 0.368 | 0.53
538 | 17.213 | 0.214 | 596.245 | 0.373 | 0.534
539 | 17.245 | 0.216 | 602.129 | 0.376 | 0.539
540 | 17.277 | 0.218 | 609.974 | 0.381 | 0.544
541 | 17.308 | 0.219 | 617.82 | 0.386 | 0.549
542 | 17.341 | 0.221 | 623.703 | 0.39 | 0.553
543 | 17.373 | 0.223 | 631.548 | 0.395 | 0.558
544 | 17.405 | 0.227 | 639.394 | 0.4 | 0.568
545 | 17.461 | 0.231 | 651.162 | 0.407 | 0.577
546 | 17.485 | 0.231 | 657.046 | 0.411 | 0.577
547 | 17.517 | 0.233 | 664.892 | 0.416 | 0.582
548 | 17.548 | 0.235 | 670.775 | 0.419 | 0.587
549 | 17.581 | 0.239 | 678.621 | 0.424 | 0.596
550 | 17.613 | 0.24 | 686.466 | 0.429 | 0.601
551 | 17.645 | 0.242 | 694.311 | 0.434 | 0.606
552 | 17.677 | 0.244 | 702.156 | 0.439 | 0.611
553 | 17.709 | 0.246 | 710.002 | 0.444 | 0.616
554 | 17.741 | 0.249 | 717.848 | 0.449 | 0.623
555 | 17.772 | 0.25 | 723.731 | 0.452 | 0.625
556 | 17.804 | 0.252 | 731.577 | 0.457 | 0.63
557 | 17.837 | 0.256 | 739.422 | 0.462 | 0.639
558 | 17.869 | 0.258 | 747.267 | 0.467 | 0.644
559 | 17.901 | 0.26 | 753.151 | 0.471 | 0.649
560 | 17.932 | 0.261 | 760.996 | 0.476 | 0.654
561 | 17.957 | 0.263 | 768.842 | 0.481 | 0.658
562 | 17.989 | 0.265 | 776.687 | 0.485 | 0.663
563 | 18.02 | 0.267 | 784.532 | 0.49 | 0.668
564 | 18.052 | 0.269 | 792.378 | 0.495 | 0.673
565 | 18.085 | 0.271 | 798.262 | 0.499 | 0.678
566 | 18.117 | 0.273 | 806.107 | 0.504 | 0.682
567 | 18.149 | 0.277 | 813.952 | 0.509 | 0.692
568 | 18.181 | 0.279 | 821.798 | 0.514 | 0.697
569 | 18.212 | 0.281 | 829.644 | 0.519 | 0.701
570 | 18.245 | 0.282 | 837.489 | 0.523 | 0.706
571 | 18.301 | 0.286 | 851.218 | 0.532 | 0.716
572 | 18.333 | 0.288 | 859.063 | 0.537 | 0.72
573 | 18.364 | 0.29 | 864.947 | 0.541 | 0.725
574 | 18.397 | 0.292 | 872.792 | 0.545 | 0.73
575 | 18.428 | 0.294 | 882.599 | 0.552 | 0.735
576 | 18.46 | 0.298 | 890.444 | 0.557 | 0.744
577 | 18.492 | 0.3 | 898.289 | 0.561 | 0.749
578 | 18.517 | 0.301 | 906.135 | 0.566 | 0.751
579 | 18.55 | 0.303 | 913.98 | 0.571 | 0.759
580 | 18.581 | 0.305 | 921.825 | 0.576 | 0.763
581 | 18.613 | 0.307 | 927.71 | 0.58 | 0.768
582 | 18.644 | 0.309 | 935.555 | 0.585 | 0.773
583 | 18.677 | 0.311 | 943.4 | 0.59 | 0.778
584 | 18.709 | 0.313 | 951.245 | 0.595 | 0.783
585 | 18.741 | 0.317 | 959.091 | 0.599 | 0.792
586 | 18.773 | 0.318 | 966.936 | 0.604 | 0.795
587 | 18.804 | 0.319 | 974.782 | 0.609 | 0.797
588 | 18.837 | 0.323 | 982.627 | 0.614 | 0.806
589 | 18.866 | 0.324 | 990.472 | 0.619 | 0.811
590 | 18.893 | 0.326 | 996.356 | 0.623 | 0.816
591 | 18.925 | 0.328 | 1004.201 | 0.628 | 0.821
592 | 18.984 | 0.332 | 1017.931 | 0.636 | 0.83
593 | 19.013 | 0.334 | 1025.776 | 0.641 | 0.835
594 | 19.044 | 0.336 | 1031.66 | 0.645 | 0.84
595 | 19.076 | 0.338 | 1039.505 | 0.65 | 0.845
596 | 19.109 | 0.34 | 1049.312 | 0.656 | 0.849
597 | 19.14 | 0.344 | 1057.157 | 0.661 | 0.859
598 | 19.173 | 0.345 | 1065.003 | 0.666 | 0.864
599 | 19.205 | 0.347 | 1072.848 | 0.671 | 0.868
600 | 19.237 | 0.349 | 1080.693 | 0.675 | 0.873
601 | 19.269 | 0.351 | 1088.539 | 0.68 | 0.878
602 | 19.301 | 0.353 | 1096.384 | 0.685 | 0.883
603 | 19.333 | 0.355 | 1104.23 | 0.69 | 0.887
604 | 19.364 | 0.357 | 1110.113 | 0.694 | 0.892
605 | 19.396 | 0.359 | 1119.92 | 0.7 | 0.897
606 | 19.429 | 0.361 | 1127.765 | 0.705 | 0.902
607 | 19.46 | 0.365 | 1135.61 | 0.71 | 0.911
608 | 19.484 | 0.365 | 1141.494 | 0.713 | 0.911
609 | 19.517 | 0.368 | 1149.34 | 0.718 | 0.921
610 | 19.548 | 0.37 | 1157.185 | 0.723 | 0.926
611 | 19.58 | 0.372 | 1165.031 | 0.728 | 0.93
612 | 19.636 | 0.376 | 1180.721 | 0.738 | 0.94
613 | 19.661 | 0.378 | 1186.605 | 0.742 | 0.945
614 | 19.694 | 0.38 | 1194.451 | 0.747 | 0.95
615 | 19.725 | 0.382 | 1200.334 | 0.75 | 0.954
616 | 19.756 | 0.384 | 1210.141 | 0.756 | 0.959
617 | 19.789 | 0.386 | 1217.986 | 0.761 | 0.964
618 | 19.821 | 0.387 | 1225.832 | 0.766 | 0.969
619 | 19.851 | 0.389 | 1233.677 | 0.771 | 0.973
620 | 19.877 | 0.391 | 1241.522 | 0.776 | 0.978
621 | 19.909 | 0.394 | 1249.368 | 0.781 | 0.985
622 | 19.941 | 0.397 | 1257.213 | 0.786 | 0.992
623 | 19.973 | 0.397 | 1265.059 | 0.791 | 0.992
624 | 20.004 | 0.399 | 1272.904 | 0.796 | 0.997
625 | 20.037 | 0.403 | 1280.749 | 0.8 | 1.007
626 | 20.093 | 0.407 | 1294.479 | 0.809 | 1.016
627 | 20.125 | 0.408 | 1302.324 | 0.814 | 1.021
628 | 20.157 | 0.41 | 1310.169 | 0.819 | 1.026
629 | 20.189 | 0.412 | 1318.014 | 0.824 | 1.031
630 | 20.22 | 0.414 | 1327.821 | 0.83 | 1.035
631 | 20.253 | 0.416 | 1335.667 | 0.835 | 1.04
632 | 20.284 | 0.418 | 1343.512 | 0.84 | 1.045
633 | 20.317 | 0.422 | 1353.318 | 0.846 | 1.055
634 | 20.348 | 0.424 | 1361.164 | 0.851 | 1.059
635 | 20.381 | 0.426 | 1369.009 | 0.856 | 1.064
636 | 20.412 | 0.428 | 1378.816 | 0.862 | 1.069
637 | 20.442 | 0.429 | 1386.661 | 0.867 | 1.074
638 | 20.47 | 0.431 | 1394.507 | 0.872 | 1.078
639 | 20.501 | 0.433 | 1402.352 | 0.876 | 1.083
640 | 20.562 | 0.437 | 1416.081 | 0.885 | 1.093
641 | 20.589 | 0.44 | 1423.926 | 0.89 | 1.1
642 | 20.62 | 0.442 | 1431.772 | 0.895 | 1.105
643 | 20.653 | 0.443 | 1439.617 | 0.9 | 1.107
644 | 20.684 | 0.445 | 1449.423 | 0.906 | 1.112
645 | 20.717 | 0.449 | 1457.269 | 0.911 | 1.121
646 | 20.749 | 0.45 | 1465.114 | 0.916 | 1.126
647 | 20.78 | 0.452 | 1472.959 | 0.921 | 1.131
648 | 20.813 | 0.454 | 1482.766 | 0.927 | 1.136
649 | 20.841 | 0.456 | 1490.611 | 0.932 | 1.14
650 | 20.869 | 0.458 | 1498.457 | 0.937 | 1.145
651 | 20.9 | 0.46 | 1506.302 | 0.941 | 1.15
652 | 20.925 | 0.462 | 1514.147 | 0.946 | 1.155
653 | 20.957 | 0.464 | 1521.993 | 0.951 | 1.159
654 | 20.988 | 0.466 | 1529.838 | 0.956 | 1.164
655 | 21.021 | 0.468 | 1537.683 | 0.961 | 1.169
656 | 21.053 | 0.471 | 1545.528 | 0.966 | 1.179
657 | 21.085 | 0.473 | 1553.374 | 0.971 | 1.183
658 | 21.116 | 0.475 | 1561.219 | 0.976 | 1.188
659 | 21.141 | 0.475 | 1569.064 | 0.981 | 1.188
660 | 21.174 | 0.479 | 1576.909 | 0.986 | 1.198
661 | 21.205 | 0.481 | 1584.756 | 0.99 | 1.202
662 | 21.237 | 0.483 | 1592.601 | 0.995 | 1.207
663 | 21.293 | 0.487 | 1608.291 | 1.005 | 1.217
664 | 21.325 | 0.489 | 1616.136 | 1.01 | 1.222
665 | 21.357 | 0.491 | 1622.02 | 1.014 | 1.226
666 | 21.388 | 0.492 | 1629.866 | 1.019 | 1.231
667 | 21.413 | 0.494 | 1639.673 | 1.025 | 1.236
668 | 21.438 | 0.496 | 1647.518 | 1.03 | 1.241
669 | 21.468 | 0.498 | 1655.363 | 1.035 | 1.245
670 | 21.501 | 0.5 | 1663.208 | 1.04 | 1.25
671 | 21.533 | 0.502 | 1671.054 | 1.044 | 1.255
672 | 21.564 | 0.504 | 1678.899 | 1.049 | 1.26
673 | 21.589 | 0.506 | 1684.783 | 1.053 | 1.264
674 | 21.622 | 0.508 | 1692.628 | 1.058 | 1.269
675 | 21.653 | 0.51 | 1700.473 | 1.063 | 1.274
676 | 21.685 | 0.513 | 1708.319 | 1.068 | 1.284
677 | 21.716 | 0.515 | 1716.164 | 1.073 | 1.288
678 | 21.749 | 0.517 | 1724.01 | 1.078 | 1.293
679 | 21.78 | 0.519 | 1731.855 | 1.082 | 1.298
680 | 21.812 | 0.521 | 1741.662 | 1.089 | 1.303
681 | 21.844 | 0.523 | 1749.507 | 1.093 | 1.307
682 | 21.905 | 0.527 | 1765.197 | 1.103 | 1.317
683 | 21.933 | 0.529 | 1773.042 | 1.108 | 1.322
684 | 21.965 | 0.532 | 1780.888 | 1.113 | 1.331
685 | 21.997 | 0.534 | 1788.734 | 1.118 | 1.336
686 | 22.028 | 0.536 | 1798.54 | 1.124 | 1.341
687 | 22.06 | 0.538 | 1806.385 | 1.129 | 1.346
688 | 22.093 | 0.54 | 1816.192 | 1.135 | 1.35
689 | 22.122 | 0.542 | 1824.037 | 1.14 | 1.355
690 | 22.173 | 0.546 | 1835.806 | 1.147 | 1.365
691 | 22.205 | 0.548 | 1843.651 | 1.152 | 1.369
692 | 22.236 | 0.55 | 1851.496 | 1.157 | 1.374
693 | 22.269 | 0.552 | 1859.341 | 1.162 | 1.379
694 | 22.3 | 0.553 | 1869.148 | 1.168 | 1.384
695 | 22.332 | 0.555 | 1876.993 | 1.173 | 1.389
696 | 22.365 | 0.559 | 1884.839 | 1.178 | 1.398
697 | 22.397 | 0.561 | 1894.645 | 1.184 | 1.403
698 | 22.428 | 0.563 | 1902.49 | 1.189 | 1.408
699 | 22.461 | 0.565 | 1910.336 | 1.194 | 1.412
700 | 22.493 | 0.567 | 1918.181 | 1.199 | 1.417
701 | 22.517 | 0.569 | 1926.027 | 1.204 | 1.422
702 | 22.548 | 0.571 | 1933.871 | 1.209 | 1.427
703 | 22.581 | 0.573 | 1941.718 | 1.214 | 1.431
704 | 22.614 | 0.574 | 1949.562 | 1.218 | 1.436
705 | 22.645 | 0.576 | 1959.369 | 1.225 | 1.441
706 | 22.677 | 0.578 | 1965.254 | 1.228 | 1.446
707 | 22.709 | 0.582 | 1973.099 | 1.233 | 1.455
708 | 22.737 | 0.584 | 1982.905 | 1.239 | 1.46
709 | 22.789 | 0.587 | 1996.634 | 1.248 | 1.467
710 | 22.821 | 0.589 | 2004.48 | 1.253 | 1.472
711 | 22.853 | 0.592 | 2012.325 | 1.258 | 1.479
712 | 22.885 | 0.594 | 2020.17 | 1.263 | 1.484
713 | 22.916 | 0.595 | 2029.977 | 1.269 | 1.489
714 | 22.948 | 0.597 | 2037.822 | 1.274 | 1.493
715 | 22.981 | 0.599 | 2045.668 | 1.279 | 1.498
716 | 23.012 | 0.601 | 2053.513 | 1.283 | 1.503
717 | 23.036 | 0.603 | 2061.359 | 1.288 | 1.508
718 | 23.061 | 0.605 | 2069.203 | 1.293 | 1.513
719 | 23.092 | 0.607 | 2077.049 | 1.298 | 1.517
720 | 23.124 | 0.609 | 2084.894 | 1.303 | 1.522
721 | 23.181 | 0.613 | 2096.662 | 1.31 | 1.532
722 | 23.206 | 0.615 | 2104.508 | 1.315 | 1.536
723 | 23.237 | 0.616 | 2112.353 | 1.32 | 1.541
724 | 23.269 | 0.618 | 2120.198 | 1.325 | 1.546
725 | 23.301 | 0.62 | 2130.005 | 1.331 | 1.551
726 | 23.332 | 0.623 | 2137.85 | 1.336 | 1.558
727 | 23.366 | 0.624 | 2145.696 | 1.341 | 1.56
728 | 23.397 | 0.628 | 2153.541 | 1.346 | 1.57
729 | 23.43 | 0.63 | 2163.347 | 1.352 | 1.575
730 | 23.46 | 0.632 | 2171.193 | 1.357 | 1.579
731 | 23.493 | 0.634 | 2179.038 | 1.362 | 1.584
732 | 23.517 | 0.636 | 2186.883 | 1.367 | 1.589
733 | 23.549 | 0.637 | 2196.69 | 1.373 | 1.594
734 | 23.581 | 0.639 | 2204.535 | 1.378 | 1.598
735 | 23.613 | 0.641 | 2212.38 | 1.383 | 1.603
736 | 23.645 | 0.643 | 2220.226 | 1.388 | 1.608
737 | 23.677 | 0.647 | 2228.072 | 1.393 | 1.618
738 | 23.71 | 0.649 | 2235.917 | 1.397 | 1.622
739 | 23.741 | 0.651 | 2245.723 | 1.404 | 1.627
740 | 23.773 | 0.653 | 2253.569 | 1.408 | 1.632
741 | 23.805 | 0.655 | 2261.414 | 1.413 | 1.637
742 | 23.836 | 0.657 | 2271.22 | 1.42 | 1.644
743 | 23.897 | 0.66 | 2284.95 | 1.428 | 1.651
744 | 23.926 | 0.662 | 2294.757 | 1.434 | 1.656
745 | 23.957 | 0.664 | 2302.602 | 1.439 | 1.66
746 | 23.989 | 0.667 | 2308.486 | 1.443 | 1.668
747 | 24.021 | 0.67 | 2318.292 | 1.449 | 1.675
748 | 24.045 | 0.67 | 2326.138 | 1.454 | 1.675
749 | 24.076 | 0.674 | 2333.983 | 1.459 | 1.684
750 | 24.102 | 0.674 | 2341.828 | 1.464 | 1.684
751 | 24.132 | 0.676 | 2347.713 | 1.467 | 1.689
752 | 24.162 | 0.679 | 2355.558 | 1.472 | 1.699
753 | 24.213 | 0.681 | 2369.287 | 1.481 | 1.703
754 | 24.245 | 0.683 | 2377.132 | 1.486 | 1.708
755 | 24.277 | 0.687 | 2384.978 | 1.491 | 1.718
756 | 24.305 | 0.689 | 2392.823 | 1.496 | 1.723
757 | 24.332 | 0.691 | 2402.63 | 1.502 | 1.727
758 | 24.365 | 0.693 | 2410.475 | 1.507 | 1.732
759 | 24.396 | 0.695 | 2418.32 | 1.511 | 1.737
760 | 24.43 | 0.697 | 2426.165 | 1.516 | 1.742
761 | 24.46 | 0.699 | 2435.972 | 1.522 | 1.746
762 | 24.485 | 0.7 | 2443.817 | 1.527 | 1.751
763 | 24.517 | 0.702 | 2451.663 | 1.532 | 1.756
764 | 24.549 | 0.704 | 2459.509 | 1.537 | 1.761
765 | 24.581 | 0.706 | 2467.353 | 1.542 | 1.765
766 | 24.612 | 0.708 | 2475.199 | 1.547 | 1.77
767 | 24.638 | 0.71 | 2483.045 | 1.552 | 1.775
768 | 24.668 | 0.712 | 2490.89 | 1.557 | 1.78
769 | 24.7 | 0.715 | 2498.735 | 1.562 | 1.787
770 | 24.758 | 0.72 | 2512.464 | 1.57 | 1.799
771 | 24.789 | 0.721 | 2520.309 | 1.575 | 1.804
772 | 24.821 | 0.723 | 2530.116 | 1.581 | 1.808
773 | 24.853 | 0.725 | 2537.962 | 1.586 | 1.813
774 | 24.885 | 0.727 | 2547.768 | 1.592 | 1.818
775 | 24.917 | 0.729 | 2555.613 | 1.597 | 1.823
776 | 24.948 | 0.731 | 2563.459 | 1.602 | 1.827
777 | 24.972 | 0.733 | 2571.305 | 1.607 | 1.832
778 | 24.996 | 0.735 | 2579.15 | 1.612 | 1.837
779 | 25.028 | 0.737 | 2586.995 | 1.617 | 1.842
780 | 25.06 | 0.739 | 2594.84 | 1.622 | 1.847
781 | 25.085 | 0.741 | 2602.686 | 1.627 | 1.851
782 | 25.117 | 0.742 | 2610.531 | 1.632 | 1.856
783 | 25.141 | 0.744 | 2618.376 | 1.636 | 1.861
784 | 25.173 | 0.746 | 2626.221 | 1.641 | 1.866
785 | 25.205 | 0.749 | 2634.066 | 1.646 | 1.873
786 | 25.237 | 0.75 | 2641.912 | 1.651 | 1.875
787 | 25.269 | 0.752 | 2649.757 | 1.656 | 1.88
788 | 25.302 | 0.754 | 2659.564 | 1.662 | 1.885
789 | 25.333 | 0.758 | 2667.409 | 1.667 | 1.894
790 | 25.364 | 0.76 | 2675.255 | 1.672 | 1.899
791 | 25.396 | 0.762 | 2685.061 | 1.678 | 1.904
792 | 25.421 | 0.763 | 2692.906 | 1.683 | 1.909
793 | 25.453 | 0.765 | 2700.752 | 1.688 | 1.913
794 | 25.482 | 0.767 | 2708.597 | 1.693 | 1.918
795 | 25.509 | 0.769 | 2714.482 | 1.697 | 1.923
796 | 25.54 | 0.771 | 2722.326 | 1.701 | 1.928
797 | 25.565 | 0.773 | 2730.171 | 1.706 | 1.932
798 | 25.597 | 0.775 | 2738.017 | 1.711 | 1.937
799 | 25.629 | 0.777 | 2745.863 | 1.716 | 1.942
800 | 25.661 | 0.779 | 2753.708 | 1.721 | 1.947
801 | 25.693 | 0.781 | 2761.553 | 1.726 | 1.952
802 | 25.724 | 0.783 | 2769.399 | 1.731 | 1.959
803 | 25.757 | 0.784 | 2779.205 | 1.737 | 1.961
804 | 25.788 | 0.788 | 2787.05 | 1.742 | 1.971
805 | 25.821 | 0.79 | 2794.895 | 1.747 | 1.975
806 | 25.853 | 0.792 | 2804.702 | 1.753 | 1.98
807 | 25.885 | 0.794 | 2812.547 | 1.758 | 1.985
808 | 25.917 | 0.796 | 2820.393 | 1.763 | 1.99
809 | 25.948 | 0.798 | 2830.2 | 1.769 | 1.994
810 | 25.976 | 0.8 | 2838.045 | 1.774 | 1.999
811 | 26.005 | 0.802 | 2845.89 | 1.779 | 2.004
812 | 26.037 | 0.804 | 2853.736 | 1.784 | 2.009
813 | 26.069 | 0.807 | 2861.581 | 1.788 | 2.018
814 | 26.101 | 0.809 | 2869.426 | 1.793 | 2.023
815 | 26.132 | 0.811 | 2879.233 | 1.8 | 2.028
816 | 26.165 | 0.813 | 2887.079 | 1.804 | 2.033
817 | 26.193 | 0.815 | 2894.924 | 1.809 | 2.037
818 | 26.22 | 0.817 | 2902.769 | 1.814 | 2.042
819 | 26.252 | 0.819 | 2910.614 | 1.819 | 2.047
820 | 26.285 | 0.821 | 2918.459 | 1.824 | 2.052
821 | 26.317 | 0.823 | 2926.305 | 1.829 | 2.057
822 | 26.35 | 0.825 | 2934.151 | 1.834 | 2.061
823 | 26.404 | 0.828 | 2949.841 | 1.844 | 2.071
824 | 26.428 | 0.83 | 2955.724 | 1.847 | 2.076
825 | 26.46 | 0.832 | 2963.57 | 1.852 | 2.08
826 | 26.493 | 0.834 | 2971.415 | 1.857 | 2.085
827 | 26.525 | 0.836 | 2979.261 | 1.862 | 2.09
828 | 26.557 | 0.84 | 2987.106 | 1.867 | 2.099
829 | 26.588 | 0.842 | 2996.913 | 1.873 | 2.104
830 | 26.618 | 0.842 | 3004.758 | 1.878 | 2.104
831 | 26.645 | 0.844 | 3012.603 | 1.883 | 2.109
832 | 26.678 | 0.847 | 3020.448 | 1.888 | 2.119
833 | 26.709 | 0.849 | 3028.294 | 1.893 | 2.123
834 | 26.74 | 0.851 | 3036.139 | 1.898 | 2.128
835 | 26.773 | 0.853 | 3045.946 | 1.904 | 2.133
836 | 26.804 | 0.855 | 3053.791 | 1.909 | 2.138
837 | 26.837 | 0.857 | 3063.598 | 1.915 | 2.142
838 | 26.918 | 0.863 | 3081.25 | 1.926 | 2.157
839 | 26.949 | 0.865 | 3089.095 | 1.931 | 2.161
840 | 26.981 | 0.868 | 3096.941 | 1.936 | 2.171
841 | 27.013 | 0.87 | 3106.747 | 1.942 | 2.176
842 | 27.044 | 0.872 | 3116.553 | 1.948 | 2.181
843 | 27.077 | 0.874 | 3126.361 | 1.954 | 2.185
844 | 27.109 | 0.876 | 3134.206 | 1.959 | 2.19
845 | 27.141 | 0.878 | 3142.051 | 1.964 | 2.195
846 | 27.172 | 0.88 | 3149.896 | 1.969 | 2.2
847 | 27.204 | 0.882 | 3157.742 | 1.974 | 2.204
848 | 27.228 | 0.884 | 3165.587 | 1.978 | 2.209
849 | 27.253 | 0.886 | 3173.432 | 1.983 | 2.214
850 | 27.285 | 0.887 | 3181.278 | 1.988 | 2.219
851 | 27.317 | 0.889 | 3189.123 | 1.993 | 2.224
852 | 27.349 | 0.891 | 3196.969 | 1.998 | 2.228
853 | 27.38 | 0.893 | 3204.814 | 2.003 | 2.233
854 | 27.412 | 0.897 | 3212.659 | 2.008 | 2.243
855 | 27.445 | 0.899 | 3220.504 | 2.013 | 2.247
856 | 27.476 | 0.901 | 3228.35 | 2.018 | 2.252
857 | 27.509 | 0.903 | 3236.195 | 2.023 | 2.257
858 | 27.54 | 0.905 | 3244.04 | 2.028 | 2.262
859 | 27.573 | 0.907 | 3251.886 | 2.032 | 2.266
860 | 27.629 | 0.911 | 3267.576 | 2.042 | 2.278
861 | 27.66 | 0.912 | 3275.421 | 2.047 | 2.281
862 | 27.693 | 0.916 | 3283.267 | 2.052 | 2.29
863 | 27.725 | 0.918 | 3291.112 | 2.057 | 2.295
864 | 27.757 | 0.92 | 3300.919 | 2.063 | 2.3
865 | 27.789 | 0.922 | 3308.764 | 2.068 | 2.305
866 | 27.821 | 0.924 | 3316.61 | 2.073 | 2.309
867 | 27.852 | 0.926 | 3324.455 | 2.078 | 2.314
868 | 27.887 | 0.928 | 3332.301 | 2.083 | 2.319
869 | 27.917 | 0.93 | 3340.146 | 2.088 | 2.326
870 | 27.949 | 0.931 | 3347.991 | 2.092 | 2.328
871 | 27.98 | 0.933 | 3355.836 | 2.097 | 2.333
872 | 28.013 | 0.937 | 3363.681 | 2.102 | 2.343
873 | 28.045 | 0.939 | 3371.527 | 2.107 | 2.348
874 | 28.077 | 0.941 | 3379.372 | 2.112 | 2.352
875 | 28.1 | 0.943 | 3387.217 | 2.117 | 2.357
876 | 28.132 | 0.945 | 3395.063 | 2.122 | 2.362
877 | 28.165 | 0.947 | 3402.908 | 2.127 | 2.367
878 | 28.196 | 0.949 | 3410.753 | 2.132 | 2.371
879 | 28.229 | 0.95 | 3418.599 | 2.137 | 2.376
880 | 28.261 | 0.952 | 3426.444 | 2.142 | 2.381
881 | 28.293 | 0.954 | 3434.29 | 2.146 | 2.386
882 | 28.316 | 0.956 | 3440.174 | 2.15 | 2.391
883 | 28.348 | 0.959 | 3448.018 | 2.155 | 2.398
884 | 28.381 | 0.962 | 3455.864 | 2.16 | 2.405
885 | 28.413 | 0.964 | 3463.709 | 2.165 | 2.41
886 | 28.445 | 0.966 | 3471.554 | 2.17 | 2.414
887 | 28.478 | 0.968 | 3479.4 | 2.175 | 2.419
888 | 28.509 | 0.97 | 3487.245 | 2.18 | 2.424
889 | 28.541 | 0.971 | 3495.09 | 2.184 | 2.429
890 | 28.572 | 0.973 | 3502.936 | 2.189 | 2.433
891 | 28.597 | 0.975 | 3510.781 | 2.194 | 2.438
892 | 28.63 | 0.977 | 3518.626 | 2.199 | 2.443
893 | 28.661 | 0.979 | 3526.472 | 2.204 | 2.448
894 | 28.693 | 0.983 | 3534.317 | 2.209 | 2.457
895 | 28.725 | 0.985 | 3542.163 | 2.214 | 2.462
896 | 28.756 | 0.987 | 3550.008 | 2.219 | 2.467
897 | 28.785 | 0.989 | 3555.892 | 2.222 | 2.472
898 | 28.813 | 0.991 | 3563.737 | 2.227 | 2.476
899 | 28.844 | 0.992 | 3571.582 | 2.232 | 2.481
900 | 28.876 | 0.994 | 3577.467 | 2.236 | 2.486
901 | 28.909 | 0.996 | 3585.312 | 2.241 | 2.491
902 | 28.933 | 0.998 | 3593.157 | 2.246 | 2.495
903 | 28.964 | 1 | 3599.041 | 2.249 | 2.5
904 | 28.996 | 1.002 | 3606.886 | 2.254 | 2.505
905 | 29.029 | 1.004 | 3614.732 | 2.259 | 2.51
906 | 29.061 | 1.007 | 3622.577 | 2.264 | 2.517
907 | 29.095 | 1.01 | 3630.422 | 2.269 | 2.524
908 | 29.124 | 1.012 | 3638.268 | 2.274 | 2.529
909 | 29.158 | 1.013 | 3646.113 | 2.279 | 2.534
910 | 29.188 | 1.015 | 3653.958 | 2.284 | 2.538
911 | 29.244 | 1.019 | 3665.726 | 2.291 | 2.548
912 | 29.269 | 1.021 | 3673.572 | 2.296 | 2.553
913 | 29.3 | 1.023 | 3679.456 | 2.3 | 2.558
914 | 29.333 | 1.025 | 3687.301 | 2.305 | 2.562
915 | 29.356 | 1.027 | 3695.146 | 2.309 | 2.567
916 | 29.381 | 1.029 | 3702.991 | 2.314 | 2.572
917 | 29.413 | 1.031 | 3708.875 | 2.318 | 2.577
918 | 29.444 | 1.033 | 3716.72 | 2.323 | 2.581
919 | 29.477 | 1.034 | 3724.566 | 2.328 | 2.586
920 | 29.508 | 1.036 | 3730.45 | 2.332 | 2.591
921 | 29.541 | 1.038 | 3738.296 | 2.336 | 2.596
922 | 29.573 | 1.04 | 3746.14 | 2.341 | 2.6
923 | 29.605 | 1.044 | 3753.986 | 2.346 | 2.61
924 | 29.636 | 1.046 | 3761.831 | 2.351 | 2.615
925 | 29.669 | 1.048 | 3767.715 | 2.355 | 2.62
926 | 29.7 | 1.05 | 3775.561 | 2.36 | 2.624
927 | 29.733 | 1.052 | 3783.406 | 2.365 | 2.629
928 | 29.765 | 1.054 | 3791.251 | 2.37 | 2.634
929 | 29.797 | 1.055 | 3797.136 | 2.373 | 2.639
930 | 29.829 | 1.057 | 3804.98 | 2.378 | 2.643
931 | 29.86 | 1.059 | 3812.826 | 2.383 | 2.648
932 | 29.893 | 1.063 | 3820.671 | 2.388 | 2.658
933 | 29.922 | 1.065 | 3828.517 | 2.393 | 2.662
934 | 29.949 | 1.065 | 3834.401 | 2.397 | 2.662
935 | 29.981 | 1.069 | 3842.246 | 2.401 | 2.672
936 | 30.013 | 1.071 | 3850.091 | 2.406 | 2.677
937 | 30.045 | 1.073 | 3855.975 | 2.41 | 2.682
938 | 30.078 | 1.075 | 3863.821 | 2.415 | 2.686
939 | 30.109 | 1.077 | 3871.666 | 2.42 | 2.694
940 | 30.14 | 1.078 | 3879.511 | 2.425 | 2.696
941 | 30.164 | 1.08 | 3885.395 | 2.428 | 2.701
942 | 30.196 | 1.082 | 3893.24 | 2.433 | 2.705
943 | 30.229 | 1.082 | 3899.125 | 2.437 | 2.705
944 | 30.26 | 1.082 | 3903.048 | 2.439 | 2.705