## 工作表1
No. | 時間( s) | 變形( mm) | 力量( N) | 應力( N/mm^2) | 應變( %)
1 | 0 | 0 | 0 | 0 | 0
2 | 0.075 | 0 | 0 | 0 | 0
3 | 0.101 | 0 | 0 | 0 | 0
4 | 0.131 | 0 | 0 | 0 | 0
5 | 0.155 | 0 | 0 | 0 | 0
6 | 0.18 | 0 | 0 | 0 | 0
7 | 0.211 | 0 | 0 | 0 | 0
8 | 0.236 | 0 | 0 | 0 | 0
9 | 0.267 | 0 | 0 | 0 | 0
10 | 0.299 | 0 | 0 | 0 | 0
11 | 0.331 | 0 | 0 | 0 | 0
12 | 0.363 | 0 | 0 | 0 | 0
13 | 0.395 | 0 | 0 | 0 | 0
14 | 0.427 | 0 | 0 | 0 | 0
15 | 0.46 | 0 | 0 | 0 | 0
16 | 0.492 | 0 | 0 | 0 | 0
17 | 0.524 | 0 | 0 | 0 | 0
18 | 0.556 | 0 | 0 | 0 | 0
19 | 0.587 | 0 | 0 | 0 | 0
20 | 0.619 | 0 | 0 | 0 | 0
21 | 0.651 | 0 | 0 | 0 | 0
22 | 0.684 | 0 | 0 | 0 | 0
23 | 0.716 | 0 | 0 | 0 | 0
24 | 0.747 | 0 | 0 | 0 | 0
25 | 0.78 | 0 | 0 | 0 | 0
26 | 0.811 | 0 | 0 | 0 | 0
27 | 0.845 | 0 | 0 | 0 | 0
28 | 0.876 | 0 | 0 | 0 | 0
29 | 0.907 | 0 | 0 | 0 | 0
30 | 0.94 | 0 | 0 | 0 | 0
31 | 0.971 | 0 | 0 | 0 | 0
32 | 1.003 | 0 | 0 | 0 | 0
33 | 1.035 | 0 | 0 | 0 | 0
34 | 1.067 | 0 | 0 | 0 | 0
35 | 1.1 | 0 | 0 | 0 | 0
36 | 1.131 | 0 | 0 | 0 | 0
37 | 1.163 | 0 | 0 | 0 | 0
38 | 1.195 | 0 | 0 | 0 | 0
39 | 1.227 | 0 | 0 | 0 | 0
40 | 1.261 | 0 | 0 | 0 | 0
41 | 1.292 | 0 | 0 | 0 | 0
42 | 1.323 | 0 | 0 | 0 | 0
43 | 1.355 | 0 | 0 | 0 | 0
44 | 1.388 | 0 | 0 | 0 | 0
45 | 1.42 | 0 | 0 | 0 | 0
46 | 1.452 | 0 | 0 | 0 | 0
47 | 1.484 | 0 | 0 | 0 | 0
48 | 1.515 | 0 | 0 | 0 | 0
49 | 1.549 | 0 | 0 | 0 | 0
50 | 1.581 | 0 | 0 | 0 | 0
51 | 1.611 | 0 | 0 | 0 | 0
52 | 1.643 | 0 | 0 | 0 | 0
53 | 1.675 | 0 | 0 | 0 | 0
54 | 1.708 | 0 | 0 | 0 | 0
55 | 1.739 | 0 | 0 | 0 | 0
56 | 1.771 | 0 | 0 | 0 | 0
57 | 1.805 | 0 | 0 | 0 | 0
58 | 1.835 | 0 | 0 | 0 | 0
59 | 1.867 | 0 | 0 | 0 | 0
60 | 1.899 | 0 | 0 | 0 | 0
61 | 1.931 | 0 | 0 | 0 | 0
62 | 1.964 | 0 | 0 | 0 | 0
63 | 1.995 | 0 | 0 | 0 | 0
64 | 2.028 | 0 | 0 | 0 | 0
65 | 2.059 | 0 | 0 | 0 | 0
66 | 2.083 | 0 | 0 | 0 | 0
67 | 2.115 | 0 | 0 | 0 | 0
68 | 2.147 | 0 | 0 | 0 | 0
69 | 2.179 | 0 | 0 | 0 | 0
70 | 2.211 | 0 | 0 | 0 | 0
71 | 2.243 | 0 | 0 | 0 | 0
72 | 2.275 | 0 | 0 | 0 | 0
73 | 2.307 | 0 | 0 | 0 | 0
74 | 2.339 | 0 | 0 | 0 | 0
75 | 2.371 | 0 | 0 | 0 | 0
76 | 2.403 | 0 | 0 | 0 | 0
77 | 2.436 | 0 | 0 | 0 | 0
78 | 2.468 | 0 | 0 | 0 | 0
79 | 2.499 | 0 | 0 | 0 | 0
80 | 2.532 | 0 | 0 | 0 | 0
81 | 2.565 | 0 | 0 | 0 | 0
82 | 2.595 | 0 | 0 | 0 | 0
83 | 2.627 | 0 | 0 | 0 | 0
84 | 2.659 | 0 | 0 | 0 | 0
85 | 2.693 | 0 | 0 | 0 | 0
86 | 2.723 | 0 | 0 | 0 | 0
87 | 2.756 | 0 | 0 | 0 | 0
88 | 2.787 | 0 | 0 | 0 | 0
89 | 2.82 | 0 | 0 | 0 | 0
90 | 2.852 | 0 | 0 | 0 | 0
91 | 2.883 | 0 | 0 | 0 | 0
92 | 2.915 | 0 | 0 | 0 | 0
93 | 2.949 | 0 | 0 | 0 | 0
94 | 2.98 | 0 | 0 | 0 | 0
95 | 3.012 | 0 | 0 | 0 | 0
96 | 3.045 | 0 | 0 | 0 | 0
97 | 3.075 | 0 | 0 | 0 | 0
98 | 3.107 | 0 | 0 | 0 | 0
99 | 3.14 | 0 | 0 | 0 | 0
100 | 3.172 | 0 | 0 | 0 | 0
101 | 3.203 | 0 | 0 | 0 | 0
102 | 3.236 | 0 | 0 | 0 | 0
103 | 3.268 | 0 | 0 | 0 | 0
104 | 3.3 | 0 | 0 | 0 | 0
105 | 3.331 | 0 | 0 | 0 | 0
106 | 3.364 | 0 | 0 | 0 | 0
107 | 3.396 | 0 | 0 | 0 | 0
108 | 3.428 | 0 | 0 | 0 | 0
109 | 3.46 | 0 | 0 | 0 | 0
110 | 3.491 | 0 | 0 | 0 | 0
111 | 3.524 | 0 | 0 | 0 | 0
112 | 3.556 | 0 | 0 | 0 | 0
113 | 3.587 | 0 | 0 | 0 | 0
114 | 3.62 | 0 | 0 | 0 | 0
115 | 3.651 | 0 | 0 | 0 | 0
116 | 3.683 | 0 | 0 | 0 | 0
117 | 3.717 | 0 | 0 | 0 | 0
118 | 3.747 | 0 | 0 | 0 | 0
119 | 3.779 | 0 | 0 | 0 | 0
120 | 3.812 | 0 | 0 | 0 | 0
121 | 3.844 | 0 | 0 | 0 | 0
122 | 3.876 | 0 | 0 | 0 | 0
123 | 3.907 | 0 | 0 | 0 | 0
124 | 3.939 | 0 | 0 | 0 | 0
125 | 3.971 | 0 | 0 | 0 | 0
126 | 4.003 | 0 | 0 | 0 | 0
127 | 4.035 | 0 | 0 | 0 | 0
128 | 4.067 | 0 | 0 | 0 | 0
129 | 4.1 | 0 | 0 | 0 | 0
130 | 4.131 | 0 | 0 | 0 | 0
131 | 4.163 | 0 | 0 | 0 | 0
132 | 4.196 | 0 | 0 | 0 | 0
133 | 4.228 | 0 | 0 | 0 | 0
134 | 4.259 | 0 | 0 | 0 | 0
135 | 4.293 | 0 | 0 | 0 | 0
136 | 4.324 | 0 | 0 | 0 | 0
137 | 4.356 | 0 | 0 | 0 | 0
138 | 4.387 | 0 | 0 | 0 | 0
139 | 4.419 | 0 | 0 | 0 | 0
140 | 4.452 | 0 | 0 | 0 | 0
141 | 4.484 | 0 | 0 | 0 | 0
142 | 4.517 | 0 | 0 | 0 | 0
143 | 4.547 | 0 | 0 | 0 | 0
144 | 4.579 | 0 | 0 | 0 | 0
145 | 4.612 | 0 | 0 | 0 | 0
146 | 4.643 | 0 | 0 | 0 | 0
147 | 4.675 | 0 | 0 | 0 | 0
148 | 4.707 | 0 | 0 | 0 | 0
149 | 4.739 | 0 | 0 | 0 | 0
150 | 4.771 | 0 | 0 | 0 | 0
151 | 4.804 | 0 | 0 | 0 | 0
152 | 4.836 | 0 | 0 | 0 | 0
153 | 4.867 | 0 | 0 | 0 | 0
154 | 4.9 | 0 | 0 | 0 | 0
155 | 4.931 | 0 | 0 | 0 | 0
156 | 4.963 | 0 | 0 | 0 | 0
157 | 4.996 | 0 | 0 | 0 | 0
158 | 5.027 | 0 | 0 | 0 | 0
159 | 5.059 | 0 | 0 | 0 | 0
160 | 5.091 | 0 | 0 | 0 | 0
161 | 5.124 | 0 | 0 | 0 | 0
162 | 5.156 | 0 | 0 | 0 | 0
163 | 5.187 | 0 | 0 | 0 | 0
164 | 5.22 | 0 | 0 | 0 | 0
165 | 5.252 | 0 | 0 | 0 | 0
166 | 5.283 | 0 | 0 | 0 | 0
167 | 5.315 | 0 | 0 | 0 | 0
168 | 5.349 | 0 | 0 | 0 | 0
169 | 5.38 | 0 | 0 | 0 | 0
170 | 5.411 | 0 | 0 | 0 | 0
171 | 5.445 | 0 | 0 | 0 | 0
172 | 5.476 | 0 | 0 | 0 | 0
173 | 5.507 | 0 | 0 | 0 | 0
174 | 5.54 | 0 | 0 | 0 | 0
175 | 5.572 | 0 | 0 | 0 | 0
176 | 5.603 | 0 | 0 | 0 | 0
177 | 5.635 | 0 | 0 | 0 | 0
178 | 5.668 | 0 | 0 | 0 | 0
179 | 5.699 | 0 | 0 | 0 | 0
180 | 5.731 | 0 | 0 | 0 | 0
181 | 5.763 | 0 | 0 | 0 | 0
182 | 5.796 | 0 | 0 | 0 | 0
183 | 5.828 | 0 | 0 | 0 | 0
184 | 5.86 | 0 | 0 | 0 | 0
185 | 5.891 | 0 | 0 | 0 | 0
186 | 5.923 | 0 | 0 | 0 | 0
187 | 5.956 | 0 | 0 | 0 | 0
188 | 5.988 | 0 | 0 | 0 | 0
189 | 6.02 | 0 | 0 | 0 | 0
190 | 6.053 | 0 | 0 | 0 | 0
191 | 6.083 | 0 | 0 | 0 | 0
192 | 6.118 | 0 | 0 | 0 | 0
193 | 6.147 | 0 | 0 | 0 | 0
194 | 6.18 | 0 | 0 | 0 | 0
195 | 6.213 | 0 | 0 | 0 | 0
196 | 6.245 | 0 | 0 | 0 | 0
197 | 6.275 | 0 | 0 | 0 | 0
198 | 6.308 | 0 | 0 | 0 | 0
199 | 6.339 | 0 | 0 | 0 | 0
200 | 6.371 | 0 | 0 | 0 | 0
201 | 6.403 | 0 | 0 | 0 | 0
202 | 6.436 | 0 | 0 | 0 | 0
203 | 6.468 | 0 | 0 | 0 | 0
204 | 6.5 | 0 | 0 | 0 | 0
205 | 6.531 | 0 | 0 | 0 | 0
206 | 6.563 | 0 | 0 | 0 | 0
207 | 6.597 | 0 | 0 | 0 | 0
208 | 6.628 | 0 | 0 | 0 | 0
209 | 6.66 | 0 | 0 | 0 | 0
210 | 6.692 | 0 | 0 | 0 | 0
211 | 6.723 | 0 | 0 | 0 | 0
212 | 6.755 | 0 | 0 | 0 | 0
213 | 6.788 | 0 | 0 | 0 | 0
214 | 6.82 | 0 | 0 | 0 | 0
215 | 6.852 | 0 | 0 | 0 | 0
216 | 6.883 | 0 | 0 | 0 | 0
217 | 6.916 | 0 | 0 | 0 | 0
218 | 6.948 | 0 | 0 | 0 | 0
219 | 6.979 | 0 | 0 | 0 | 0
220 | 7.012 | 0 | 0 | 0 | 0
221 | 7.044 | 0 | 0 | 0 | 0
222 | 7.076 | 0 | 0 | 0 | 0
223 | 7.108 | 0 | 0 | 0 | 0
224 | 7.139 | 0 | 0 | 0 | 0
225 | 7.171 | 0 | 0 | 0 | 0
226 | 7.205 | 0 | 0 | 0 | 0
227 | 7.235 | 0 | 0 | 0 | 0
228 | 7.268 | 0 | 0 | 0 | 0
229 | 7.299 | 0 | 0 | 0 | 0
230 | 7.331 | 0 | 0 | 0 | 0
231 | 7.364 | 0 | 0 | 0 | 0
232 | 7.395 | 0 | 0 | 0 | 0
233 | 7.427 | 0 | 0 | 0 | 0
234 | 7.459 | 0 | 0 | 0 | 0
235 | 7.491 | 0 | 0 | 0 | 0
236 | 7.525 | 0 | 0 | 0 | 0
237 | 7.555 | 0 | 0 | 0 | 0
238 | 7.587 | 0 | 0 | 0 | 0
239 | 7.62 | 0 | 0 | 0 | 0
240 | 7.653 | 0 | 0 | 0 | 0
241 | 7.684 | 0 | 0 | 0 | 0
242 | 7.715 | 0 | 0 | 0 | 0
243 | 7.748 | 0 | 0 | 0 | 0
244 | 7.779 | 0 | 0 | 0 | 0
245 | 7.811 | 0 | 0 | 0 | 0
246 | 7.844 | 0 | 0 | 0 | 0
247 | 7.876 | 0 | 0 | 0 | 0
248 | 7.908 | 0 | 0 | 0 | 0
249 | 7.939 | 0 | 0 | 0 | 0
250 | 7.972 | 0 | 0 | 0 | 0
251 | 8.003 | 0 | 0 | 0 | 0
252 | 8.035 | 0 | 0 | 0 | 0
253 | 8.068 | 0 | 0 | 0 | 0
254 | 8.1 | 0 | 0 | 0 | 0
255 | 8.131 | 0 | 0 | 0 | 0
256 | 8.164 | 0 | 0 | 0 | 0
257 | 8.195 | 0 | 0 | 0 | 0
258 | 8.227 | 0 | 0 | 0 | 0
259 | 8.261 | 0 | 0 | 0 | 0
260 | 8.292 | 0 | 0 | 0 | 0
261 | 8.323 | 0 | 0 | 0 | 0
262 | 8.356 | 0 | 0 | 0 | 0
263 | 8.387 | 0 | 0 | 0 | 0
264 | 8.42 | 0 | 0 | 0 | 0
265 | 8.452 | 0 | 0 | 0 | 0
266 | 8.483 | 0 | 0 | 0 | 0
267 | 8.515 | 0 | 0 | 0 | 0
268 | 8.547 | 0 | 0 | 0 | 0
269 | 8.579 | 0 | 0 | 0 | 0
270 | 8.611 | 0 | 0 | 0 | 0
271 | 8.644 | 0 | 0 | 0 | 0
272 | 8.675 | 0 | 0 | 0 | 0
273 | 8.709 | 0 | 0 | 0 | 0
274 | 8.74 | 0 | 0 | 0 | 0
275 | 8.771 | 0 | 0 | 0 | 0
276 | 8.803 | 0 | 0 | 0 | 0
277 | 8.835 | 0 | 0 | 0 | 0
278 | 8.867 | 0 | 0 | 0 | 0
279 | 8.9 | 0 | 0 | 0 | 0
280 | 8.931 | 0 | 0 | 0 | 0
281 | 8.964 | 0 | 0 | 0 | 0
282 | 8.995 | 0 | 0 | 0 | 0
283 | 9.027 | 0 | 0 | 0 | 0
284 | 9.059 | 0 | 0 | 0 | 0
285 | 9.091 | 0 | 0 | 0 | 0
286 | 9.124 | 0 | 0 | 0 | 0
287 | 9.156 | 0 | 0 | 0 | 0
288 | 9.188 | 0 | 0 | 0 | 0
289 | 9.212 | 0 | 0 | 0 | 0
290 | 9.243 | 0 | 0 | 0 | 0
291 | 9.276 | 0 | 0 | 0 | 0
292 | 9.308 | 0 | 0 | 0 | 0
293 | 9.339 | 0 | 0 | 0 | 0
294 | 9.371 | 0 | 0 | 0 | 0
295 | 9.405 | 0 | 0 | 0 | 0
296 | 9.436 | 0 | 0 | 0 | 0
297 | 9.467 | 0 | 0 | 0 | 0
298 | 9.499 | 0 | 0 | 0 | 0
299 | 9.532 | 0 | 0 | 0 | 0
300 | 9.563 | 0 | 0 | 0 | 0
301 | 9.595 | 0 | 0 | 0 | 0
302 | 9.627 | 0 | 0 | 0 | 0
303 | 9.659 | 0 | 0 | 0 | 0
304 | 9.692 | 0 | 0 | 0 | 0
305 | 9.723 | 0 | 0 | 0 | 0
306 | 9.755 | 0 | 0 | 0 | 0
307 | 9.787 | 0 | 0 | 0 | 0
308 | 9.82 | 0 | 0 | 0 | 0
309 | 9.853 | 0 | 0 | 0 | 0
310 | 9.883 | 0 | 0 | 0 | 0
311 | 9.916 | 0 | 0 | 0 | 0
312 | 9.948 | 0 | 0 | 0 | 0
313 | 9.979 | 0 | 0 | 0 | 0
314 | 10.013 | 0 | 0 | 0 | 0
315 | 10.044 | 0 | 0 | 0 | 0
316 | 10.075 | 0 | 0 | 0 | 0
317 | 10.107 | 0 | 0 | 0 | 0
318 | 10.139 | 0 | 0 | 0 | 0
319 | 10.171 | 0 | 0 | 0 | 0
320 | 10.199 | 0 | 0 | 0 | 0
321 | 10.227 | 0 | 0 | 0 | 0
322 | 10.259 | 0 | 0 | 0 | 0
323 | 10.292 | 0 | 0 | 0 | 0
324 | 10.323 | 0 | 0 | 0 | 0
325 | 10.355 | 0 | 0 | 0 | 0
326 | 10.387 | 0 | 0 | 0 | 0
327 | 10.419 | 0 | 0 | 0 | 0
328 | 10.451 | 0 | 0 | 0 | 0
329 | 10.484 | 0 | 0 | 0 | 0
330 | 10.515 | 0 | 0 | 0 | 0
331 | 10.548 | 0 | 0 | 0 | 0
332 | 10.58 | 0 | 0 | 0 | 0
333 | 10.612 | 0 | 0 | 0 | 0
334 | 10.643 | 0 | 0 | 0 | 0
335 | 10.675 | 0 | 0 | 0 | 0
336 | 10.707 | 0 | 0 | 0 | 0
337 | 10.741 | 0 | 0 | 0 | 0
338 | 10.771 | 0 | 0 | 0 | 0
339 | 10.804 | 0 | 0 | 0 | 0
340 | 10.835 | 0 | 0 | 0 | 0
341 | 10.867 | 0 | 0 | 0 | 0
342 | 10.899 | 0 | 0 | 0 | 0
343 | 10.931 | 0 | 0 | 0 | 0
344 | 10.964 | 0 | 0 | 0 | 0
345 | 10.995 | 0 | 0 | 0 | 0
346 | 11.027 | 0 | 0 | 0 | 0
347 | 11.059 | 0 | 0 | 0 | 0
348 | 11.092 | 0 | 0 | 0 | 0
349 | 11.123 | 0 | 0 | 0 | 0
350 | 11.156 | 0 | 0 | 0 | 0
351 | 11.187 | 0 | 0 | 0 | 0
352 | 11.221 | 0 | 0 | 0 | 0
353 | 11.251 | 0 | 0 | 0 | 0
354 | 11.284 | 0 | 0 | 0 | 0
355 | 11.315 | 0 | 0 | 0 | 0
356 | 11.349 | 0 | 0 | 0 | 0
357 | 11.379 | 0 | 0 | 0 | 0
358 | 11.412 | 0 | 0 | 0 | 0
359 | 11.443 | 0 | 0 | 0 | 0
360 | 11.475 | 0 | 0 | 0 | 0
361 | 11.508 | 0 | 0 | 0 | 0
362 | 11.54 | 0 | 0 | 0 | 0
363 | 11.571 | 0 | 0 | 0 | 0
364 | 11.604 | 0 | 0 | 0 | 0
365 | 11.636 | 0 | 0 | 0 | 0
366 | 11.667 | 0 | 0 | 0 | 0
367 | 11.701 | 0 | 0 | 0 | 0
368 | 11.731 | 0 | 0 | 0 | 0
369 | 11.763 | 0 | 0 | 0 | 0
370 | 11.795 | 0 | 0 | 0 | 0
371 | 11.824 | 0 | 0 | 0 | 0
372 | 11.851 | 0 | 0 | 0 | 0
373 | 11.884 | 0 | 0 | 0 | 0
374 | 11.916 | 0 | 0 | 0 | 0
375 | 11.948 | 0 | 0 | 0 | 0
376 | 11.98 | 0 | 0 | 0 | 0
377 | 12.011 | 0 | 0 | 0 | 0
378 | 12.043 | 0 | 0 | 0 | 0
379 | 12.076 | 0 | 0 | 0 | 0
380 | 12.107 | 0 | 0 | 0 | 0
381 | 12.14 | 0 | 0 | 0 | 0
382 | 12.172 | 0 | 0 | 0 | 0
383 | 12.204 | 0 | 0 | 0 | 0
384 | 12.236 | 0 | 0 | 0 | 0
385 | 12.267 | 0 | 0 | 0 | 0
386 | 12.3 | 0 | 0 | 0 | 0
387 | 12.332 | 0 | 0 | 0 | 0
388 | 12.364 | 0 | 0 | 0 | 0
389 | 12.396 | 0 | 0 | 0 | 0
390 | 12.428 | 0 | 0 | 0 | 0
391 | 12.46 | 0 | 0 | 0 | 0
392 | 12.491 | 0 | 0 | 0 | 0
393 | 12.523 | 0 | 0 | 0 | 0
394 | 12.556 | 0 | 0 | 0 | 0
395 | 12.587 | 0 | 0 | 0 | 0
396 | 12.62 | 0 | 0 | 0 | 0
397 | 12.652 | 0 | 0 | 0 | 0
398 | 12.683 | 0 | 0 | 0 | 0
399 | 12.716 | 0 | 0 | 0 | 0
400 | 12.748 | 0 | 0 | 0 | 0
401 | 12.779 | 0 | 0 | 0 | 0
402 | 12.812 | 0 | 0 | 0 | 0
403 | 12.843 | 0 | 0 | 0 | 0
404 | 12.875 | 0 | 1.962 | 0.001 | 0
405 | 12.908 | 0 | 1.961 | 0.001 | 0
406 | 12.939 | 0 | 3.923 | 0.002 | 0
407 | 12.971 | 0 | 3.923 | 0.002 | 0
408 | 13.003 | 0 | 3.923 | 0.002 | 0
409 | 13.036 | 0 | 3.923 | 0.002 | 0
410 | 13.068 | 0 | 5.884 | 0.004 | 0
411 | 13.099 | 0 | 5.884 | 0.004 | 0
412 | 13.131 | 0 | 5.884 | 0.004 | 0
413 | 13.163 | 0 | 5.884 | 0.004 | 0
414 | 13.195 | 0 | 5.884 | 0.004 | 0
415 | 13.228 | 0 | 7.846 | 0.005 | 0
416 | 13.26 | 0 | 7.845 | 0.005 | 0
417 | 13.292 | 0 | 7.845 | 0.005 | 0
418 | 13.323 | 0 | 7.845 | 0.005 | 0
419 | 13.355 | 0 | 9.807 | 0.006 | 0
420 | 13.387 | 0 | 9.807 | 0.006 | 0
421 | 13.419 | 0 | 9.807 | 0.006 | 0
422 | 13.451 | 0 | 9.807 | 0.006 | 0
423 | 13.485 | 0 | 11.769 | 0.007 | 0
424 | 13.515 | 0 | 11.768 | 0.007 | 0
425 | 13.548 | 0 | 11.768 | 0.007 | 0
426 | 13.579 | 0 | 11.768 | 0.007 | 0
427 | 13.611 | 0 | 13.73 | 0.009 | 0
428 | 13.643 | 0 | 13.729 | 0.009 | 0
429 | 13.676 | 0 | 13.729 | 0.009 | 0
430 | 13.707 | 0 | 13.729 | 0.009 | 0
431 | 13.739 | 0 | 15.692 | 0.01 | 0
432 | 13.772 | 0 | 15.691 | 0.01 | 0
433 | 13.803 | 0 | 15.691 | 0.01 | 0
434 | 13.835 | 0 | 17.652 | 0.011 | 0
435 | 13.867 | 0 | 17.652 | 0.011 | 0
436 | 13.901 | 0 | 19.614 | 0.012 | 0
437 | 13.932 | 0 | 19.613 | 0.012 | 0
438 | 13.964 | 0 | 21.575 | 0.013 | 0
439 | 13.996 | 0 | 23.536 | 0.015 | 0
440 | 14.027 | 0 | 23.536 | 0.015 | 0
441 | 14.059 | 0 | 25.498 | 0.016 | 0
442 | 14.091 | 0 | 25.497 | 0.016 | 0
443 | 14.123 | 0 | 27.459 | 0.017 | 0
444 | 14.155 | 0 | 29.42 | 0.018 | 0
445 | 14.188 | 0 | 29.42 | 0.018 | 0
446 | 14.212 | 0 | 31.382 | 0.02 | 0
447 | 14.243 | 0 | 33.344 | 0.021 | 0
448 | 14.267 | 0 | 33.343 | 0.021 | 0
449 | 14.299 | 0 | 35.305 | 0.022 | 0
450 | 14.332 | 0 | 37.266 | 0.023 | 0
451 | 14.363 | 0 | 37.265 | 0.023 | 0
452 | 14.395 | 0 | 39.227 | 0.025 | 0
453 | 14.419 | 0 | 41.189 | 0.026 | 0
454 | 14.444 | 0 | 41.188 | 0.026 | 0
455 | 14.475 | 0 | 43.149 | 0.027 | 0
456 | 14.508 | 0 | 45.111 | 0.028 | 0
457 | 14.539 | 0 | 47.072 | 0.029 | 0
458 | 14.572 | 0 | 47.072 | 0.029 | 0
459 | 14.603 | 0 | 49.034 | 0.031 | 0
460 | 14.627 | 0 | 50.995 | 0.032 | 0
461 | 14.659 | 0 | 52.957 | 0.033 | 0
462 | 14.691 | 0 | 54.918 | 0.034 | 0
463 | 14.724 | 0 | 56.879 | 0.036 | 0
464 | 14.755 | 0 | 58.84 | 0.037 | 0
465 | 14.78 | 0 | 60.801 | 0.038 | 0
466 | 14.811 | 0 | 64.724 | 0.04 | 0
467 | 14.843 | 0 | 66.686 | 0.042 | 0
468 | 14.867 | 0 | 68.647 | 0.043 | 0
469 | 14.892 | 0 | 70.609 | 0.044 | 0
470 | 14.924 | 0 | 72.57 | 0.045 | 0
471 | 14.956 | 0 | 74.531 | 0.047 | 0
472 | 14.985 | 0 | 76.492 | 0.048 | 0
473 | 15.036 | 0 | 82.377 | 0.051 | 0
474 | 15.067 | 0 | 84.337 | 0.053 | 0
475 | 15.091 | 0 | 86.299 | 0.054 | 0
476 | 15.124 | 0 | 90.221 | 0.056 | 0
477 | 15.155 | 0.002 | 92.183 | 0.058 | 0.005
478 | 15.187 | 0.004 | 96.105 | 0.06 | 0.01
479 | 15.22 | 0.006 | 98.067 | 0.061 | 0.014
480 | 15.251 | 0.008 | 101.99 | 0.064 | 0.019
481 | 15.283 | 0.01 | 103.951 | 0.065 | 0.024
482 | 15.334 | 0.013 | 109.835 | 0.069 | 0.033
483 | 15.363 | 0.015 | 113.758 | 0.071 | 0.038
484 | 15.396 | 0.017 | 115.719 | 0.072 | 0.043
485 | 15.427 | 0.019 | 119.642 | 0.075 | 0.048
486 | 15.459 | 0.022 | 123.564 | 0.077 | 0.055
487 | 15.491 | 0.023 | 125.526 | 0.078 | 0.057
488 | 15.525 | 0.027 | 129.448 | 0.081 | 0.067
489 | 15.555 | 0.029 | 133.371 | 0.083 | 0.072
490 | 15.587 | 0.031 | 137.293 | 0.086 | 0.076
491 | 15.619 | 0.032 | 139.255 | 0.087 | 0.081
492 | 15.651 | 0.034 | 143.178 | 0.089 | 0.086
493 | 15.683 | 0.036 | 147.1 | 0.092 | 0.091
494 | 15.715 | 0.038 | 151.023 | 0.094 | 0.095
495 | 15.748 | 0.041 | 154.946 | 0.097 | 0.103
496 | 15.78 | 0.042 | 158.868 | 0.099 | 0.105
497 | 15.811 | 0.044 | 162.79 | 0.102 | 0.11
498 | 15.843 | 0.048 | 166.714 | 0.104 | 0.119
499 | 15.876 | 0.05 | 168.675 | 0.105 | 0.124
500 | 15.908 | 0.052 | 172.597 | 0.108 | 0.129
501 | 15.939 | 0.053 | 176.52 | 0.11 | 0.134
502 | 15.971 | 0.056 | 180.442 | 0.113 | 0.141
503 | 16.004 | 0.057 | 186.326 | 0.116 | 0.143
504 | 16.035 | 0.059 | 190.249 | 0.119 | 0.148
505 | 16.067 | 0.061 | 192.211 | 0.12 | 0.153
506 | 16.1 | 0.065 | 196.134 | 0.123 | 0.162
507 | 16.132 | 0.067 | 200.057 | 0.125 | 0.167
508 | 16.164 | 0.069 | 205.94 | 0.129 | 0.172
509 | 16.195 | 0.071 | 209.863 | 0.131 | 0.177
510 | 16.227 | 0.073 | 213.785 | 0.134 | 0.181
511 | 16.259 | 0.074 | 217.708 | 0.136 | 0.186
512 | 16.283 | 0.076 | 221.631 | 0.139 | 0.191
513 | 16.307 | 0.078 | 225.553 | 0.141 | 0.196
514 | 16.331 | 0.08 | 229.476 | 0.143 | 0.2
515 | 16.364 | 0.082 | 233.399 | 0.146 | 0.205
516 | 16.395 | 0.084 | 237.321 | 0.148 | 0.21
517 | 16.428 | 0.086 | 241.244 | 0.151 | 0.215
518 | 16.459 | 0.088 | 245.166 | 0.153 | 0.219
519 | 16.487 | 0.09 | 251.051 | 0.157 | 0.224
520 | 16.515 | 0.093 | 254.973 | 0.159 | 0.231
521 | 16.547 | 0.094 | 258.896 | 0.162 | 0.234
522 | 16.579 | 0.096 | 262.819 | 0.164 | 0.241
523 | 16.612 | 0.099 | 268.703 | 0.168 | 0.248
524 | 16.644 | 0.101 | 272.625 | 0.17 | 0.253
525 | 16.675 | 0.103 | 276.548 | 0.173 | 0.258
526 | 16.707 | 0.105 | 282.432 | 0.177 | 0.262
527 | 16.739 | 0.107 | 286.355 | 0.179 | 0.267
528 | 16.771 | 0.109 | 292.238 | 0.183 | 0.272
529 | 16.803 | 0.112 | 298.123 | 0.186 | 0.279
530 | 16.836 | 0.115 | 302.046 | 0.189 | 0.286
531 | 16.867 | 0.116 | 307.929 | 0.192 | 0.291
532 | 16.9 | 0.118 | 311.852 | 0.195 | 0.296
533 | 16.98 | 0.124 | 323.62 | 0.202 | 0.31
534 | 17.011 | 0.126 | 329.504 | 0.206 | 0.315
535 | 17.072 | 0.13 | 337.349 | 0.211 | 0.324
536 | 17.099 | 0.132 | 345.195 | 0.216 | 0.329
537 | 17.132 | 0.134 | 349.117 | 0.218 | 0.334
538 | 17.164 | 0.136 | 355.001 | 0.222 | 0.339
539 | 17.195 | 0.138 | 360.885 | 0.226 | 0.346
540 | 17.228 | 0.139 | 366.769 | 0.229 | 0.348
541 | 17.26 | 0.141 | 372.653 | 0.233 | 0.353
542 | 17.291 | 0.145 | 378.537 | 0.237 | 0.363
543 | 17.352 | 0.147 | 388.344 | 0.243 | 0.367
544 | 17.379 | 0.149 | 392.266 | 0.245 | 0.372
545 | 17.403 | 0.151 | 398.151 | 0.249 | 0.377
546 | 17.429 | 0.155 | 402.073 | 0.251 | 0.386
547 | 17.459 | 0.157 | 409.919 | 0.256 | 0.391
548 | 17.491 | 0.158 | 413.842 | 0.259 | 0.396
549 | 17.52 | 0.158 | 419.725 | 0.262 | 0.396
550 | 17.547 | 0.16 | 425.609 | 0.266 | 0.401
551 | 17.579 | 0.164 | 431.493 | 0.27 | 0.41
552 | 17.611 | 0.166 | 435.416 | 0.272 | 0.415
553 | 17.643 | 0.168 | 441.3 | 0.276 | 0.42
554 | 17.675 | 0.17 | 447.183 | 0.279 | 0.425
555 | 17.707 | 0.172 | 453.068 | 0.283 | 0.429
556 | 17.739 | 0.175 | 458.952 | 0.287 | 0.436
557 | 17.771 | 0.176 | 464.835 | 0.291 | 0.439
558 | 17.803 | 0.177 | 472.681 | 0.295 | 0.444
559 | 17.827 | 0.179 | 476.604 | 0.298 | 0.449
560 | 17.851 | 0.181 | 482.488 | 0.302 | 0.453
561 | 17.883 | 0.183 | 488.372 | 0.305 | 0.458
562 | 17.915 | 0.186 | 494.255 | 0.309 | 0.465
563 | 17.947 | 0.189 | 500.139 | 0.313 | 0.472
564 | 17.979 | 0.191 | 506.024 | 0.316 | 0.477
565 | 18.014 | 0.193 | 511.908 | 0.32 | 0.482
566 | 18.043 | 0.195 | 519.753 | 0.325 | 0.487
567 | 18.075 | 0.197 | 525.637 | 0.329 | 0.491
568 | 18.103 | 0.198 | 531.521 | 0.332 | 0.496
569 | 18.131 | 0.2 | 537.404 | 0.336 | 0.501
570 | 18.163 | 0.202 | 543.289 | 0.34 | 0.506
571 | 18.195 | 0.204 | 549.173 | 0.343 | 0.511
572 | 18.227 | 0.206 | 555.057 | 0.347 | 0.515
573 | 18.259 | 0.208 | 560.941 | 0.351 | 0.52
574 | 18.284 | 0.21 | 566.825 | 0.354 | 0.525
575 | 18.315 | 0.212 | 572.708 | 0.358 | 0.53
576 | 18.34 | 0.214 | 578.593 | 0.362 | 0.534
577 | 18.371 | 0.216 | 584.477 | 0.365 | 0.539
578 | 18.395 | 0.218 | 590.361 | 0.369 | 0.544
579 | 18.428 | 0.219 | 596.244 | 0.373 | 0.549
580 | 18.459 | 0.222 | 602.129 | 0.376 | 0.556
581 | 18.492 | 0.225 | 609.974 | 0.381 | 0.563
582 | 18.523 | 0.227 | 615.858 | 0.385 | 0.568
583 | 18.552 | 0.229 | 621.742 | 0.389 | 0.573
584 | 18.579 | 0.231 | 627.626 | 0.392 | 0.577
585 | 18.603 | 0.233 | 635.471 | 0.397 | 0.582
586 | 18.636 | 0.235 | 641.355 | 0.401 | 0.587
587 | 18.667 | 0.237 | 647.239 | 0.405 | 0.592
588 | 18.699 | 0.239 | 653.124 | 0.408 | 0.596
589 | 18.731 | 0.24 | 659.007 | 0.412 | 0.601
590 | 18.76 | 0.242 | 666.853 | 0.417 | 0.606
591 | 18.787 | 0.244 | 672.737 | 0.42 | 0.611
592 | 18.819 | 0.246 | 678.621 | 0.424 | 0.616
593 | 18.851 | 0.248 | 686.466 | 0.429 | 0.62
594 | 18.883 | 0.25 | 692.35 | 0.433 | 0.625
595 | 18.915 | 0.254 | 698.234 | 0.436 | 0.635
596 | 18.947 | 0.256 | 706.079 | 0.441 | 0.639
597 | 18.979 | 0.258 | 713.925 | 0.446 | 0.644
598 | 19.012 | 0.26 | 719.809 | 0.45 | 0.649
599 | 19.043 | 0.261 | 727.654 | 0.455 | 0.654
600 | 19.075 | 0.263 | 735.499 | 0.46 | 0.658
601 | 19.107 | 0.265 | 741.383 | 0.463 | 0.663
602 | 19.14 | 0.268 | 749.229 | 0.468 | 0.671
603 | 19.172 | 0.271 | 757.074 | 0.473 | 0.678
604 | 19.195 | 0.271 | 762.958 | 0.477 | 0.678
605 | 19.219 | 0.273 | 770.803 | 0.482 | 0.682
606 | 19.243 | 0.275 | 776.687 | 0.485 | 0.687
607 | 19.276 | 0.277 | 782.571 | 0.489 | 0.692
608 | 19.307 | 0.279 | 788.455 | 0.493 | 0.697
609 | 19.339 | 0.281 | 794.34 | 0.496 | 0.701
610 | 19.364 | 0.282 | 800.223 | 0.5 | 0.706
611 | 19.395 | 0.285 | 808.069 | 0.505 | 0.713
612 | 19.427 | 0.286 | 815.914 | 0.51 | 0.716
613 | 19.451 | 0.288 | 821.798 | 0.514 | 0.72
614 | 19.475 | 0.29 | 827.681 | 0.517 | 0.725
615 | 19.5 | 0.292 | 833.566 | 0.521 | 0.73
616 | 19.531 | 0.295 | 839.45 | 0.525 | 0.737
617 | 19.563 | 0.297 | 847.295 | 0.53 | 0.742
618 | 19.595 | 0.298 | 853.179 | 0.533 | 0.744
619 | 19.619 | 0.3 | 861.025 | 0.538 | 0.749
620 | 19.644 | 0.302 | 866.908 | 0.542 | 0.754
621 | 19.675 | 0.303 | 872.793 | 0.545 | 0.759
622 | 19.704 | 0.305 | 880.637 | 0.55 | 0.763
623 | 19.755 | 0.309 | 890.445 | 0.557 | 0.773
624 | 19.78 | 0.311 | 896.328 | 0.56 | 0.778
625 | 19.812 | 0.313 | 904.173 | 0.565 | 0.783
626 | 19.843 | 0.315 | 910.058 | 0.569 | 0.787
627 | 19.875 | 0.317 | 917.903 | 0.574 | 0.792
628 | 19.9 | 0.319 | 923.787 | 0.577 | 0.797
629 | 19.931 | 0.321 | 931.632 | 0.582 | 0.802
630 | 19.957 | 0.323 | 939.477 | 0.587 | 0.806
631 | 19.988 | 0.324 | 945.361 | 0.591 | 0.811
632 | 20.019 | 0.326 | 953.207 | 0.596 | 0.816
633 | 20.052 | 0.328 | 959.091 | 0.599 | 0.821
634 | 20.083 | 0.332 | 966.937 | 0.604 | 0.83
635 | 20.116 | 0.334 | 974.782 | 0.609 | 0.835
636 | 20.148 | 0.336 | 980.666 | 0.613 | 0.84
637 | 20.179 | 0.338 | 990.472 | 0.619 | 0.845
638 | 20.203 | 0.34 | 996.356 | 0.623 | 0.849
639 | 20.235 | 0.342 | 1004.202 | 0.628 | 0.854
640 | 20.267 | 0.344 | 1010.086 | 0.631 | 0.859
641 | 20.299 | 0.345 | 1017.93 | 0.636 | 0.864
642 | 20.332 | 0.347 | 1025.776 | 0.641 | 0.868
643 | 20.363 | 0.349 | 1033.621 | 0.646 | 0.873
644 | 20.395 | 0.351 | 1041.467 | 0.651 | 0.878
645 | 20.419 | 0.353 | 1049.312 | 0.656 | 0.883
646 | 20.452 | 0.355 | 1057.157 | 0.661 | 0.887
647 | 20.476 | 0.357 | 1063.041 | 0.664 | 0.892
648 | 20.507 | 0.359 | 1070.887 | 0.669 | 0.897
649 | 20.536 | 0.361 | 1076.771 | 0.673 | 0.902
650 | 20.563 | 0.363 | 1084.616 | 0.678 | 0.907
651 | 20.587 | 0.365 | 1090.5 | 0.682 | 0.911
652 | 20.611 | 0.366 | 1098.345 | 0.686 | 0.916
653 | 20.644 | 0.368 | 1104.229 | 0.69 | 0.921
654 | 20.706 | 0.372 | 1115.997 | 0.697 | 0.93
655 | 20.731 | 0.374 | 1123.843 | 0.702 | 0.935
656 | 20.763 | 0.376 | 1131.688 | 0.707 | 0.94
657 | 20.795 | 0.378 | 1137.572 | 0.711 | 0.945
658 | 20.827 | 0.382 | 1147.378 | 0.717 | 0.954
659 | 20.859 | 0.384 | 1155.224 | 0.722 | 0.959
660 | 20.892 | 0.386 | 1163.07 | 0.727 | 0.964
661 | 20.924 | 0.387 | 1170.915 | 0.732 | 0.969
662 | 20.955 | 0.389 | 1178.76 | 0.737 | 0.973
663 | 20.979 | 0.391 | 1184.644 | 0.74 | 0.978
664 | 21.005 | 0.393 | 1192.489 | 0.745 | 0.983
665 | 21.035 | 0.395 | 1200.334 | 0.75 | 0.988
666 | 21.068 | 0.397 | 1206.219 | 0.754 | 0.992
667 | 21.099 | 0.399 | 1214.064 | 0.759 | 0.997
668 | 21.125 | 0.401 | 1221.909 | 0.764 | 1.002
669 | 21.155 | 0.403 | 1227.793 | 0.767 | 1.007
670 | 21.179 | 0.405 | 1235.638 | 0.772 | 1.012
671 | 21.211 | 0.407 | 1241.522 | 0.776 | 1.016
672 | 21.267 | 0.41 | 1255.252 | 0.785 | 1.026
673 | 21.299 | 0.412 | 1261.135 | 0.788 | 1.031
674 | 21.324 | 0.414 | 1268.981 | 0.793 | 1.035
675 | 21.356 | 0.416 | 1276.826 | 0.798 | 1.04
676 | 21.389 | 0.42 | 1284.672 | 0.803 | 1.05
677 | 21.42 | 0.422 | 1292.517 | 0.808 | 1.055
678 | 21.443 | 0.422 | 1298.401 | 0.812 | 1.055
679 | 21.468 | 0.424 | 1306.246 | 0.816 | 1.059
680 | 21.499 | 0.426 | 1314.092 | 0.821 | 1.064
681 | 21.531 | 0.428 | 1319.976 | 0.825 | 1.069
682 | 21.555 | 0.429 | 1327.821 | 0.83 | 1.074
683 | 21.579 | 0.431 | 1333.705 | 0.834 | 1.078
684 | 21.611 | 0.433 | 1339.589 | 0.837 | 1.083
685 | 21.643 | 0.435 | 1347.434 | 0.842 | 1.088
686 | 21.675 | 0.437 | 1355.28 | 0.847 | 1.093
687 | 21.707 | 0.439 | 1361.163 | 0.851 | 1.097
688 | 21.763 | 0.443 | 1374.893 | 0.859 | 1.107
689 | 21.795 | 0.445 | 1382.738 | 0.864 | 1.112
690 | 21.828 | 0.449 | 1390.583 | 0.869 | 1.121
691 | 21.859 | 0.45 | 1398.429 | 0.874 | 1.126
692 | 21.891 | 0.452 | 1406.274 | 0.879 | 1.131
693 | 21.923 | 0.454 | 1416.081 | 0.885 | 1.136
694 | 21.957 | 0.456 | 1423.926 | 0.89 | 1.14
695 | 21.987 | 0.459 | 1431.771 | 0.895 | 1.147
696 | 22.019 | 0.462 | 1439.616 | 0.9 | 1.155
697 | 22.052 | 0.464 | 1447.462 | 0.905 | 1.159
698 | 22.083 | 0.466 | 1455.308 | 0.91 | 1.164
699 | 22.116 | 0.468 | 1463.153 | 0.914 | 1.169
700 | 22.147 | 0.47 | 1470.998 | 0.919 | 1.174
701 | 22.18 | 0.471 | 1478.843 | 0.924 | 1.179
702 | 22.211 | 0.473 | 1486.689 | 0.929 | 1.183
703 | 22.243 | 0.475 | 1494.534 | 0.934 | 1.188
704 | 22.275 | 0.478 | 1502.38 | 0.939 | 1.195
705 | 22.307 | 0.479 | 1510.225 | 0.944 | 1.198
706 | 22.339 | 0.483 | 1518.07 | 0.949 | 1.207
707 | 22.363 | 0.483 | 1525.915 | 0.954 | 1.207
708 | 22.419 | 0.487 | 1537.683 | 0.961 | 1.217
709 | 22.452 | 0.491 | 1545.528 | 0.966 | 1.226
710 | 22.484 | 0.492 | 1553.374 | 0.971 | 1.231
711 | 22.515 | 0.494 | 1559.258 | 0.975 | 1.236
712 | 22.539 | 0.496 | 1569.065 | 0.981 | 1.241
713 | 22.572 | 0.498 | 1576.91 | 0.986 | 1.245
714 | 22.603 | 0.5 | 1584.755 | 0.99 | 1.25
715 | 22.636 | 0.502 | 1592.6 | 0.995 | 1.255
716 | 22.668 | 0.504 | 1598.484 | 0.999 | 1.26
717 | 22.699 | 0.506 | 1606.329 | 1.004 | 1.264
718 | 22.732 | 0.51 | 1614.175 | 1.009 | 1.274
719 | 22.792 | 0.513 | 1629.866 | 1.019 | 1.284
720 | 22.844 | 0.515 | 1643.595 | 1.027 | 1.288
721 | 22.901 | 0.519 | 1657.325 | 1.036 | 1.298
722 | 22.931 | 0.521 | 1663.208 | 1.04 | 1.303
723 | 22.963 | 0.525 | 1671.054 | 1.044 | 1.312
724 | 22.995 | 0.527 | 1678.899 | 1.049 | 1.317
725 | 23.027 | 0.529 | 1688.706 | 1.055 | 1.322
726 | 23.059 | 0.531 | 1696.551 | 1.06 | 1.326
727 | 23.084 | 0.532 | 1704.397 | 1.065 | 1.331
728 | 23.115 | 0.534 | 1712.241 | 1.07 | 1.336
729 | 23.144 | 0.536 | 1718.126 | 1.074 | 1.341
730 | 23.171 | 0.538 | 1725.971 | 1.079 | 1.346
731 | 23.195 | 0.54 | 1731.855 | 1.082 | 1.35
732 | 23.227 | 0.542 | 1739.7 | 1.087 | 1.355
733 | 23.26 | 0.544 | 1747.546 | 1.092 | 1.36
734 | 23.292 | 0.546 | 1755.391 | 1.097 | 1.365
735 | 23.323 | 0.548 | 1763.236 | 1.102 | 1.369
736 | 23.348 | 0.55 | 1769.12 | 1.106 | 1.374
737 | 23.38 | 0.552 | 1776.965 | 1.111 | 1.379
738 | 23.411 | 0.553 | 1784.811 | 1.116 | 1.384
739 | 23.444 | 0.555 | 1792.656 | 1.12 | 1.389
740 | 23.476 | 0.558 | 1800.502 | 1.125 | 1.396
741 | 23.508 | 0.561 | 1808.347 | 1.13 | 1.403
742 | 23.539 | 0.563 | 1816.192 | 1.135 | 1.408
743 | 23.571 | 0.565 | 1824.037 | 1.14 | 1.412
744 | 23.596 | 0.567 | 1831.883 | 1.145 | 1.417
745 | 23.627 | 0.569 | 1839.728 | 1.15 | 1.422
746 | 23.656 | 0.571 | 1847.574 | 1.155 | 1.427
747 | 23.683 | 0.573 | 1855.419 | 1.16 | 1.431
748 | 23.715 | 0.574 | 1861.303 | 1.163 | 1.436
749 | 23.747 | 0.576 | 1869.148 | 1.168 | 1.441
750 | 23.779 | 0.578 | 1876.993 | 1.173 | 1.446
751 | 23.811 | 0.581 | 1884.839 | 1.178 | 1.453
752 | 23.844 | 0.582 | 1892.684 | 1.183 | 1.455
753 | 23.875 | 0.586 | 1900.529 | 1.188 | 1.465
754 | 23.901 | 0.586 | 1908.375 | 1.193 | 1.465
755 | 23.931 | 0.588 | 1916.22 | 1.198 | 1.47
756 | 23.963 | 0.59 | 1924.065 | 1.203 | 1.474
757 | 23.996 | 0.594 | 1931.911 | 1.207 | 1.484
758 | 24.028 | 0.595 | 1939.756 | 1.212 | 1.489
759 | 24.059 | 0.597 | 1947.601 | 1.217 | 1.493
760 | 24.091 | 0.599 | 1955.447 | 1.222 | 1.498
761 | 24.124 | 0.601 | 1963.292 | 1.227 | 1.503
762 | 24.179 | 0.605 | 1977.022 | 1.236 | 1.513
763 | 24.212 | 0.608 | 1984.866 | 1.241 | 1.52
764 | 24.243 | 0.609 | 1992.712 | 1.245 | 1.522
765 | 24.275 | 0.611 | 2000.557 | 1.25 | 1.527
766 | 24.299 | 0.613 | 2010.364 | 1.256 | 1.532
767 | 24.332 | 0.616 | 2018.209 | 1.261 | 1.541
768 | 24.364 | 0.618 | 2026.054 | 1.266 | 1.546
769 | 24.395 | 0.62 | 2033.899 | 1.271 | 1.551
770 | 24.428 | 0.622 | 2041.745 | 1.276 | 1.556
771 | 24.46 | 0.624 | 2049.591 | 1.281 | 1.56
772 | 24.492 | 0.626 | 2057.436 | 1.286 | 1.565
773 | 24.523 | 0.628 | 2065.281 | 1.291 | 1.57
774 | 24.555 | 0.631 | 2073.126 | 1.296 | 1.577
775 | 24.587 | 0.634 | 2080.972 | 1.301 | 1.584
776 | 24.616 | 0.636 | 2088.816 | 1.306 | 1.589
777 | 24.643 | 0.636 | 2096.662 | 1.31 | 1.589
778 | 24.675 | 0.638 | 2104.508 | 1.315 | 1.596
779 | 24.707 | 0.641 | 2112.352 | 1.32 | 1.603
780 | 24.739 | 0.643 | 2120.198 | 1.325 | 1.608
781 | 24.771 | 0.645 | 2128.044 | 1.33 | 1.613
782 | 24.835 | 0.649 | 2143.734 | 1.34 | 1.622
783 | 24.859 | 0.651 | 2151.579 | 1.345 | 1.627
784 | 24.891 | 0.653 | 2159.425 | 1.35 | 1.632
785 | 24.923 | 0.655 | 2167.27 | 1.355 | 1.637
786 | 24.955 | 0.657 | 2175.116 | 1.359 | 1.641
787 | 24.987 | 0.66 | 2182.96 | 1.364 | 1.651
788 | 25.011 | 0.66 | 2190.807 | 1.369 | 1.651
789 | 25.044 | 0.663 | 2200.613 | 1.375 | 1.658
790 | 25.075 | 0.666 | 2208.458 | 1.38 | 1.665
791 | 25.108 | 0.668 | 2216.303 | 1.385 | 1.67
792 | 25.163 | 0.672 | 2230.033 | 1.394 | 1.68
793 | 25.188 | 0.674 | 2237.878 | 1.399 | 1.684
794 | 25.219 | 0.676 | 2243.762 | 1.402 | 1.689
795 | 25.251 | 0.678 | 2251.607 | 1.407 | 1.694
796 | 25.284 | 0.679 | 2261.414 | 1.413 | 1.699
797 | 25.315 | 0.681 | 2269.26 | 1.418 | 1.703
798 | 25.347 | 0.683 | 2277.105 | 1.423 | 1.708
799 | 25.379 | 0.685 | 2286.912 | 1.429 | 1.713
800 | 25.403 | 0.687 | 2292.795 | 1.433 | 1.718
801 | 25.427 | 0.689 | 2300.641 | 1.438 | 1.723
802 | 25.459 | 0.691 | 2308.486 | 1.443 | 1.727
803 | 25.491 | 0.693 | 2316.331 | 1.448 | 1.732
804 | 25.523 | 0.696 | 2322.215 | 1.451 | 1.739
805 | 25.555 | 0.697 | 2330.061 | 1.456 | 1.742
806 | 25.579 | 0.7 | 2337.906 | 1.461 | 1.749
807 | 25.612 | 0.701 | 2347.712 | 1.467 | 1.753
808 | 25.643 | 0.702 | 2355.558 | 1.472 | 1.756
809 | 25.675 | 0.704 | 2361.442 | 1.476 | 1.761
810 | 25.708 | 0.708 | 2369.287 | 1.481 | 1.77
811 | 25.739 | 0.71 | 2377.132 | 1.486 | 1.775
812 | 25.771 | 0.712 | 2384.978 | 1.491 | 1.78
813 | 25.804 | 0.714 | 2394.784 | 1.497 | 1.785
814 | 25.835 | 0.716 | 2402.629 | 1.502 | 1.789
815 | 25.864 | 0.718 | 2410.475 | 1.507 | 1.794
816 | 25.892 | 0.72 | 2418.321 | 1.511 | 1.799
817 | 25.923 | 0.722 | 2426.166 | 1.516 | 1.806
818 | 25.955 | 0.723 | 2434.011 | 1.521 | 1.808
819 | 25.987 | 0.727 | 2441.857 | 1.526 | 1.818
820 | 26.012 | 0.729 | 2449.702 | 1.531 | 1.823
821 | 26.044 | 0.731 | 2457.547 | 1.536 | 1.827
822 | 26.075 | 0.733 | 2465.393 | 1.541 | 1.832
823 | 26.108 | 0.735 | 2473.237 | 1.546 | 1.837
824 | 26.14 | 0.737 | 2481.083 | 1.551 | 1.842
825 | 26.172 | 0.739 | 2490.889 | 1.557 | 1.847
826 | 26.204 | 0.741 | 2498.735 | 1.562 | 1.851
827 | 26.236 | 0.743 | 2506.58 | 1.567 | 1.858
828 | 26.267 | 0.744 | 2514.426 | 1.572 | 1.861
829 | 26.299 | 0.748 | 2522.271 | 1.576 | 1.87
830 | 26.331 | 0.75 | 2532.077 | 1.583 | 1.875
831 | 26.363 | 0.752 | 2539.923 | 1.587 | 1.88
832 | 26.395 | 0.754 | 2547.768 | 1.592 | 1.885
833 | 26.428 | 0.756 | 2555.613 | 1.597 | 1.89
834 | 26.459 | 0.758 | 2561.497 | 1.601 | 1.894
835 | 26.491 | 0.76 | 2571.305 | 1.607 | 1.899
836 | 26.515 | 0.762 | 2579.15 | 1.612 | 1.904
837 | 26.547 | 0.763 | 2585.034 | 1.616 | 1.909
838 | 26.579 | 0.767 | 2594.84 | 1.622 | 1.918
839 | 26.611 | 0.767 | 2602.685 | 1.627 | 1.918
840 | 26.667 | 0.772 | 2616.415 | 1.635 | 1.93
841 | 26.7 | 0.775 | 2624.26 | 1.64 | 1.937
842 | 26.732 | 0.777 | 2632.105 | 1.645 | 1.942
843 | 26.763 | 0.779 | 2639.951 | 1.65 | 1.947
844 | 26.796 | 0.781 | 2649.757 | 1.656 | 1.952
845 | 26.828 | 0.783 | 2659.564 | 1.662 | 1.956
846 | 26.861 | 0.784 | 2667.41 | 1.667 | 1.961
847 | 26.891 | 0.787 | 2675.255 | 1.672 | 1.968
848 | 26.923 | 0.789 | 2683.1 | 1.677 | 1.973
849 | 26.955 | 0.792 | 2690.946 | 1.682 | 1.98
850 | 26.987 | 0.794 | 2700.751 | 1.688 | 1.985
851 | 27.016 | 0.796 | 2708.597 | 1.693 | 1.99
852 | 27.043 | 0.798 | 2716.442 | 1.698 | 1.994
853 | 27.075 | 0.8 | 2722.326 | 1.701 | 1.999
854 | 27.099 | 0.802 | 2730.172 | 1.706 | 2.004
855 | 27.131 | 0.804 | 2738.017 | 1.711 | 2.009
856 | 27.163 | 0.805 | 2745.863 | 1.716 | 2.014
857 | 27.195 | 0.807 | 2753.708 | 1.721 | 2.018
858 | 27.228 | 0.809 | 2761.553 | 1.726 | 2.023
859 | 27.26 | 0.811 | 2769.398 | 1.731 | 2.028
860 | 27.291 | 0.814 | 2777.243 | 1.736 | 2.035
861 | 27.324 | 0.815 | 2785.089 | 1.741 | 2.037
862 | 27.356 | 0.819 | 2792.934 | 1.746 | 2.047
863 | 27.388 | 0.821 | 2802.741 | 1.752 | 2.052
864 | 27.419 | 0.823 | 2810.586 | 1.757 | 2.057
865 | 27.451 | 0.825 | 2818.432 | 1.762 | 2.061
866 | 27.483 | 0.826 | 2826.277 | 1.766 | 2.066
867 | 27.515 | 0.828 | 2834.123 | 1.771 | 2.071
868 | 27.539 | 0.83 | 2841.967 | 1.776 | 2.076
869 | 27.563 | 0.832 | 2847.852 | 1.78 | 2.08
870 | 27.596 | 0.834 | 2855.697 | 1.785 | 2.085
871 | 27.627 | 0.837 | 2863.542 | 1.79 | 2.092
872 | 27.66 | 0.838 | 2871.388 | 1.795 | 2.095
873 | 27.692 | 0.842 | 2879.233 | 1.8 | 2.104
874 | 27.723 | 0.844 | 2889.04 | 1.806 | 2.109
875 | 27.755 | 0.846 | 2896.885 | 1.811 | 2.114
876 | 27.78 | 0.847 | 2904.73 | 1.815 | 2.116
877 | 27.811 | 0.849 | 2910.614 | 1.819 | 2.123
878 | 27.843 | 0.851 | 2918.46 | 1.824 | 2.128
879 | 27.876 | 0.853 | 2926.305 | 1.829 | 2.133
880 | 27.908 | 0.855 | 2934.15 | 1.834 | 2.138
881 | 27.939 | 0.857 | 2941.995 | 1.839 | 2.142
882 | 27.972 | 0.859 | 2949.84 | 1.844 | 2.147
883 | 28.051 | 0.865 | 2967.493 | 1.855 | 2.161
884 | 28.084 | 0.867 | 2975.338 | 1.86 | 2.166
885 | 28.116 | 0.868 | 2983.183 | 1.864 | 2.171
886 | 28.148 | 0.87 | 2991.029 | 1.869 | 2.176
887 | 28.18 | 0.874 | 3002.797 | 1.877 | 2.185
888 | 28.211 | 0.876 | 3010.642 | 1.882 | 2.19
889 | 28.243 | 0.878 | 3016.526 | 1.885 | 2.195
890 | 28.275 | 0.88 | 3024.371 | 1.89 | 2.2
891 | 28.307 | 0.882 | 3034.178 | 1.896 | 2.204
892 | 28.339 | 0.884 | 3042.024 | 1.901 | 2.209
893 | 28.373 | 0.886 | 3049.869 | 1.906 | 2.214
894 | 28.403 | 0.887 | 3057.714 | 1.911 | 2.219
895 | 28.435 | 0.891 | 3065.559 | 1.916 | 2.228
896 | 28.467 | 0.893 | 3073.404 | 1.921 | 2.233
897 | 28.499 | 0.895 | 3081.25 | 1.926 | 2.238
898 | 28.531 | 0.897 | 3089.095 | 1.931 | 2.243
899 | 28.563 | 0.899 | 3096.941 | 1.936 | 2.247
900 | 28.596 | 0.901 | 3104.786 | 1.94 | 2.252
901 | 28.651 | 0.905 | 3120.476 | 1.95 | 2.262
902 | 28.699 | 0.908 | 3132.244 | 1.958 | 2.271
903 | 28.732 | 0.91 | 3138.129 | 1.961 | 2.276
904 | 28.763 | 0.912 | 3147.935 | 1.967 | 2.281
905 | 28.795 | 0.914 | 3153.819 | 1.971 | 2.286
906 | 28.819 | 0.916 | 3161.664 | 1.976 | 2.29
907 | 28.852 | 0.918 | 3169.509 | 1.981 | 2.295
908 | 28.883 | 0.92 | 3177.355 | 1.986 | 2.3
909 | 28.907 | 0.922 | 3183.239 | 1.99 | 2.305
910 | 28.939 | 0.924 | 3191.084 | 1.994 | 2.309
911 | 28.972 | 0.926 | 3198.93 | 1.999 | 2.314
912 | 29.003 | 0.928 | 3206.775 | 2.004 | 2.319
913 | 29.027 | 0.93 | 3212.659 | 2.008 | 2.326
914 | 29.059 | 0.931 | 3220.505 | 2.013 | 2.328
915 | 29.083 | 0.933 | 3228.349 | 2.018 | 2.333
916 | 29.116 | 0.936 | 3236.195 | 2.023 | 2.341
917 | 29.148 | 0.937 | 3242.079 | 2.026 | 2.343
918 | 29.179 | 0.941 | 3249.924 | 2.031 | 2.352
919 | 29.203 | 0.941 | 3255.808 | 2.035 | 2.352
920 | 29.227 | 0.943 | 3263.654 | 2.04 | 2.357
921 | 29.252 | 0.945 | 3269.537 | 2.043 | 2.362
922 | 29.284 | 0.947 | 3277.383 | 2.048 | 2.367
923 | 29.315 | 0.949 | 3283.267 | 2.052 | 2.371
924 | 29.339 | 0.951 | 3291.112 | 2.057 | 2.378
925 | 29.371 | 0.952 | 3296.997 | 2.061 | 2.381
926 | 29.395 | 0.955 | 3304.842 | 2.066 | 2.388
927 | 29.428 | 0.956 | 3312.687 | 2.07 | 2.391
928 | 29.452 | 0.958 | 3318.57 | 2.074 | 2.395
929 | 29.483 | 0.961 | 3326.416 | 2.079 | 2.402
930 | 29.515 | 0.962 | 3332.3 | 2.083 | 2.405
931 | 29.541 | 0.965 | 3340.145 | 2.088 | 2.412
932 | 29.572 | 0.966 | 3346.03 | 2.091 | 2.414
933 | 29.603 | 0.969 | 3353.874 | 2.096 | 2.422
934 | 29.635 | 0.971 | 3361.72 | 2.101 | 2.429
935 | 29.667 | 0.973 | 3369.565 | 2.106 | 2.433
936 | 29.692 | 0.975 | 3375.449 | 2.11 | 2.438
937 | 29.723 | 0.977 | 3383.295 | 2.115 | 2.443
938 | 29.755 | 0.979 | 3391.14 | 2.119 | 2.448
939 | 29.788 | 0.981 | 3397.024 | 2.123 | 2.453
940 | 29.819 | 0.983 | 3404.87 | 2.128 | 2.457
941 | 29.847 | 0.985 | 3412.715 | 2.133 | 2.462
942 | 29.875 | 0.987 | 3418.599 | 2.137 | 2.467
943 | 29.908 | 0.989 | 3426.444 | 2.142 | 2.472
944 | 29.94 | 0.992 | 3434.289 | 2.146 | 2.479
945 | 29.971 | 0.992 | 3442.134 | 2.151 | 2.481
946 | 30.004 | 0.996 | 3449.98 | 2.156 | 2.491
947 | 30.035 | 0.998 | 3457.825 | 2.161 | 2.495
948 | 30.067 | 1 | 3465.671 | 2.166 | 2.5
949 | 30.099 | 1.002 | 3473.516 | 2.171 | 2.505
950 | 30.131 | 1.004 | 3481.361 | 2.176 | 2.51
951 | 30.163 | 1.006 | 3489.206 | 2.181 | 2.515
952 | 30.188 | 1.008 | 3495.091 | 2.184 | 2.519
953 | 30.219 | 1.01 | 3502.935 | 2.189 | 2.524
954 | 30.251 | 1.012 | 3510.781 | 2.194 | 2.529
955 | 30.276 | 1.013 | 3516.665 | 2.198 | 2.534
956 | 30.308 | 1.015 | 3522.549 | 2.202 | 2.538
957 | 30.339 | 1.017 | 3530.394 | 2.206 | 2.543
958 | 30.371 | 1.019 | 3538.24 | 2.211 | 2.548
959 | 30.395 | 1.021 | 3544.124 | 2.215 | 2.553
960 | 30.419 | 1.023 | 3551.969 | 2.22 | 2.558
961 | 30.443 | 1.025 | 3557.853 | 2.224 | 2.562
962 | 30.476 | 1.027 | 3563.737 | 2.227 | 2.567
963 | 30.507 | 1.029 | 3571.582 | 2.232 | 2.572
964 | 30.535 | 1.031 | 3577.466 | 2.236 | 2.577
965 | 30.564 | 1.033 | 3585.311 | 2.241 | 2.581
966 | 30.596 | 1.034 | 3591.196 | 2.244 | 2.586
967 | 30.627 | 1.036 | 3599.041 | 2.249 | 2.591
968 | 30.66 | 1.038 | 3604.925 | 2.253 | 2.596
969 | 30.692 | 1.042 | 3610.809 | 2.257 | 2.605
970 | 30.723 | 1.044 | 3618.655 | 2.262 | 2.61
971 | 30.755 | 1.046 | 3626.5 | 2.267 | 2.615
972 | 30.787 | 1.048 | 3634.345 | 2.271 | 2.62
973 | 30.82 | 1.05 | 3642.19 | 2.276 | 2.624
974 | 30.851 | 1.052 | 3648.074 | 2.28 | 2.629
975 | 30.883 | 1.054 | 3655.919 | 2.285 | 2.634
976 | 30.915 | 1.057 | 3663.765 | 2.29 | 2.643
977 | 30.947 | 1.059 | 3671.61 | 2.295 | 2.648
978 | 30.979 | 1.061 | 3677.495 | 2.298 | 2.653
979 | 31.012 | 1.063 | 3685.34 | 2.303 | 2.658
980 | 31.043 | 1.065 | 3693.185 | 2.308 | 2.662
981 | 31.076 | 1.067 | 3701.03 | 2.313 | 2.667
982 | 31.107 | 1.069 | 3706.915 | 2.317 | 2.672
983 | 31.14 | 1.072 | 3714.759 | 2.322 | 2.679
984 | 31.171 | 1.073 | 3720.644 | 2.325 | 2.682
985 | 31.203 | 1.076 | 3728.489 | 2.33 | 2.691
986 | 31.235 | 1.078 | 3734.372 | 2.334 | 2.696
987 | 31.267 | 1.08 | 3742.218 | 2.339 | 2.701
988 | 31.299 | 1.082 | 3750.063 | 2.344 | 2.705
989 | 31.332 | 1.084 | 3755.947 | 2.347 | 2.71
990 | 31.363 | 1.086 | 3763.793 | 2.352 | 2.715
991 | 31.396 | 1.088 | 3771.638 | 2.357 | 2.72
992 | 31.428 | 1.092 | 3777.522 | 2.361 | 2.729
993 | 31.459 | 1.094 | 3785.367 | 2.366 | 2.734
994 | 31.491 | 1.096 | 3791.251 | 2.37 | 2.739
995 | 31.515 | 1.096 | 3799.096 | 2.374 | 2.739
996 | 31.548 | 1.099 | 3804.981 | 2.378 | 2.748
997 | 31.581 | 1.101 | 3810.865 | 2.382 | 2.753
998 | 31.612 | 1.103 | 3818.71 | 2.387 | 2.758
999 | 31.644 | 1.105 | 3824.594 | 2.39 | 2.763
1000 | 31.675 | 1.107 | 3832.44 | 2.395 | 2.767
1001 | 31.708 | 1.11 | 3838.323 | 2.399 | 2.775
1002 | 31.739 | 1.111 | 3844.208 | 2.403 | 2.777
1003 | 31.771 | 1.115 | 3852.052 | 2.408 | 2.787
1004 | 31.819 | 1.117 | 3863.82 | 2.415 | 2.791
1005 | 31.844 | 1.118 | 3869.705 | 2.419 | 2.796
1006 | 31.876 | 1.12 | 3875.589 | 2.422 | 2.801
1007 | 31.907 | 1.122 | 3881.473 | 2.426 | 2.806
1008 | 31.94 | 1.124 | 3887.357 | 2.43 | 2.81
1009 | 31.972 | 1.126 | 3893.241 | 2.433 | 2.815
1010 | 32.025 | 1.126 | 3899.125 | 2.437 | 2.815