## 工作表1
No. | 時間( s) | 變形( mm) | 力量( N) | 應力( N/mm^2) | 應變( %)
1 | 0 | 0 | 0 | 0 | 0
2 | 0.05 | 0 | 0 | 0 | 0
3 | 0.077 | 0 | 0 | 0 | 0
4 | 0.101 | 0 | 0 | 0 | 0
5 | 0.151 | 0 | 0 | 0 | 0
6 | 0.18 | 0 | 0 | 0 | 0
7 | 0.214 | 0 | 0 | 0 | 0
8 | 0.246 | 0 | 0 | 0 | 0
9 | 0.277 | 0 | 0 | 0 | 0
10 | 0.309 | 0 | 0 | 0 | 0
11 | 0.341 | 0 | 0 | 0 | 0
12 | 0.373 | 0 | 0 | 0 | 0
13 | 0.404 | 0 | 0 | 0 | 0
14 | 0.437 | 0 | 0 | 0 | 0
15 | 0.469 | 0 | 0 | 0 | 0
16 | 0.502 | 0 | 0 | 0 | 0
17 | 0.532 | 0 | 0 | 0 | 0
18 | 0.565 | 0 | 0 | 0 | 0
19 | 0.597 | 0 | 0 | 0 | 0
20 | 0.629 | 0 | 0 | 0 | 0
21 | 0.661 | 0 | 0 | 0 | 0
22 | 0.694 | 0 | 0 | 0 | 0
23 | 0.725 | 0 | 0 | 0 | 0
24 | 0.757 | 0 | 0 | 0 | 0
25 | 0.789 | 0 | 0 | 0 | 0
26 | 0.82 | 0 | 0 | 0 | 0
27 | 0.853 | 0 | 0 | 0 | 0
28 | 0.885 | 0 | 0 | 0 | 0
29 | 0.917 | 0 | 0 | 0 | 0
30 | 0.948 | 0 | 0 | 0 | 0
31 | 0.98 | 0 | 0 | 0 | 0
32 | 1.005 | 0 | 0 | 0 | 0
33 | 1.039 | 0 | 0 | 0 | 0
34 | 1.069 | 0 | 0 | 0 | 0
35 | 1.101 | 0 | 0 | 0 | 0
36 | 1.134 | 0 | 0 | 0 | 0
37 | 1.165 | 0 | 0 | 0 | 0
38 | 1.188 | 0 | 0 | 0 | 0
39 | 1.213 | 0 | 0 | 0 | 0
40 | 1.246 | 0 | 0 | 0 | 0
41 | 1.278 | 0 | 0 | 0 | 0
42 | 1.309 | 0 | 0 | 0 | 0
43 | 1.341 | 0 | 0 | 0 | 0
44 | 1.373 | 0 | 0 | 0 | 0
45 | 1.404 | 0 | 0 | 0 | 0
46 | 1.437 | 0 | 0 | 0 | 0
47 | 1.469 | 0 | 0 | 0 | 0
48 | 1.501 | 0 | 0 | 0 | 0
49 | 1.534 | 0 | 0 | 0 | 0
50 | 1.564 | 0 | 0 | 0 | 0
51 | 1.597 | 0 | 0 | 0 | 0
52 | 1.629 | 0 | 0 | 0 | 0
53 | 1.661 | 0 | 0 | 0 | 0
54 | 1.693 | 0 | 0 | 0 | 0
55 | 1.725 | 0 | 0 | 0 | 0
56 | 1.756 | 0 | 0 | 0 | 0
57 | 1.789 | 0 | 0 | 0 | 0
58 | 1.822 | 0 | 0 | 0 | 0
59 | 1.852 | 0 | 0 | 0 | 0
60 | 1.885 | 0 | 0 | 0 | 0
61 | 1.918 | 0 | 0 | 0 | 0
62 | 1.948 | 0 | 0 | 0 | 0
63 | 1.981 | 0 | 0 | 0 | 0
64 | 2.013 | 0 | 0 | 0 | 0
65 | 2.045 | 0 | 0 | 0 | 0
66 | 2.078 | 0 | 0 | 0 | 0
67 | 2.109 | 0 | 0 | 0 | 0
68 | 2.141 | 0 | 0 | 0 | 0
69 | 2.173 | 0 | 0 | 0 | 0
70 | 2.205 | 0 | 0 | 0 | 0
71 | 2.237 | 0 | 0 | 0 | 0
72 | 2.269 | 0 | 0 | 0 | 0
73 | 2.301 | 0 | 0 | 0 | 0
74 | 2.333 | 0 | 0 | 0 | 0
75 | 2.365 | 0 | 0 | 0 | 0
76 | 2.398 | 0 | 0 | 0 | 0
77 | 2.43 | 0 | 0 | 0 | 0
78 | 2.461 | 0 | 0 | 0 | 0
79 | 2.493 | 0 | 0 | 0 | 0
80 | 2.524 | 0 | 0 | 0 | 0
81 | 2.557 | 0 | 0 | 0 | 0
82 | 2.589 | 0 | 0 | 0 | 0
83 | 2.621 | 0 | 0 | 0 | 0
84 | 2.652 | 0 | 0 | 0 | 0
85 | 2.686 | 0 | 0 | 0 | 0
86 | 2.717 | 0 | 0 | 0 | 0
87 | 2.749 | 0 | 0 | 0 | 0
88 | 2.78 | 0 | 0 | 0 | 0
89 | 2.814 | 0 | 0 | 0 | 0
90 | 2.845 | 0 | 0 | 0 | 0
91 | 2.877 | 0 | 0 | 0 | 0
92 | 2.909 | 0 | 0 | 0 | 0
93 | 2.941 | 0 | 0 | 0 | 0
94 | 2.973 | 0 | 0 | 0 | 0
95 | 3.005 | 0 | 0 | 0 | 0
96 | 3.036 | 0 | 0 | 0 | 0
97 | 3.069 | 0 | 0 | 0 | 0
98 | 3.101 | 0 | 0 | 0 | 0
99 | 3.132 | 0 | 0 | 0 | 0
100 | 3.165 | 0 | 0 | 0 | 0
101 | 3.197 | 0 | 0 | 0 | 0
102 | 3.229 | 0 | 0 | 0 | 0
103 | 3.261 | 0 | 0 | 0 | 0
104 | 3.293 | 0 | 0 | 0 | 0
105 | 3.325 | 0 | 0 | 0 | 0
106 | 3.357 | 0 | 0 | 0 | 0
107 | 3.389 | 0 | 0 | 0 | 0
108 | 3.421 | 0 | 0 | 0 | 0
109 | 3.453 | 0 | 0 | 0 | 0
110 | 3.485 | 0 | 0 | 0 | 0
111 | 3.518 | 0 | 0 | 0 | 0
112 | 3.549 | 0 | 0 | 0 | 0
113 | 3.581 | 0 | 0 | 0 | 0
114 | 3.612 | 0 | 0 | 0 | 0
115 | 3.645 | 0 | 0 | 0 | 0
116 | 3.677 | 0 | 0 | 0 | 0
117 | 3.709 | 0 | 0 | 0 | 0
118 | 3.741 | 0 | 0 | 0 | 0
119 | 3.773 | 0 | 0 | 0 | 0
120 | 3.804 | 0 | 0 | 0 | 0
121 | 3.837 | 0 | 0 | 0 | 0
122 | 3.869 | 0 | 0 | 0 | 0
123 | 3.9 | 0 | 0 | 0 | 0
124 | 3.933 | 0 | 0 | 0 | 0
125 | 3.965 | 0 | 0 | 0 | 0
126 | 3.998 | 0 | 0 | 0 | 0
127 | 4.029 | 0 | 0 | 0 | 0
128 | 4.061 | 0 | 0 | 0 | 0
129 | 4.093 | 0 | 0 | 0 | 0
130 | 4.126 | 0 | 0 | 0 | 0
131 | 4.157 | 0 | 0 | 0 | 0
132 | 4.19 | 0 | 0 | 0 | 0
133 | 4.221 | 0 | 0 | 0 | 0
134 | 4.253 | 0 | 0 | 0 | 0
135 | 4.286 | 0 | 0 | 0 | 0
136 | 4.317 | 0 | 0 | 0 | 0
137 | 4.348 | 0 | 0 | 0 | 0
138 | 4.381 | 0 | 0 | 0 | 0
139 | 4.413 | 0 | 0 | 0 | 0
140 | 4.446 | 0 | 0 | 0 | 0
141 | 4.478 | 0 | 0 | 0 | 0
142 | 4.509 | 0 | 0 | 0 | 0
143 | 4.541 | 0 | 0 | 0 | 0
144 | 4.574 | 0 | 0 | 0 | 0
145 | 4.605 | 0 | 0 | 0 | 0
146 | 4.637 | 0 | 0 | 0 | 0
147 | 4.669 | 0 | 0 | 0 | 0
148 | 4.702 | 0 | 0 | 0 | 0
149 | 4.733 | 0 | 0 | 0 | 0
150 | 4.765 | 0 | 0 | 0 | 0
151 | 4.796 | 0 | 0 | 0 | 0
152 | 4.829 | 0 | 0 | 0 | 0
153 | 4.86 | 0 | 0 | 0 | 0
154 | 4.893 | 0 | 0 | 0 | 0
155 | 4.925 | 0 | 0 | 0 | 0
156 | 4.957 | 0 | 0 | 0 | 0
157 | 4.989 | 0 | 0 | 0 | 0
158 | 5.02 | 0 | 0 | 0 | 0
159 | 5.053 | 0 | 0 | 0 | 0
160 | 5.085 | 0 | 0 | 0 | 0
161 | 5.117 | 0 | 0 | 0 | 0
162 | 5.149 | 0 | 0 | 0 | 0
163 | 5.18 | 0 | 0 | 0 | 0
164 | 5.213 | 0 | 0 | 0 | 0
165 | 5.245 | 0 | 0 | 0 | 0
166 | 5.276 | 0 | 0 | 0 | 0
167 | 5.31 | 0 | 0 | 0 | 0
168 | 5.341 | 0 | 0 | 0 | 0
169 | 5.373 | 0 | 0 | 0 | 0
170 | 5.405 | 0 | 0 | 0 | 0
171 | 5.439 | 0 | 0 | 0 | 0
172 | 5.469 | 0 | 0 | 0 | 0
173 | 5.501 | 0 | 0 | 0 | 0
174 | 5.532 | 0 | 0 | 0 | 0
175 | 5.565 | 0 | 0 | 0 | 0
176 | 5.597 | 0 | 0 | 0 | 0
177 | 5.629 | 0 | 0 | 0 | 0
178 | 5.662 | 0 | 0 | 0 | 0
179 | 5.693 | 0 | 0 | 0 | 0
180 | 5.725 | 0 | 0 | 0 | 0
181 | 5.757 | 0 | 0 | 0 | 0
182 | 5.789 | 0 | 0 | 0 | 0
183 | 5.813 | 0 | 0 | 0 | 0
184 | 5.844 | 0 | 0 | 0 | 0
185 | 5.878 | 0 | 0 | 0 | 0
186 | 5.909 | 0 | 0 | 0 | 0
187 | 5.941 | 0 | 0 | 0 | 0
188 | 5.974 | 0 | 0 | 0 | 0
189 | 6.005 | 0 | 0 | 0 | 0
190 | 6.037 | 0 | 0 | 0 | 0
191 | 6.068 | 0 | 0 | 0 | 0
192 | 6.101 | 0 | 0 | 0 | 0
193 | 6.134 | 0 | 0 | 0 | 0
194 | 6.165 | 0 | 0 | 0 | 0
195 | 6.198 | 0 | 0 | 0 | 0
196 | 6.229 | 0 | 0 | 0 | 0
197 | 6.262 | 0 | 0 | 0 | 0
198 | 6.293 | 0 | 0 | 0 | 0
199 | 6.326 | 0 | 0 | 0 | 0
200 | 6.357 | 0 | 0 | 0 | 0
201 | 6.389 | 0 | 0 | 0 | 0
202 | 6.422 | 0 | 0 | 0 | 0
203 | 6.453 | 0 | 0 | 0 | 0
204 | 6.485 | 0 | 0 | 0 | 0
205 | 6.517 | 0 | 0 | 0 | 0
206 | 6.549 | 0 | 0 | 0 | 0
207 | 6.58 | 0 | 0 | 0 | 0
208 | 6.613 | 0 | 0 | 0 | 0
209 | 6.645 | 0 | 0 | 0 | 0
210 | 6.676 | 0 | 0 | 0 | 0
211 | 6.71 | 0 | 0 | 0 | 0
212 | 6.741 | 0 | 0 | 0 | 0
213 | 6.772 | 0 | 0 | 0 | 0
214 | 6.805 | 0 | 0 | 0 | 0
215 | 6.837 | 0 | 0 | 0 | 0
216 | 6.868 | 0 | 0 | 0 | 0
217 | 6.902 | 0 | 0 | 0 | 0
218 | 6.932 | 0 | 0 | 0 | 0
219 | 6.965 | 0 | 0 | 0 | 0
220 | 6.998 | 0 | 0 | 0 | 0
221 | 7.029 | 0 | 0 | 0 | 0
222 | 7.061 | 0 | 0 | 0 | 0
223 | 7.093 | 0 | 0 | 0 | 0
224 | 7.125 | 0 | 0 | 0 | 0
225 | 7.157 | 0 | 0 | 0 | 0
226 | 7.19 | 0 | 0 | 0 | 0
227 | 7.221 | 0 | 0 | 0 | 0
228 | 7.252 | 0 | 0 | 0 | 0
229 | 7.286 | 0 | 0 | 0 | 0
230 | 7.316 | 0 | 0 | 0 | 0
231 | 7.35 | 0 | 0 | 0 | 0
232 | 7.381 | 0 | 0 | 0 | 0
233 | 7.414 | 0 | 0 | 0 | 0
234 | 7.445 | 0 | 0 | 0 | 0
235 | 7.477 | 0 | 0 | 0 | 0
236 | 7.509 | 0 | 0 | 0 | 0
237 | 7.54 | 0 | 0 | 0 | 0
238 | 7.573 | 0 | 0 | 0 | 0
239 | 7.604 | 0 | 0 | 0 | 0
240 | 7.636 | 0 | 0 | 0 | 0
241 | 7.669 | 0 | 0 | 0 | 0
242 | 7.701 | 0 | 0 | 0 | 0
243 | 7.733 | 0 | 0 | 0 | 0
244 | 7.765 | 0 | 0 | 0 | 0
245 | 7.797 | 0 | 0 | 0 | 0
246 | 7.829 | 0 | 0 | 0 | 0
247 | 7.862 | 0 | 0 | 0 | 0
248 | 7.892 | 0 | 0 | 0 | 0
249 | 7.924 | 0 | 0 | 0 | 0
250 | 7.957 | 0 | 0 | 0 | 0
251 | 7.988 | 0 | 0 | 0 | 0
252 | 8.021 | 0 | 0 | 0 | 0
253 | 8.052 | 0 | 0 | 0 | 0
254 | 8.085 | 0 | 0 | 0 | 0
255 | 8.117 | 0 | 0 | 0 | 0
256 | 8.149 | 0 | 0 | 0 | 0
257 | 8.181 | 0 | 0 | 0 | 0
258 | 8.213 | 0 | 0 | 0 | 0
259 | 8.246 | 0 | 0 | 0 | 0
260 | 8.277 | 0 | 0 | 0 | 0
261 | 8.309 | 0 | 0 | 0 | 0
262 | 8.341 | 0 | 0 | 0 | 0
263 | 8.373 | 0 | 0 | 0 | 0
264 | 8.404 | 0 | 0 | 0 | 0
265 | 8.437 | 0 | 0 | 0 | 0
266 | 8.468 | 0 | 0 | 0 | 0
267 | 8.501 | 0 | 0 | 0 | 0
268 | 8.534 | 0 | 0 | 0 | 0
269 | 8.565 | 0 | 0 | 0 | 0
270 | 8.597 | 0 | 0 | 0 | 0
271 | 8.63 | 0 | 0 | 0 | 0
272 | 8.661 | 0 | 0 | 0 | 0
273 | 8.693 | 0 | 0 | 0 | 0
274 | 8.725 | 0 | 0 | 0 | 0
275 | 8.757 | 0 | 0 | 0 | 0
276 | 8.789 | 0 | 0 | 0 | 0
277 | 8.821 | 0 | 0 | 0 | 0
278 | 8.853 | 0 | 0 | 0 | 0
279 | 8.885 | 0 | 0 | 0 | 0
280 | 8.919 | 0 | 0 | 0 | 0
281 | 8.949 | 0 | 0 | 0 | 0
282 | 8.981 | 0 | 0 | 0 | 0
283 | 9.013 | 0 | 0 | 0 | 0
284 | 9.045 | 0 | 0 | 0 | 0
285 | 9.076 | 0 | 0 | 0 | 0
286 | 9.109 | 0 | 0 | 0 | 0
287 | 9.141 | 0 | 0 | 0 | 0
288 | 9.172 | 0 | 0 | 0 | 0
289 | 9.206 | 0 | 0 | 0 | 0
290 | 9.236 | 0 | 0 | 0 | 0
291 | 9.269 | 0 | 0 | 0 | 0
292 | 9.301 | 0 | 0 | 0 | 0
293 | 9.333 | 0 | 0 | 0 | 0
294 | 9.365 | 0 | 0 | 0 | 0
295 | 9.398 | 0 | 0 | 0 | 0
296 | 9.429 | 0 | 0 | 0 | 0
297 | 9.46 | 0 | 0 | 0 | 0
298 | 9.493 | 0 | 0 | 0 | 0
299 | 9.524 | 0 | 0 | 0 | 0
300 | 9.557 | 0 | 0 | 0 | 0
301 | 9.589 | 0 | 0 | 0 | 0
302 | 9.621 | 0 | 0 | 0 | 0
303 | 9.654 | 0 | 0 | 0 | 0
304 | 9.685 | 0 | 0 | 0 | 0
305 | 9.717 | 0 | 0 | 0 | 0
306 | 9.748 | 0 | 0 | 0 | 0
307 | 9.782 | 0 | 0 | 0 | 0
308 | 9.813 | 0 | 0 | 0 | 0
309 | 9.846 | 0 | 0 | 0 | 0
310 | 9.878 | 0 | 0 | 0 | 0
311 | 9.909 | 0 | 0 | 0 | 0
312 | 9.941 | 0 | 0 | 0 | 0
313 | 9.973 | 0 | 0 | 0 | 0
314 | 9.997 | 0 | 0 | 0 | 0
315 | 10.029 | 0 | 0 | 0 | 0
316 | 10.061 | 0 | 0 | 0 | 0
317 | 10.093 | 0 | 0 | 0 | 0
318 | 10.124 | 0 | 0 | 0 | 0
319 | 10.157 | 0 | 0 | 0 | 0
320 | 10.189 | 0 | 0 | 0 | 0
321 | 10.221 | 0 | 0 | 0 | 0
322 | 10.254 | 0 | 0 | 0 | 0
323 | 10.285 | 0 | 0 | 0 | 0
324 | 10.317 | 0 | 0 | 0 | 0
325 | 10.348 | 0 | 0 | 0 | 0
326 | 10.381 | 0 | 0 | 0 | 0
327 | 10.413 | 0 | 0 | 0 | 0
328 | 10.446 | 0 | 0 | 0 | 0
329 | 10.477 | 0 | 0 | 0 | 0
330 | 10.509 | 0 | 0 | 0 | 0
331 | 10.54 | 0 | 0 | 0 | 0
332 | 10.572 | 0 | 0 | 0 | 0
333 | 10.605 | 0 | 0 | 0 | 0
334 | 10.637 | 0 | 0 | 0 | 0
335 | 10.669 | 0 | 0 | 0 | 0
336 | 10.7 | 0 | 0 | 0 | 0
337 | 10.733 | 0 | 0 | 0 | 0
338 | 10.764 | 0 | 0 | 0 | 0
339 | 10.797 | 0 | 0 | 0 | 0
340 | 10.83 | 0 | 0 | 0 | 0
341 | 10.861 | 0 | 0 | 0 | 0
342 | 10.892 | 0 | 0 | 0 | 0
343 | 10.925 | 0 | 0 | 0 | 0
344 | 10.957 | 0 | 0 | 0 | 0
345 | 10.988 | 0 | 0 | 0 | 0
346 | 11.022 | 0 | 0 | 0 | 0
347 | 11.053 | 0 | 0 | 0 | 0
348 | 11.085 | 0 | 0 | 0 | 0
349 | 11.116 | 0 | 0 | 0 | 0
350 | 11.14 | 0 | 0 | 0 | 0
351 | 11.165 | 0 | 0 | 0 | 0
352 | 11.197 | 0 | 0 | 0 | 0
353 | 11.229 | 0 | 0 | 0 | 0
354 | 11.261 | 0 | 0 | 0 | 0
355 | 11.294 | 0 | 0 | 0 | 0
356 | 11.326 | 0 | 0 | 0 | 0
357 | 11.357 | 0 | 0 | 0 | 0
358 | 11.389 | 0 | 0 | 0 | 0
359 | 11.421 | 0 | 0 | 0 | 0
360 | 11.454 | 0 | 0 | 0 | 0
361 | 11.485 | 0 | 0 | 0 | 0
362 | 11.516 | 0 | 0 | 0 | 0
363 | 11.549 | 0 | 0 | 0 | 0
364 | 11.582 | 0 | 0 | 0 | 0
365 | 11.613 | 0 | 0 | 0 | 0
366 | 11.645 | 0 | 0 | 0 | 0
367 | 11.678 | 0 | 0 | 0 | 0
368 | 11.709 | 0 | 0 | 0 | 0
369 | 11.741 | 0 | 0 | 0 | 0
370 | 11.773 | 0 | 0 | 0 | 0
371 | 11.804 | 0 | 0 | 0 | 0
372 | 11.837 | 0 | 0 | 0 | 0
373 | 11.869 | 0 | 0 | 0 | 0
374 | 11.901 | 0 | 0 | 0 | 0
375 | 11.934 | 0 | 0 | 0 | 0
376 | 11.966 | 0 | 0 | 0 | 0
377 | 11.996 | 0 | 0 | 0 | 0
378 | 12.026 | 0 | 0 | 0 | 0
379 | 12.053 | 0 | 0 | 0 | 0
380 | 12.085 | 0 | 0 | 0 | 0
381 | 12.117 | 0 | 0 | 0 | 0
382 | 12.148 | 0 | 0 | 0 | 0
383 | 12.18 | 0 | 0 | 0 | 0
384 | 12.213 | 0 | 0 | 0 | 0
385 | 12.244 | 0 | 0 | 0 | 0
386 | 12.277 | 0 | 0 | 0 | 0
387 | 12.309 | 0 | 0 | 0 | 0
388 | 12.34 | 0 | 0 | 0 | 0
389 | 12.372 | 0 | 0 | 0 | 0
390 | 12.405 | 0 | 0 | 0 | 0
391 | 12.439 | 0 | 0 | 0 | 0
392 | 12.468 | 0 | 0 | 0 | 0
393 | 12.501 | 0 | 0 | 0 | 0
394 | 12.533 | 0 | 0 | 0 | 0
395 | 12.565 | 0 | 0 | 0 | 0
396 | 12.597 | 0 | 0 | 0 | 0
397 | 12.629 | 0 | 0 | 0 | 0
398 | 12.66 | 0 | 0 | 0 | 0
399 | 12.693 | 0 | 0 | 0 | 0
400 | 12.726 | 0 | 0 | 0 | 0
401 | 12.757 | 0 | 0 | 0 | 0
402 | 12.78 | 0 | 0 | 0 | 0
403 | 12.805 | 0 | 0 | 0 | 0
404 | 12.836 | 0 | 0 | 0 | 0
405 | 12.868 | 0 | 0 | 0 | 0
406 | 12.901 | 0 | 0 | 0 | 0
407 | 12.932 | 0 | 0 | 0 | 0
408 | 12.964 | 0 | 0 | 0 | 0
409 | 12.998 | 0 | 0 | 0 | 0
410 | 13.03 | 0 | 0 | 0 | 0
411 | 13.062 | 0 | 0 | 0 | 0
412 | 13.093 | 0 | 1.962 | 0.001 | 0
413 | 13.125 | 0 | 1.961 | 0.001 | 0
414 | 13.157 | 0 | 3.923 | 0.002 | 0
415 | 13.189 | 0 | 3.923 | 0.002 | 0
416 | 13.213 | 0 | 3.923 | 0.002 | 0
417 | 13.236 | 0 | 3.923 | 0.002 | 0
418 | 13.261 | 0 | 5.885 | 0.004 | 0
419 | 13.292 | 0 | 5.884 | 0.004 | 0
420 | 13.325 | 0 | 5.884 | 0.004 | 0
421 | 13.358 | 0 | 5.884 | 0.004 | 0
422 | 13.39 | 0 | 7.845 | 0.005 | 0
423 | 13.421 | 0 | 7.845 | 0.005 | 0
424 | 13.453 | 0 | 9.808 | 0.006 | 0
425 | 13.485 | 0 | 9.807 | 0.006 | 0
426 | 13.517 | 0 | 9.807 | 0.006 | 0
427 | 13.549 | 0 | 11.768 | 0.007 | 0
428 | 13.581 | 0 | 11.768 | 0.007 | 0
429 | 13.613 | 0 | 13.73 | 0.009 | 0
430 | 13.644 | 0 | 13.729 | 0.009 | 0
431 | 13.678 | 0 | 15.691 | 0.01 | 0
432 | 13.71 | 0 | 15.691 | 0.01 | 0
433 | 13.741 | 0 | 15.691 | 0.01 | 0
434 | 13.773 | 0 | 17.653 | 0.011 | 0
435 | 13.805 | 0 | 17.652 | 0.011 | 0
436 | 13.837 | 0 | 19.614 | 0.012 | 0
437 | 13.869 | 0 | 19.613 | 0.012 | 0
438 | 13.901 | 0 | 21.576 | 0.013 | 0
439 | 13.934 | 0 | 23.536 | 0.015 | 0
440 | 13.964 | 0 | 23.536 | 0.015 | 0
441 | 13.996 | 0 | 25.497 | 0.016 | 0
442 | 14.029 | 0 | 27.459 | 0.017 | 0
443 | 14.061 | 0 | 27.459 | 0.017 | 0
444 | 14.093 | 0 | 29.42 | 0.018 | 0
445 | 14.125 | 0 | 31.382 | 0.02 | 0
446 | 14.156 | 0 | 31.381 | 0.02 | 0
447 | 14.189 | 0 | 33.344 | 0.021 | 0
448 | 14.221 | 0 | 35.304 | 0.022 | 0
449 | 14.253 | 0 | 37.265 | 0.023 | 0
450 | 14.285 | 0 | 37.265 | 0.023 | 0
451 | 14.317 | 0 | 39.227 | 0.025 | 0
452 | 14.349 | 0 | 41.189 | 0.026 | 0
453 | 14.38 | 0 | 41.188 | 0.026 | 0
454 | 14.404 | 0 | 43.149 | 0.027 | 0
455 | 14.429 | 0 | 45.111 | 0.028 | 0
456 | 14.461 | 0 | 47.073 | 0.029 | 0
457 | 14.494 | 0 | 47.072 | 0.029 | 0
458 | 14.525 | 0 | 49.034 | 0.031 | 0
459 | 14.557 | 0 | 50.995 | 0.032 | 0
460 | 14.589 | 0 | 52.957 | 0.033 | 0
461 | 14.622 | 0 | 52.956 | 0.033 | 0
462 | 14.652 | 0 | 54.918 | 0.034 | 0
463 | 14.685 | 0 | 56.879 | 0.036 | 0
464 | 14.717 | 0 | 58.84 | 0.037 | 0
465 | 14.748 | 0 | 60.802 | 0.038 | 0
466 | 14.774 | 0 | 62.764 | 0.039 | 0
467 | 14.804 | 0 | 62.763 | 0.039 | 0
468 | 14.829 | 0 | 64.724 | 0.04 | 0
469 | 14.861 | 0 | 66.686 | 0.042 | 0
470 | 14.893 | 0 | 68.647 | 0.043 | 0
471 | 14.925 | 0 | 70.608 | 0.044 | 0
472 | 14.957 | 0 | 72.57 | 0.045 | 0
473 | 14.988 | 0 | 74.531 | 0.047 | 0
474 | 15.02 | 0 | 76.492 | 0.048 | 0
475 | 15.053 | 0 | 78.453 | 0.049 | 0
476 | 15.077 | 0 | 80.415 | 0.05 | 0
477 | 15.109 | 0 | 82.377 | 0.051 | 0
478 | 15.142 | 0 | 84.337 | 0.053 | 0
479 | 15.172 | 0 | 86.299 | 0.054 | 0
480 | 15.205 | 0 | 88.26 | 0.055 | 0
481 | 15.237 | 0 | 90.222 | 0.056 | 0
482 | 15.269 | 0 | 92.183 | 0.058 | 0
483 | 15.324 | 0.004 | 96.106 | 0.06 | 0.01
484 | 15.357 | 0.006 | 100.028 | 0.063 | 0.014
485 | 15.389 | 0.008 | 101.99 | 0.064 | 0.019
486 | 15.413 | 0.01 | 103.951 | 0.065 | 0.024
487 | 15.445 | 0.011 | 105.912 | 0.066 | 0.029
488 | 15.477 | 0.013 | 107.873 | 0.067 | 0.033
489 | 15.508 | 0.015 | 111.796 | 0.07 | 0.038
490 | 15.537 | 0.017 | 113.757 | 0.071 | 0.043
491 | 15.566 | 0.02 | 115.719 | 0.072 | 0.05
492 | 15.598 | 0.022 | 117.68 | 0.074 | 0.055
493 | 15.628 | 0.023 | 121.603 | 0.076 | 0.057
494 | 15.661 | 0.027 | 123.564 | 0.077 | 0.067
495 | 15.693 | 0.029 | 125.526 | 0.078 | 0.072
496 | 15.725 | 0.031 | 127.487 | 0.08 | 0.076
497 | 15.756 | 0.032 | 131.41 | 0.082 | 0.081
498 | 15.78 | 0.034 | 133.371 | 0.083 | 0.086
499 | 15.829 | 0.038 | 137.294 | 0.086 | 0.095
500 | 15.861 | 0.04 | 141.217 | 0.088 | 0.1
501 | 15.892 | 0.042 | 143.177 | 0.089 | 0.105
502 | 15.925 | 0.044 | 145.138 | 0.091 | 0.11
503 | 15.958 | 0.046 | 149.062 | 0.093 | 0.115
504 | 15.989 | 0.048 | 152.984 | 0.096 | 0.119
505 | 16.021 | 0.05 | 154.946 | 0.097 | 0.124
506 | 16.045 | 0.052 | 156.907 | 0.098 | 0.129
507 | 16.077 | 0.053 | 160.83 | 0.101 | 0.134
508 | 16.108 | 0.055 | 162.79 | 0.102 | 0.138
509 | 16.141 | 0.057 | 166.714 | 0.104 | 0.143
510 | 16.173 | 0.06 | 168.675 | 0.105 | 0.15
511 | 16.205 | 0.063 | 172.598 | 0.108 | 0.157
512 | 16.237 | 0.065 | 176.52 | 0.11 | 0.162
513 | 16.268 | 0.067 | 178.482 | 0.112 | 0.167
514 | 16.301 | 0.069 | 182.404 | 0.114 | 0.172
515 | 16.331 | 0.071 | 186.327 | 0.116 | 0.177
516 | 16.357 | 0.073 | 188.288 | 0.118 | 0.181
517 | 16.389 | 0.074 | 192.211 | 0.12 | 0.186
518 | 16.42 | 0.076 | 194.172 | 0.121 | 0.191
519 | 16.445 | 0.078 | 198.095 | 0.124 | 0.196
520 | 16.477 | 0.08 | 200.056 | 0.125 | 0.2
521 | 16.509 | 0.082 | 203.979 | 0.127 | 0.205
522 | 16.541 | 0.086 | 207.902 | 0.13 | 0.215
523 | 16.573 | 0.088 | 209.863 | 0.131 | 0.219
524 | 16.606 | 0.09 | 213.785 | 0.134 | 0.224
525 | 16.636 | 0.092 | 217.708 | 0.136 | 0.229
526 | 16.669 | 0.094 | 219.67 | 0.137 | 0.234
527 | 16.693 | 0.095 | 223.593 | 0.14 | 0.239
528 | 16.725 | 0.097 | 227.515 | 0.142 | 0.243
529 | 16.755 | 0.099 | 231.438 | 0.145 | 0.248
530 | 16.78 | 0.101 | 233.398 | 0.146 | 0.253
531 | 16.813 | 0.103 | 237.322 | 0.148 | 0.258
532 | 16.845 | 0.105 | 241.244 | 0.151 | 0.262
533 | 16.877 | 0.107 | 245.167 | 0.153 | 0.267
534 | 16.909 | 0.11 | 247.128 | 0.154 | 0.274
535 | 16.941 | 0.111 | 251.051 | 0.157 | 0.277
536 | 16.973 | 0.115 | 254.974 | 0.159 | 0.286
537 | 17.005 | 0.116 | 258.896 | 0.162 | 0.291
538 | 17.039 | 0.118 | 262.819 | 0.164 | 0.296
539 | 17.07 | 0.12 | 266.741 | 0.167 | 0.301
540 | 17.101 | 0.122 | 270.664 | 0.169 | 0.305
541 | 17.132 | 0.124 | 274.587 | 0.172 | 0.31
542 | 17.158 | 0.126 | 278.509 | 0.174 | 0.315
543 | 17.212 | 0.13 | 284.393 | 0.178 | 0.324
544 | 17.245 | 0.133 | 288.316 | 0.18 | 0.332
545 | 17.277 | 0.134 | 292.239 | 0.183 | 0.334
546 | 17.309 | 0.136 | 296.161 | 0.185 | 0.339
547 | 17.341 | 0.139 | 300.084 | 0.188 | 0.348
548 | 17.373 | 0.141 | 305.968 | 0.191 | 0.353
549 | 17.405 | 0.143 | 309.891 | 0.194 | 0.358
550 | 17.436 | 0.145 | 313.814 | 0.196 | 0.363
551 | 17.465 | 0.147 | 317.736 | 0.199 | 0.367
552 | 17.493 | 0.149 | 321.659 | 0.201 | 0.372
553 | 17.517 | 0.151 | 325.582 | 0.203 | 0.377
554 | 17.548 | 0.153 | 329.504 | 0.206 | 0.382
555 | 17.582 | 0.155 | 333.427 | 0.208 | 0.386
556 | 17.613 | 0.157 | 337.349 | 0.211 | 0.391
557 | 17.637 | 0.158 | 341.272 | 0.213 | 0.396
558 | 17.669 | 0.16 | 347.156 | 0.217 | 0.401
559 | 17.701 | 0.162 | 351.079 | 0.219 | 0.406
560 | 17.732 | 0.164 | 355.001 | 0.222 | 0.41
561 | 17.765 | 0.166 | 358.924 | 0.224 | 0.415
562 | 17.821 | 0.17 | 366.769 | 0.229 | 0.425
563 | 17.845 | 0.172 | 372.653 | 0.233 | 0.429
564 | 17.877 | 0.174 | 376.575 | 0.235 | 0.434
565 | 17.909 | 0.176 | 380.499 | 0.238 | 0.439
566 | 17.941 | 0.179 | 386.383 | 0.241 | 0.449
567 | 17.972 | 0.181 | 390.306 | 0.244 | 0.453
568 | 18.005 | 0.183 | 396.189 | 0.248 | 0.458
569 | 18.06 | 0.187 | 404.034 | 0.253 | 0.468
570 | 18.085 | 0.189 | 409.918 | 0.256 | 0.472
571 | 18.116 | 0.191 | 413.842 | 0.259 | 0.477
572 | 18.149 | 0.193 | 417.764 | 0.261 | 0.482
573 | 18.181 | 0.195 | 423.648 | 0.265 | 0.487
574 | 18.212 | 0.197 | 429.532 | 0.268 | 0.494
575 | 18.245 | 0.198 | 435.415 | 0.272 | 0.496
576 | 18.277 | 0.2 | 439.338 | 0.275 | 0.501
577 | 18.309 | 0.203 | 445.223 | 0.278 | 0.508
578 | 18.341 | 0.206 | 451.107 | 0.282 | 0.515
579 | 18.445 | 0.212 | 464.836 | 0.291 | 0.53
580 | 18.477 | 0.215 | 468.758 | 0.293 | 0.537
581 | 18.508 | 0.217 | 474.643 | 0.297 | 0.541
582 | 18.541 | 0.219 | 482.488 | 0.302 | 0.549
583 | 18.572 | 0.221 | 490.333 | 0.306 | 0.553
584 | 18.605 | 0.223 | 496.217 | 0.31 | 0.558
585 | 18.628 | 0.225 | 500.14 | 0.313 | 0.563
586 | 18.66 | 0.227 | 506.023 | 0.316 | 0.568
587 | 18.693 | 0.229 | 511.908 | 0.32 | 0.573
588 | 18.724 | 0.231 | 515.83 | 0.322 | 0.577
589 | 18.75 | 0.233 | 521.714 | 0.326 | 0.582
590 | 18.78 | 0.235 | 527.598 | 0.33 | 0.587
591 | 18.809 | 0.237 | 531.521 | 0.332 | 0.592
592 | 18.837 | 0.239 | 537.405 | 0.336 | 0.596
593 | 18.869 | 0.24 | 543.289 | 0.34 | 0.601
594 | 18.901 | 0.242 | 547.211 | 0.342 | 0.606
595 | 18.933 | 0.244 | 553.096 | 0.346 | 0.611
596 | 18.964 | 0.248 | 558.979 | 0.349 | 0.62
597 | 18.989 | 0.248 | 564.864 | 0.353 | 0.62
598 | 19.021 | 0.25 | 570.748 | 0.357 | 0.625
599 | 19.052 | 0.252 | 574.67 | 0.359 | 0.63
600 | 19.077 | 0.254 | 580.554 | 0.363 | 0.635
601 | 19.108 | 0.258 | 586.438 | 0.367 | 0.644
602 | 19.141 | 0.26 | 590.361 | 0.369 | 0.649
603 | 19.166 | 0.261 | 596.245 | 0.373 | 0.654
604 | 19.196 | 0.263 | 602.129 | 0.376 | 0.658
605 | 19.22 | 0.263 | 608.013 | 0.38 | 0.658
606 | 19.244 | 0.265 | 611.935 | 0.382 | 0.663
607 | 19.277 | 0.267 | 617.82 | 0.386 | 0.668
608 | 19.308 | 0.271 | 621.742 | 0.389 | 0.678
609 | 19.333 | 0.272 | 627.626 | 0.392 | 0.68
610 | 19.366 | 0.275 | 633.51 | 0.396 | 0.687
611 | 19.397 | 0.277 | 637.432 | 0.398 | 0.692
612 | 19.428 | 0.279 | 643.317 | 0.402 | 0.697
613 | 19.461 | 0.281 | 649.201 | 0.406 | 0.701
614 | 19.493 | 0.282 | 655.085 | 0.409 | 0.706
615 | 19.524 | 0.284 | 660.969 | 0.413 | 0.711
616 | 19.55 | 0.286 | 666.852 | 0.417 | 0.716
617 | 19.581 | 0.288 | 672.737 | 0.42 | 0.72
618 | 19.613 | 0.29 | 678.62 | 0.424 | 0.725
619 | 19.644 | 0.292 | 684.504 | 0.428 | 0.73
620 | 19.669 | 0.294 | 690.388 | 0.431 | 0.735
621 | 19.701 | 0.297 | 698.234 | 0.436 | 0.742
622 | 19.733 | 0.298 | 704.118 | 0.44 | 0.744
623 | 19.765 | 0.302 | 710.002 | 0.444 | 0.754
624 | 19.797 | 0.303 | 715.886 | 0.447 | 0.759
625 | 19.821 | 0.303 | 721.77 | 0.451 | 0.759
626 | 19.853 | 0.307 | 727.654 | 0.455 | 0.768
627 | 19.882 | 0.309 | 733.537 | 0.458 | 0.773
628 | 19.908 | 0.311 | 739.422 | 0.462 | 0.778
629 | 19.941 | 0.313 | 745.306 | 0.466 | 0.783
630 | 19.973 | 0.315 | 751.19 | 0.469 | 0.787
631 | 20.004 | 0.317 | 757.074 | 0.473 | 0.792
632 | 20.085 | 0.323 | 770.803 | 0.482 | 0.806
633 | 20.117 | 0.324 | 776.687 | 0.485 | 0.811
634 | 20.149 | 0.326 | 782.571 | 0.489 | 0.816
635 | 20.18 | 0.328 | 790.417 | 0.494 | 0.821
636 | 20.213 | 0.331 | 800.223 | 0.5 | 0.828
637 | 20.245 | 0.332 | 806.107 | 0.504 | 0.83
638 | 20.277 | 0.334 | 811.991 | 0.507 | 0.835
639 | 20.309 | 0.338 | 819.837 | 0.512 | 0.845
640 | 20.341 | 0.34 | 825.721 | 0.516 | 0.849
641 | 20.373 | 0.342 | 831.604 | 0.52 | 0.854
642 | 20.405 | 0.344 | 839.45 | 0.525 | 0.859
643 | 20.437 | 0.345 | 845.333 | 0.528 | 0.864
644 | 20.469 | 0.347 | 851.217 | 0.532 | 0.868
645 | 20.5 | 0.349 | 859.063 | 0.537 | 0.873
646 | 20.532 | 0.353 | 864.947 | 0.541 | 0.883
647 | 20.595 | 0.357 | 878.677 | 0.549 | 0.892
648 | 20.621 | 0.359 | 884.561 | 0.553 | 0.897
649 | 20.653 | 0.361 | 890.445 | 0.557 | 0.902
650 | 20.677 | 0.363 | 896.328 | 0.56 | 0.907
651 | 20.708 | 0.365 | 904.174 | 0.565 | 0.911
652 | 20.741 | 0.366 | 910.058 | 0.569 | 0.916
653 | 20.772 | 0.368 | 915.942 | 0.572 | 0.921
654 | 20.796 | 0.37 | 921.826 | 0.576 | 0.926
655 | 20.828 | 0.372 | 929.671 | 0.581 | 0.93
656 | 20.857 | 0.374 | 935.555 | 0.585 | 0.935
657 | 20.885 | 0.376 | 941.439 | 0.588 | 0.94
658 | 20.917 | 0.378 | 947.323 | 0.592 | 0.945
659 | 20.948 | 0.38 | 955.168 | 0.597 | 0.95
660 | 20.981 | 0.382 | 961.052 | 0.601 | 0.954
661 | 21.013 | 0.384 | 966.936 | 0.604 | 0.959
662 | 21.045 | 0.387 | 974.782 | 0.609 | 0.969
663 | 21.077 | 0.389 | 980.666 | 0.613 | 0.973
664 | 21.109 | 0.391 | 988.51 | 0.618 | 0.978
665 | 21.142 | 0.393 | 996.356 | 0.623 | 0.983
666 | 21.173 | 0.395 | 1004.201 | 0.628 | 0.988
667 | 21.205 | 0.397 | 1010.085 | 0.631 | 0.992
668 | 21.236 | 0.399 | 1017.931 | 0.636 | 0.997
669 | 21.27 | 0.401 | 1023.815 | 0.64 | 1.002
670 | 21.301 | 0.405 | 1031.66 | 0.645 | 1.012
671 | 21.333 | 0.405 | 1037.544 | 0.648 | 1.012
672 | 21.365 | 0.408 | 1045.389 | 0.653 | 1.021
673 | 21.397 | 0.41 | 1053.234 | 0.658 | 1.026
674 | 21.428 | 0.412 | 1061.08 | 0.663 | 1.031
675 | 21.452 | 0.412 | 1066.964 | 0.667 | 1.031
676 | 21.485 | 0.416 | 1072.848 | 0.671 | 1.04
677 | 21.544 | 0.42 | 1086.577 | 0.679 | 1.05
678 | 21.572 | 0.422 | 1092.461 | 0.683 | 1.055
679 | 21.605 | 0.424 | 1098.345 | 0.686 | 1.059
680 | 21.652 | 0.428 | 1112.074 | 0.695 | 1.069
681 | 21.677 | 0.429 | 1117.959 | 0.699 | 1.074
682 | 21.708 | 0.431 | 1123.843 | 0.702 | 1.078
683 | 21.742 | 0.433 | 1129.727 | 0.706 | 1.083
684 | 21.773 | 0.435 | 1137.572 | 0.711 | 1.088
685 | 21.805 | 0.437 | 1145.417 | 0.716 | 1.093
686 | 21.838 | 0.44 | 1153.263 | 0.721 | 1.1
687 | 21.869 | 0.441 | 1159.147 | 0.724 | 1.102
688 | 21.901 | 0.443 | 1166.992 | 0.729 | 1.107
689 | 21.933 | 0.447 | 1174.838 | 0.734 | 1.117
690 | 21.958 | 0.449 | 1182.682 | 0.739 | 1.121
691 | 21.989 | 0.45 | 1188.567 | 0.743 | 1.126
692 | 22.018 | 0.452 | 1196.412 | 0.748 | 1.131
693 | 22.044 | 0.454 | 1202.296 | 0.751 | 1.136
694 | 22.068 | 0.454 | 1210.141 | 0.756 | 1.136
695 | 22.117 | 0.458 | 1219.947 | 0.762 | 1.145
696 | 22.149 | 0.46 | 1225.831 | 0.766 | 1.15
697 | 22.18 | 0.462 | 1233.678 | 0.771 | 1.155
698 | 22.213 | 0.464 | 1239.561 | 0.775 | 1.159
699 | 22.245 | 0.468 | 1247.406 | 0.78 | 1.169
700 | 22.277 | 0.47 | 1255.251 | 0.785 | 1.174
701 | 22.308 | 0.471 | 1263.097 | 0.789 | 1.179
702 | 22.343 | 0.473 | 1270.942 | 0.794 | 1.183
703 | 22.375 | 0.475 | 1276.826 | 0.798 | 1.188
704 | 22.404 | 0.477 | 1284.672 | 0.803 | 1.193
705 | 22.429 | 0.479 | 1290.556 | 0.807 | 1.198
706 | 22.461 | 0.481 | 1298.401 | 0.812 | 1.202
707 | 22.493 | 0.483 | 1306.246 | 0.816 | 1.207
708 | 22.525 | 0.486 | 1314.091 | 0.821 | 1.214
709 | 22.557 | 0.489 | 1319.976 | 0.825 | 1.222
710 | 22.59 | 0.491 | 1327.821 | 0.83 | 1.226
711 | 22.622 | 0.492 | 1335.666 | 0.835 | 1.231
712 | 22.653 | 0.494 | 1343.511 | 0.84 | 1.236
713 | 22.685 | 0.496 | 1351.357 | 0.845 | 1.241
714 | 22.744 | 0.5 | 1365.086 | 0.853 | 1.25
715 | 22.772 | 0.502 | 1370.97 | 0.857 | 1.255
716 | 22.805 | 0.504 | 1378.816 | 0.862 | 1.26
717 | 22.837 | 0.508 | 1386.661 | 0.867 | 1.269
718 | 22.868 | 0.51 | 1394.506 | 0.872 | 1.274
719 | 22.894 | 0.51 | 1402.352 | 0.876 | 1.274
720 | 22.925 | 0.513 | 1410.197 | 0.881 | 1.281
721 | 22.956 | 0.515 | 1418.042 | 0.886 | 1.288
722 | 22.98 | 0.515 | 1423.926 | 0.89 | 1.288
723 | 23.005 | 0.517 | 1429.81 | 0.894 | 1.293
724 | 23.029 | 0.519 | 1437.656 | 0.899 | 1.298
725 | 23.06 | 0.521 | 1443.539 | 0.902 | 1.303
726 | 23.093 | 0.523 | 1449.423 | 0.906 | 1.307
727 | 23.124 | 0.525 | 1457.268 | 0.911 | 1.312
728 | 23.149 | 0.528 | 1463.153 | 0.914 | 1.319
729 | 23.181 | 0.529 | 1470.998 | 0.919 | 1.322
730 | 23.212 | 0.531 | 1478.843 | 0.924 | 1.326
731 | 23.245 | 0.534 | 1484.727 | 0.928 | 1.336
732 | 23.277 | 0.536 | 1492.573 | 0.933 | 1.341
733 | 23.308 | 0.538 | 1500.418 | 0.938 | 1.346
734 | 23.341 | 0.54 | 1508.264 | 0.943 | 1.35
735 | 23.373 | 0.542 | 1516.109 | 0.948 | 1.355
736 | 23.405 | 0.545 | 1523.954 | 0.952 | 1.362
737 | 23.437 | 0.546 | 1531.799 | 0.957 | 1.365
738 | 23.461 | 0.548 | 1539.644 | 0.962 | 1.369
739 | 23.493 | 0.551 | 1547.49 | 0.967 | 1.376
740 | 23.524 | 0.552 | 1555.335 | 0.972 | 1.379
741 | 23.553 | 0.553 | 1561.219 | 0.976 | 1.384
742 | 23.581 | 0.555 | 1569.065 | 0.981 | 1.389
743 | 23.613 | 0.559 | 1576.91 | 0.986 | 1.398
744 | 23.647 | 0.561 | 1582.794 | 0.989 | 1.403
745 | 23.677 | 0.563 | 1590.639 | 0.994 | 1.408
746 | 23.701 | 0.565 | 1598.485 | 0.999 | 1.412
747 | 23.733 | 0.567 | 1606.33 | 1.004 | 1.417
748 | 23.766 | 0.569 | 1614.175 | 1.009 | 1.422
749 | 23.797 | 0.571 | 1622.02 | 1.014 | 1.427
750 | 23.828 | 0.573 | 1627.904 | 1.017 | 1.431
751 | 23.86 | 0.574 | 1635.75 | 1.022 | 1.436
752 | 23.893 | 0.576 | 1643.595 | 1.027 | 1.441
753 | 23.925 | 0.58 | 1651.44 | 1.032 | 1.451
754 | 23.957 | 0.582 | 1659.286 | 1.037 | 1.455
755 | 23.989 | 0.584 | 1669.092 | 1.043 | 1.46
756 | 24.02 | 0.586 | 1676.938 | 1.048 | 1.465
757 | 24.053 | 0.588 | 1684.783 | 1.053 | 1.47
758 | 24.086 | 0.59 | 1692.628 | 1.058 | 1.474
759 | 24.117 | 0.593 | 1698.513 | 1.062 | 1.481
760 | 24.149 | 0.595 | 1708.319 | 1.068 | 1.486
761 | 24.181 | 0.597 | 1716.164 | 1.073 | 1.493
762 | 24.213 | 0.599 | 1724.01 | 1.078 | 1.498
763 | 24.245 | 0.601 | 1731.855 | 1.082 | 1.503
764 | 24.278 | 0.603 | 1739.7 | 1.087 | 1.508
765 | 24.309 | 0.605 | 1747.546 | 1.092 | 1.513
766 | 24.333 | 0.607 | 1755.39 | 1.097 | 1.517
767 | 24.365 | 0.609 | 1763.237 | 1.102 | 1.522
768 | 24.396 | 0.611 | 1771.081 | 1.107 | 1.527
769 | 24.43 | 0.613 | 1778.926 | 1.112 | 1.532
770 | 24.461 | 0.615 | 1786.772 | 1.117 | 1.536
771 | 24.492 | 0.618 | 1794.618 | 1.122 | 1.546
772 | 24.525 | 0.618 | 1802.462 | 1.127 | 1.546
773 | 24.557 | 0.622 | 1810.308 | 1.131 | 1.556
774 | 24.589 | 0.624 | 1818.153 | 1.136 | 1.56
775 | 24.62 | 0.626 | 1825.999 | 1.141 | 1.565
776 | 24.646 | 0.628 | 1833.844 | 1.146 | 1.57
777 | 24.677 | 0.63 | 1841.69 | 1.151 | 1.575
778 | 24.71 | 0.632 | 1849.534 | 1.156 | 1.579
779 | 24.741 | 0.634 | 1857.38 | 1.161 | 1.584
780 | 24.773 | 0.636 | 1865.226 | 1.166 | 1.589
781 | 24.805 | 0.637 | 1873.071 | 1.171 | 1.594
782 | 24.837 | 0.639 | 1880.916 | 1.176 | 1.598
783 | 24.869 | 0.643 | 1888.762 | 1.18 | 1.608
784 | 24.901 | 0.645 | 1896.606 | 1.185 | 1.613
785 | 24.933 | 0.647 | 1904.452 | 1.19 | 1.618
786 | 24.964 | 0.649 | 1912.297 | 1.195 | 1.622
787 | 24.997 | 0.651 | 1922.104 | 1.201 | 1.627
788 | 25.03 | 0.653 | 1929.949 | 1.206 | 1.632
789 | 25.061 | 0.655 | 1937.795 | 1.211 | 1.637
790 | 25.093 | 0.658 | 1945.64 | 1.216 | 1.646
791 | 25.125 | 0.66 | 1953.485 | 1.221 | 1.651
792 | 25.156 | 0.662 | 1961.33 | 1.226 | 1.656
793 | 25.189 | 0.664 | 1971.137 | 1.232 | 1.66
794 | 25.222 | 0.666 | 1978.982 | 1.237 | 1.665
795 | 25.253 | 0.668 | 1986.828 | 1.242 | 1.67
796 | 25.284 | 0.671 | 1994.673 | 1.247 | 1.677
797 | 25.317 | 0.672 | 2004.48 | 1.253 | 1.68
798 | 25.349 | 0.676 | 2012.325 | 1.258 | 1.689
799 | 25.405 | 0.678 | 2026.055 | 1.266 | 1.694
800 | 25.43 | 0.679 | 2033.9 | 1.271 | 1.699
801 | 25.461 | 0.683 | 2039.783 | 1.275 | 1.708
802 | 25.494 | 0.685 | 2047.629 | 1.28 | 1.713
803 | 25.525 | 0.687 | 2057.435 | 1.286 | 1.718
804 | 25.557 | 0.689 | 2065.281 | 1.291 | 1.723
805 | 25.589 | 0.691 | 2073.127 | 1.296 | 1.727
806 | 25.621 | 0.693 | 2080.971 | 1.301 | 1.732
807 | 25.654 | 0.695 | 2088.817 | 1.306 | 1.737
808 | 25.684 | 0.697 | 2096.662 | 1.31 | 1.742
809 | 25.71 | 0.699 | 2106.469 | 1.317 | 1.746
810 | 25.741 | 0.7 | 2114.315 | 1.321 | 1.751
811 | 25.772 | 0.703 | 2122.16 | 1.326 | 1.758
812 | 25.805 | 0.704 | 2130.005 | 1.331 | 1.761
813 | 25.837 | 0.708 | 2137.85 | 1.336 | 1.77
814 | 25.868 | 0.71 | 2145.695 | 1.341 | 1.775
815 | 25.9 | 0.712 | 2153.541 | 1.346 | 1.78
816 | 25.933 | 0.714 | 2161.386 | 1.351 | 1.785
817 | 25.965 | 0.716 | 2169.231 | 1.356 | 1.789
818 | 25.997 | 0.718 | 2177.076 | 1.361 | 1.794
819 | 26.028 | 0.72 | 2186.884 | 1.367 | 1.799
820 | 26.057 | 0.721 | 2194.728 | 1.372 | 1.804
821 | 26.085 | 0.723 | 2202.574 | 1.377 | 1.808
822 | 26.117 | 0.727 | 2210.42 | 1.382 | 1.818
823 | 26.149 | 0.729 | 2218.265 | 1.386 | 1.823
824 | 26.182 | 0.731 | 2226.11 | 1.391 | 1.827
825 | 26.214 | 0.733 | 2233.955 | 1.396 | 1.832
826 | 26.245 | 0.735 | 2243.762 | 1.402 | 1.837
827 | 26.277 | 0.737 | 2251.607 | 1.407 | 1.842
828 | 26.301 | 0.739 | 2259.452 | 1.412 | 1.847
829 | 26.333 | 0.741 | 2267.298 | 1.417 | 1.851
830 | 26.365 | 0.742 | 2275.144 | 1.422 | 1.856
831 | 26.397 | 0.745 | 2282.988 | 1.427 | 1.863
832 | 26.429 | 0.746 | 2290.834 | 1.432 | 1.866
833 | 26.461 | 0.748 | 2298.68 | 1.437 | 1.87
834 | 26.493 | 0.752 | 2306.525 | 1.442 | 1.88
835 | 26.525 | 0.754 | 2314.37 | 1.446 | 1.885
836 | 26.557 | 0.756 | 2322.215 | 1.451 | 1.89
837 | 26.589 | 0.758 | 2330.061 | 1.456 | 1.894
838 | 26.621 | 0.76 | 2339.867 | 1.462 | 1.899
839 | 26.653 | 0.762 | 2347.712 | 1.467 | 1.904
840 | 26.685 | 0.765 | 2355.558 | 1.472 | 1.913
841 | 26.717 | 0.765 | 2365.364 | 1.478 | 1.913
842 | 26.749 | 0.767 | 2373.21 | 1.483 | 1.918
843 | 26.78 | 0.771 | 2381.055 | 1.488 | 1.928
844 | 26.813 | 0.773 | 2388.9 | 1.493 | 1.932
845 | 26.845 | 0.775 | 2396.746 | 1.498 | 1.937
846 | 26.877 | 0.777 | 2406.552 | 1.504 | 1.942
847 | 26.909 | 0.779 | 2414.397 | 1.509 | 1.947
848 | 26.941 | 0.781 | 2422.243 | 1.514 | 1.952
849 | 26.973 | 0.783 | 2430.089 | 1.519 | 1.956
850 | 27.005 | 0.786 | 2439.895 | 1.525 | 1.966
851 | 27.036 | 0.788 | 2447.74 | 1.53 | 1.971
852 | 27.069 | 0.79 | 2455.585 | 1.535 | 1.975
853 | 27.101 | 0.792 | 2465.392 | 1.541 | 1.98
854 | 27.134 | 0.794 | 2473.237 | 1.546 | 1.985
855 | 27.165 | 0.796 | 2481.083 | 1.551 | 1.99
856 | 27.197 | 0.798 | 2488.929 | 1.556 | 1.994
857 | 27.229 | 0.801 | 2496.774 | 1.56 | 2.002
858 | 27.261 | 0.804 | 2506.58 | 1.567 | 2.009
859 | 27.293 | 0.805 | 2514.425 | 1.572 | 2.014
860 | 27.325 | 0.807 | 2522.271 | 1.576 | 2.018
861 | 27.357 | 0.809 | 2530.116 | 1.581 | 2.023
862 | 27.389 | 0.811 | 2539.923 | 1.587 | 2.028
863 | 27.42 | 0.813 | 2547.768 | 1.592 | 2.033
864 | 27.477 | 0.817 | 2561.497 | 1.601 | 2.042
865 | 27.509 | 0.819 | 2569.343 | 1.606 | 2.047
866 | 27.541 | 0.821 | 2577.188 | 1.611 | 2.052
867 | 27.573 | 0.824 | 2585.034 | 1.616 | 2.059
868 | 27.607 | 0.826 | 2594.84 | 1.622 | 2.066
869 | 27.637 | 0.828 | 2602.685 | 1.627 | 2.071
870 | 27.668 | 0.83 | 2610.531 | 1.632 | 2.076
871 | 27.701 | 0.832 | 2620.337 | 1.638 | 2.08
872 | 27.733 | 0.834 | 2628.183 | 1.643 | 2.085
873 | 27.765 | 0.836 | 2637.989 | 1.649 | 2.09
874 | 27.796 | 0.838 | 2645.835 | 1.654 | 2.095
875 | 27.829 | 0.842 | 2653.68 | 1.659 | 2.104
876 | 27.885 | 0.844 | 2667.41 | 1.667 | 2.109
877 | 27.916 | 0.847 | 2675.254 | 1.672 | 2.119
878 | 27.947 | 0.849 | 2683.1 | 1.677 | 2.123
879 | 27.972 | 0.851 | 2690.945 | 1.682 | 2.128
880 | 28.005 | 0.853 | 2700.752 | 1.688 | 2.133
881 | 28.037 | 0.855 | 2708.597 | 1.693 | 2.138
882 | 28.069 | 0.857 | 2716.443 | 1.698 | 2.142
883 | 28.1 | 0.859 | 2724.287 | 1.703 | 2.147
884 | 28.133 | 0.861 | 2730.172 | 1.706 | 2.152
885 | 28.165 | 0.863 | 2739.979 | 1.712 | 2.157
886 | 28.197 | 0.865 | 2747.824 | 1.717 | 2.161
887 | 28.226 | 0.867 | 2755.669 | 1.722 | 2.166
888 | 28.253 | 0.869 | 2765.476 | 1.728 | 2.174
889 | 28.285 | 0.871 | 2773.321 | 1.733 | 2.178
890 | 28.317 | 0.874 | 2781.167 | 1.738 | 2.185
891 | 28.348 | 0.876 | 2789.012 | 1.743 | 2.19
892 | 28.38 | 0.878 | 2796.857 | 1.748 | 2.195
893 | 28.438 | 0.882 | 2810.586 | 1.757 | 2.204
894 | 28.469 | 0.884 | 2818.432 | 1.762 | 2.209
895 | 28.501 | 0.886 | 2826.277 | 1.766 | 2.214
896 | 28.533 | 0.887 | 2836.083 | 1.773 | 2.219
897 | 28.557 | 0.889 | 2845.891 | 1.779 | 2.224
898 | 28.589 | 0.892 | 2853.736 | 1.784 | 2.231
899 | 28.621 | 0.894 | 2861.581 | 1.788 | 2.235
900 | 28.653 | 0.895 | 2869.426 | 1.793 | 2.238
901 | 28.685 | 0.899 | 2877.272 | 1.798 | 2.247
902 | 28.717 | 0.901 | 2885.117 | 1.803 | 2.252
903 | 28.748 | 0.903 | 2892.962 | 1.808 | 2.257
904 | 28.781 | 0.905 | 2900.807 | 1.813 | 2.262
905 | 28.813 | 0.907 | 2908.653 | 1.818 | 2.266
906 | 28.845 | 0.908 | 2918.46 | 1.824 | 2.271
907 | 28.877 | 0.91 | 2926.305 | 1.829 | 2.276
908 | 28.909 | 0.912 | 2934.15 | 1.834 | 2.281
909 | 28.941 | 0.915 | 2941.996 | 1.839 | 2.288
910 | 28.972 | 0.918 | 2949.841 | 1.844 | 2.295
911 | 29.004 | 0.92 | 2957.686 | 1.849 | 2.3
912 | 29.029 | 0.92 | 2965.531 | 1.853 | 2.3
913 | 29.061 | 0.924 | 2973.377 | 1.858 | 2.309
914 | 29.085 | 0.926 | 2981.222 | 1.863 | 2.314
915 | 29.117 | 0.928 | 2989.067 | 1.868 | 2.319
916 | 29.149 | 0.929 | 2996.913 | 1.873 | 2.324
917 | 29.181 | 0.931 | 3004.758 | 1.878 | 2.328
918 | 29.213 | 0.933 | 3012.603 | 1.883 | 2.333
919 | 29.245 | 0.935 | 3020.448 | 1.888 | 2.338
920 | 29.278 | 0.937 | 3030.256 | 1.894 | 2.343
921 | 29.309 | 0.939 | 3038.101 | 1.899 | 2.348
922 | 29.341 | 0.943 | 3045.946 | 1.904 | 2.357
923 | 29.373 | 0.945 | 3053.791 | 1.909 | 2.362
924 | 29.405 | 0.947 | 3063.598 | 1.915 | 2.367
925 | 29.434 | 0.949 | 3071.443 | 1.92 | 2.371
926 | 29.461 | 0.95 | 3079.288 | 1.925 | 2.376
927 | 29.493 | 0.952 | 3087.134 | 1.929 | 2.381
928 | 29.524 | 0.954 | 3094.979 | 1.934 | 2.386
929 | 29.549 | 0.956 | 3102.824 | 1.939 | 2.391
930 | 29.581 | 0.958 | 3110.67 | 1.944 | 2.395
931 | 29.613 | 0.96 | 3118.515 | 1.949 | 2.4
932 | 29.645 | 0.962 | 3126.36 | 1.954 | 2.405
933 | 29.677 | 0.964 | 3134.206 | 1.959 | 2.41
934 | 29.708 | 0.966 | 3142.051 | 1.964 | 2.414
935 | 29.741 | 0.968 | 3149.896 | 1.969 | 2.419
936 | 29.772 | 0.971 | 3157.742 | 1.974 | 2.429
937 | 29.805 | 0.973 | 3167.549 | 1.98 | 2.433
938 | 29.836 | 0.975 | 3175.394 | 1.985 | 2.438
939 | 29.861 | 0.977 | 3183.239 | 1.99 | 2.443
940 | 29.894 | 0.979 | 3191.084 | 1.994 | 2.448
941 | 29.926 | 0.981 | 3198.93 | 1.999 | 2.453
942 | 29.957 | 0.983 | 3206.775 | 2.004 | 2.457
943 | 29.989 | 0.985 | 3214.621 | 2.009 | 2.462
944 | 30.021 | 0.987 | 3222.465 | 2.014 | 2.467
945 | 30.046 | 0.989 | 3230.311 | 2.019 | 2.472
946 | 30.078 | 0.992 | 3238.157 | 2.024 | 2.479
947 | 30.109 | 0.994 | 3246.002 | 2.029 | 2.486
948 | 30.141 | 0.996 | 3255.808 | 2.035 | 2.491
949 | 30.173 | 0.998 | 3263.654 | 2.04 | 2.495
950 | 30.205 | 1 | 3271.499 | 2.045 | 2.5
951 | 30.237 | 1.002 | 3279.344 | 2.05 | 2.505
952 | 30.268 | 1.004 | 3287.189 | 2.054 | 2.51
953 | 30.301 | 1.006 | 3295.035 | 2.059 | 2.515
954 | 30.333 | 1.008 | 3302.88 | 2.064 | 2.519
955 | 30.364 | 1.01 | 3310.726 | 2.069 | 2.524
956 | 30.394 | 1.012 | 3318.57 | 2.074 | 2.529
957 | 30.421 | 1.013 | 3326.416 | 2.079 | 2.534
958 | 30.444 | 1.015 | 3334.261 | 2.084 | 2.538
959 | 30.468 | 1.017 | 3342.106 | 2.089 | 2.543
960 | 30.494 | 1.019 | 3347.991 | 2.092 | 2.548
961 | 30.526 | 1.021 | 3355.836 | 2.097 | 2.553
962 | 30.558 | 1.023 | 3361.721 | 2.101 | 2.558
963 | 30.589 | 1.025 | 3369.565 | 2.106 | 2.562
964 | 30.62 | 1.027 | 3377.411 | 2.111 | 2.567
965 | 30.653 | 1.031 | 3385.256 | 2.116 | 2.577
966 | 30.685 | 1.031 | 3393.101 | 2.121 | 2.577
967 | 30.717 | 1.034 | 3400.947 | 2.126 | 2.586
968 | 30.749 | 1.036 | 3408.792 | 2.13 | 2.591
969 | 30.78 | 1.038 | 3418.599 | 2.137 | 2.596
970 | 30.813 | 1.04 | 3426.444 | 2.142 | 2.6
971 | 30.844 | 1.042 | 3434.289 | 2.146 | 2.605
972 | 30.877 | 1.045 | 3442.134 | 2.151 | 2.613
973 | 30.909 | 1.046 | 3451.942 | 2.157 | 2.615
974 | 30.941 | 1.05 | 3459.787 | 2.162 | 2.624
975 | 30.973 | 1.052 | 3467.632 | 2.167 | 2.629
976 | 31.005 | 1.054 | 3475.477 | 2.172 | 2.634
977 | 31.037 | 1.055 | 3483.322 | 2.177 | 2.639
978 | 31.069 | 1.057 | 3493.129 | 2.183 | 2.643
979 | 31.1 | 1.06 | 3500.974 | 2.188 | 2.651
980 | 31.133 | 1.061 | 3508.82 | 2.193 | 2.653
981 | 31.166 | 1.065 | 3516.665 | 2.198 | 2.662
982 | 31.197 | 1.067 | 3524.51 | 2.203 | 2.667
983 | 31.229 | 1.069 | 3532.356 | 2.208 | 2.672
984 | 31.29 | 1.073 | 3546.085 | 2.216 | 2.682
985 | 31.317 | 1.075 | 3553.93 | 2.221 | 2.686
986 | 31.349 | 1.076 | 3561.776 | 2.226 | 2.691
987 | 31.373 | 1.078 | 3569.622 | 2.231 | 2.696
988 | 31.405 | 1.08 | 3579.428 | 2.237 | 2.701
989 | 31.485 | 1.086 | 3595.118 | 2.247 | 2.715
990 | 31.518 | 1.088 | 3602.964 | 2.252 | 2.72
991 | 31.55 | 1.09 | 3610.809 | 2.257 | 2.725
992 | 31.58 | 1.092 | 3620.615 | 2.263 | 2.729
993 | 31.613 | 1.094 | 3630.422 | 2.269 | 2.734
994 | 31.642 | 1.096 | 3638.268 | 2.274 | 2.739
995 | 31.669 | 1.097 | 3646.113 | 2.279 | 2.744
996 | 31.702 | 1.099 | 3653.958 | 2.284 | 2.748
997 | 31.761 | 1.103 | 3667.687 | 2.292 | 2.758
998 | 31.788 | 1.105 | 3673.571 | 2.296 | 2.763
999 | 31.821 | 1.109 | 3681.416 | 2.301 | 2.772
1000 | 31.852 | 1.111 | 3689.262 | 2.306 | 2.777
1001 | 31.878 | 1.113 | 3699.069 | 2.312 | 2.782
1002 | 31.908 | 1.115 | 3706.915 | 2.317 | 2.787
1003 | 31.942 | 1.117 | 3712.798 | 2.32 | 2.791
1004 | 31.974 | 1.118 | 3720.643 | 2.325 | 2.796
1005 | 32.004 | 1.12 | 3728.489 | 2.33 | 2.801
1006 | 32.037 | 1.122 | 3736.334 | 2.335 | 2.806
1007 | 32.066 | 1.124 | 3744.179 | 2.34 | 2.81
1008 | 32.093 | 1.126 | 3752.025 | 2.345 | 2.815
1009 | 32.125 | 1.128 | 3759.87 | 2.35 | 2.82
1010 | 32.157 | 1.13 | 3765.754 | 2.354 | 2.825
1011 | 32.188 | 1.133 | 3773.6 | 2.358 | 2.832
1012 | 32.221 | 1.136 | 3781.445 | 2.363 | 2.839
1013 | 32.253 | 1.138 | 3789.29 | 2.368 | 2.844
1014 | 32.285 | 1.139 | 3797.135 | 2.373 | 2.849
1015 | 32.317 | 1.141 | 3804.981 | 2.378 | 2.853
1016 | 32.349 | 1.143 | 3812.826 | 2.383 | 2.858
1017 | 32.381 | 1.145 | 3820.671 | 2.388 | 2.863
1018 | 32.412 | 1.147 | 3828.517 | 2.393 | 2.868
1019 | 32.445 | 1.149 | 3836.362 | 2.398 | 2.872
1020 | 32.477 | 1.153 | 3844.207 | 2.403 | 2.882
1021 | 32.509 | 1.155 | 3852.053 | 2.408 | 2.887
1022 | 32.54 | 1.157 | 3859.898 | 2.412 | 2.892
1023 | 32.573 | 1.159 | 3867.743 | 2.417 | 2.896
1024 | 32.604 | 1.16 | 3875.589 | 2.422 | 2.901
1025 | 32.637 | 1.162 | 3881.472 | 2.426 | 2.906
1026 | 32.668 | 1.164 | 3889.318 | 2.431 | 2.911
1027 | 32.701 | 1.164 | 3895.202 | 2.435 | 2.911
1028 | 32.745 | 1.166 | 3901.086 | 2.438 | 2.915