## 工作表1
No. | 時間( s) | 變形( mm) | 力量( N) | 應力( N/mm^2) | 應變( %)
1 | 0 | 0 | 0 | 0 | 0
2 | 0.055 | 0 | 0 | 0 | 0
3 | 0.083 | 0 | 0 | 0 | 0
4 | 0.108 | 0 | 0 | 0 | 0
5 | 0.14 | 0 | 0 | 0 | 0
6 | 0.172 | 0 | 0 | 0 | 0
7 | 0.203 | 0 | 0 | 0 | 0
8 | 0.236 | 0 | 0 | 0 | 0
9 | 0.267 | 0 | 0 | 0 | 0
10 | 0.3 | 0 | 0 | 0 | 0
11 | 0.332 | 0 | 0 | 0 | 0
12 | 0.364 | 0 | 0 | 0 | 0
13 | 0.397 | 0 | 0 | 0 | 0
14 | 0.428 | 0 | 0 | 0 | 0
15 | 0.461 | 0 | 0 | 0 | 0
16 | 0.492 | 0 | 0 | 0 | 0
17 | 0.524 | 0 | 0 | 0 | 0
18 | 0.555 | 0 | 0 | 0 | 0
19 | 0.587 | 0 | 0 | 0 | 0
20 | 0.62 | 0 | 0 | 0 | 0
21 | 0.651 | 0 | 0 | 0 | 0
22 | 0.685 | 0 | 0 | 0 | 0
23 | 0.715 | 0 | 0 | 0 | 0
24 | 0.747 | 0 | 0 | 0 | 0
25 | 0.78 | 0 | 0 | 0 | 0
26 | 0.812 | 0 | 0 | 0 | 0
27 | 0.843 | 0 | 0 | 0 | 0
28 | 0.875 | 0 | 0 | 0 | 0
29 | 0.908 | 0 | 0 | 0 | 0
30 | 0.941 | 0 | 0 | 0 | 0
31 | 0.972 | 0 | 0 | 0 | 0
32 | 1.004 | 0 | 0 | 0 | 0
33 | 1.036 | 0 | 0 | 0 | 0
34 | 1.068 | 0 | 0 | 0 | 0
35 | 1.1 | 0 | 0 | 0 | 0
36 | 1.131 | 0 | 0 | 0 | 0
37 | 1.157 | 0 | 0 | 0 | 0
38 | 1.188 | 0 | 0 | 0 | 0
39 | 1.22 | 0 | 0 | 0 | 0
40 | 1.253 | 0 | 0 | 0 | 0
41 | 1.284 | 0 | 0 | 0 | 0
42 | 1.316 | 0 | 0 | 0 | 0
43 | 1.349 | 0 | 0 | 0 | 0
44 | 1.38 | 0 | 0 | 0 | 0
45 | 1.412 | 0 | 0 | 0 | 0
46 | 1.443 | 0 | 0 | 0 | 0
47 | 1.476 | 0 | 0 | 0 | 0
48 | 1.509 | 0 | 0 | 0 | 0
49 | 1.54 | 0 | 0 | 0 | 0
50 | 1.572 | 0 | 0 | 0 | 0
51 | 1.604 | 0 | 0 | 0 | 0
52 | 1.636 | 0 | 0 | 0 | 0
53 | 1.667 | 0 | 0 | 0 | 0
54 | 1.701 | 0 | 0 | 0 | 0
55 | 1.732 | 0 | 0 | 0 | 0
56 | 1.764 | 0 | 0 | 0 | 0
57 | 1.796 | 0 | 0 | 0 | 0
58 | 1.828 | 0 | 0 | 0 | 0
59 | 1.86 | 0 | 0 | 0 | 0
60 | 1.892 | 0 | 0 | 0 | 0
61 | 1.925 | 0 | 0 | 0 | 0
62 | 1.956 | 0 | 0 | 0 | 0
63 | 1.988 | 0 | 0 | 0 | 0
64 | 2.02 | 0 | 0 | 0 | 0
65 | 2.052 | 0 | 0 | 0 | 0
66 | 2.084 | 0 | 0 | 0 | 0
67 | 2.117 | 0 | 0 | 0 | 0
68 | 2.148 | 0 | 0 | 0 | 0
69 | 2.181 | 0 | 0 | 0 | 0
70 | 2.213 | 0 | 0 | 0 | 0
71 | 2.244 | 0 | 0 | 0 | 0
72 | 2.276 | 0 | 0 | 0 | 0
73 | 2.307 | 0 | 0 | 0 | 0
74 | 2.34 | 0 | 0 | 0 | 0
75 | 2.372 | 0 | 0 | 0 | 0
76 | 2.404 | 0 | 0 | 0 | 0
77 | 2.435 | 0 | 0 | 0 | 0
78 | 2.468 | 0 | 0 | 0 | 0
79 | 2.5 | 0 | 0 | 0 | 0
80 | 2.532 | 0 | 0 | 0 | 0
81 | 2.564 | 0 | 0 | 0 | 0
82 | 2.597 | 0 | 0 | 0 | 0
83 | 2.628 | 0 | 0 | 0 | 0
84 | 2.659 | 0 | 0 | 0 | 0
85 | 2.691 | 0 | 0 | 0 | 0
86 | 2.724 | 0 | 0 | 0 | 0
87 | 2.756 | 0 | 0 | 0 | 0
88 | 2.788 | 0 | 0 | 0 | 0
89 | 2.82 | 0 | 0 | 0 | 0
90 | 2.853 | 0 | 0 | 0 | 0
91 | 2.884 | 0 | 0 | 0 | 0
92 | 2.916 | 0 | 0 | 0 | 0
93 | 2.948 | 0 | 0 | 0 | 0
94 | 2.98 | 0 | 0 | 0 | 0
95 | 3.013 | 0 | 0 | 0 | 0
96 | 3.044 | 0 | 0 | 0 | 0
97 | 3.076 | 0 | 0 | 0 | 0
98 | 3.107 | 0 | 0 | 0 | 0
99 | 3.139 | 0 | 0 | 0 | 0
100 | 3.171 | 0 | 0 | 0 | 0
101 | 3.204 | 0 | 0 | 0 | 0
102 | 3.237 | 0 | 0 | 0 | 0
103 | 3.268 | 0 | 0 | 0 | 0
104 | 3.3 | 0 | 0 | 0 | 0
105 | 3.333 | 0 | 0 | 0 | 0
106 | 3.364 | 0 | 0 | 0 | 0
107 | 3.396 | 0 | 0 | 0 | 0
108 | 3.452 | 0 | 0 | 0 | 0
109 | 3.485 | 0 | 0 | 0 | 0
110 | 3.515 | 0 | 0 | 0 | 0
111 | 3.548 | 0 | 0 | 0 | 0
112 | 3.579 | 0 | 0 | 0 | 0
113 | 3.612 | 0 | 0 | 0 | 0
114 | 3.644 | 0 | 0 | 0 | 0
115 | 3.677 | 0 | 0 | 0 | 0
116 | 3.707 | 0 | 0 | 0 | 0
117 | 3.74 | 0 | 0 | 0 | 0
118 | 3.772 | 0 | 0 | 0 | 0
119 | 3.804 | 0 | 0 | 0 | 0
120 | 3.836 | 0 | 0 | 0 | 0
121 | 3.869 | 0 | 0 | 0 | 0
122 | 3.901 | 0 | 0 | 0 | 0
123 | 3.933 | 0 | 0 | 0 | 0
124 | 3.963 | 0 | 0 | 0 | 0
125 | 3.996 | 0 | 0 | 0 | 0
126 | 4.028 | 0 | 0 | 0 | 0
127 | 4.06 | 0 | 0 | 0 | 0
128 | 4.091 | 0 | 0 | 0 | 0
129 | 4.123 | 0 | 0 | 0 | 0
130 | 4.157 | 0 | 0 | 0 | 0
131 | 4.187 | 0 | 0 | 0 | 0
132 | 4.22 | 0 | 0 | 0 | 0
133 | 4.251 | 0 | 0 | 0 | 0
134 | 4.283 | 0 | 0 | 0 | 0
135 | 4.316 | 0 | 0 | 0 | 0
136 | 4.348 | 0 | 0 | 0 | 0
137 | 4.38 | 0 | 0 | 0 | 0
138 | 4.413 | 0 | 0 | 0 | 0
139 | 4.444 | 0 | 0 | 0 | 0
140 | 4.476 | 0 | 0 | 0 | 0
141 | 4.508 | 0 | 0 | 0 | 0
142 | 4.539 | 0 | 0 | 0 | 0
143 | 4.571 | 0 | 0 | 0 | 0
144 | 4.603 | 0 | 0 | 0 | 0
145 | 4.637 | 0 | 0 | 0 | 0
146 | 4.668 | 0 | 0 | 0 | 0
147 | 4.699 | 0 | 0 | 0 | 0
148 | 4.731 | 0 | 0 | 0 | 0
149 | 4.764 | 0 | 0 | 0 | 0
150 | 4.797 | 0 | 0 | 0 | 0
151 | 4.827 | 0 | 0 | 0 | 0
152 | 4.859 | 0 | 0 | 0 | 0
153 | 4.892 | 0 | 0 | 0 | 0
154 | 4.924 | 0 | 0 | 0 | 0
155 | 4.956 | 0 | 0 | 0 | 0
156 | 4.988 | 0 | 0 | 0 | 0
157 | 5.02 | 0 | 0 | 0 | 0
158 | 5.052 | 0 | 0 | 0 | 0
159 | 5.084 | 0 | 0 | 0 | 0
160 | 5.117 | 0 | 0 | 0 | 0
161 | 5.148 | 0 | 0 | 0 | 0
162 | 5.18 | 0 | 0 | 0 | 0
163 | 5.211 | 0 | 0 | 0 | 0
164 | 5.243 | 0 | 0 | 0 | 0
165 | 5.276 | 0 | 0 | 0 | 0
166 | 5.308 | 0 | 0 | 0 | 0
167 | 5.339 | 0 | 0 | 0 | 0
168 | 5.368 | 0 | 0 | 0 | 0
169 | 5.396 | 0 | 0 | 0 | 0
170 | 5.428 | 0 | 0 | 0 | 0
171 | 5.46 | 0 | 0 | 0 | 0
172 | 5.492 | 0 | 0 | 0 | 0
173 | 5.524 | 0 | 0 | 0 | 0
174 | 5.557 | 0 | 0 | 0 | 0
175 | 5.588 | 0 | 0 | 0 | 0
176 | 5.62 | 0 | 0 | 0 | 0
177 | 5.653 | 0 | 0 | 0 | 0
178 | 5.684 | 0 | 0 | 0 | 0
179 | 5.716 | 0 | 0 | 0 | 0
180 | 5.748 | 0 | 0 | 0 | 0
181 | 5.781 | 0 | 0 | 0 | 0
182 | 5.812 | 0 | 0 | 0 | 0
183 | 5.844 | 0 | 0 | 0 | 0
184 | 5.876 | 0 | 0 | 0 | 0
185 | 5.907 | 0 | 0 | 0 | 0
186 | 5.94 | 0 | 0 | 0 | 0
187 | 5.973 | 0 | 0 | 0 | 0
188 | 6.004 | 0 | 0 | 0 | 0
189 | 6.035 | 0 | 0 | 0 | 0
190 | 6.068 | 0 | 0 | 0 | 0
191 | 6.1 | 0 | 0 | 0 | 0
192 | 6.132 | 0 | 0 | 0 | 0
193 | 6.163 | 0 | 0 | 0 | 0
194 | 6.196 | 0 | 0 | 0 | 0
195 | 6.228 | 0 | 0 | 0 | 0
196 | 6.261 | 0 | 0 | 0 | 0
197 | 6.293 | 0 | 0 | 0 | 0
198 | 6.324 | 0 | 0 | 0 | 0
199 | 6.357 | 0 | 0 | 0 | 0
200 | 6.387 | 0 | 0 | 0 | 0
201 | 6.419 | 0 | 0 | 0 | 0
202 | 6.453 | 0 | 0 | 0 | 0
203 | 6.484 | 0 | 0 | 0 | 0
204 | 6.516 | 0 | 0 | 0 | 0
205 | 6.548 | 0 | 0 | 0 | 0
206 | 6.58 | 0 | 0 | 0 | 0
207 | 6.612 | 0 | 0 | 0 | 0
208 | 6.644 | 0 | 0 | 0 | 0
209 | 6.676 | 0 | 0 | 0 | 0
210 | 6.708 | 0 | 0 | 0 | 0
211 | 6.739 | 0 | 0 | 0 | 0
212 | 6.772 | 0 | 0 | 0 | 0
213 | 6.804 | 0 | 0 | 0 | 0
214 | 6.837 | 0 | 0 | 0 | 0
215 | 6.868 | 0 | 0 | 0 | 0
216 | 6.9 | 0 | 0 | 0 | 0
217 | 6.932 | 0 | 0 | 0 | 0
218 | 6.964 | 0 | 0 | 0 | 0
219 | 6.996 | 0 | 0 | 0 | 0
220 | 7.027 | 0 | 0 | 0 | 0
221 | 7.059 | 0 | 0 | 0 | 0
222 | 7.091 | 0 | 0 | 0 | 0
223 | 7.125 | 0 | 0 | 0 | 0
224 | 7.156 | 0 | 0 | 0 | 0
225 | 7.188 | 0 | 0 | 0 | 0
226 | 7.22 | 0 | 0 | 0 | 0
227 | 7.252 | 0 | 0 | 0 | 0
228 | 7.283 | 0 | 0 | 0 | 0
229 | 7.316 | 0 | 0 | 0 | 0
230 | 7.348 | 0 | 0 | 0 | 0
231 | 7.38 | 0 | 0 | 0 | 0
232 | 7.411 | 0 | 0 | 0 | 0
233 | 7.444 | 0 | 0 | 0 | 0
234 | 7.476 | 0 | 0 | 0 | 0
235 | 7.507 | 0 | 0 | 0 | 0
236 | 7.536 | 0 | 0 | 0 | 0
237 | 7.563 | 0 | 0 | 0 | 0
238 | 7.597 | 0 | 0 | 0 | 0
239 | 7.628 | 0 | 0 | 0 | 0
240 | 7.66 | 0 | 0 | 0 | 0
241 | 7.691 | 0 | 0 | 0 | 0
242 | 7.724 | 0 | 0 | 0 | 0
243 | 7.755 | 0 | 0 | 0 | 0
244 | 7.788 | 0 | 0 | 0 | 0
245 | 7.819 | 0 | 0 | 0 | 0
246 | 7.851 | 0 | 0 | 0 | 0
247 | 7.884 | 0 | 0 | 0 | 0
248 | 7.916 | 0 | 0 | 0 | 0
249 | 7.947 | 0 | 0 | 0 | 0
250 | 7.981 | 0 | 0 | 0 | 0
251 | 8.012 | 0 | 0 | 0 | 0
252 | 8.044 | 0 | 0 | 0 | 0
253 | 8.076 | 0 | 0 | 0 | 0
254 | 8.107 | 0 | 0 | 0 | 0
255 | 8.141 | 0 | 0 | 0 | 0
256 | 8.172 | 0 | 0 | 0 | 0
257 | 8.203 | 0 | 0 | 0 | 0
258 | 8.235 | 0 | 0 | 0 | 0
259 | 8.268 | 0 | 0 | 0 | 0
260 | 8.299 | 0 | 0 | 0 | 0
261 | 8.324 | 0 | 0 | 0 | 0
262 | 8.356 | 0 | 0 | 0 | 0
263 | 8.388 | 0 | 0 | 0 | 0
264 | 8.42 | 0 | 0 | 0 | 0
265 | 8.452 | 0 | 0 | 0 | 0
266 | 8.484 | 0 | 0 | 0 | 0
267 | 8.517 | 0 | 0 | 0 | 0
268 | 8.548 | 0 | 0 | 0 | 0
269 | 8.579 | 0 | 0 | 0 | 0
270 | 8.612 | 0 | 0 | 0 | 0
271 | 8.644 | 0 | 0 | 0 | 0
272 | 8.675 | 0 | 0 | 0 | 0
273 | 8.708 | 0 | 0 | 0 | 0
274 | 8.739 | 0 | 0 | 0 | 0
275 | 8.773 | 0 | 0 | 0 | 0
276 | 8.804 | 0 | 0 | 0 | 0
277 | 8.836 | 0 | 0 | 0 | 0
278 | 8.868 | 0 | 0 | 0 | 0
279 | 8.9 | 0 | 0 | 0 | 0
280 | 8.931 | 0 | 0 | 0 | 0
281 | 8.964 | 0 | 0 | 0 | 0
282 | 8.996 | 0 | 0 | 0 | 0
283 | 9.027 | 0 | 0 | 0 | 0
284 | 9.059 | 0 | 0 | 0 | 0
285 | 9.093 | 0 | 0 | 0 | 0
286 | 9.124 | 0 | 0 | 0 | 0
287 | 9.156 | 0 | 0 | 0 | 0
288 | 9.187 | 0 | 0 | 0 | 0
289 | 9.221 | 0 | 0 | 0 | 0
290 | 9.252 | 0 | 0 | 0 | 0
291 | 9.284 | 0 | 0 | 0 | 0
292 | 9.317 | 0 | 0 | 0 | 0
293 | 9.348 | 0 | 0 | 0 | 0
294 | 9.38 | 0 | 0 | 0 | 0
295 | 9.412 | 0 | 0 | 0 | 0
296 | 9.444 | 0 | 0 | 0 | 0
297 | 9.475 | 0 | 0 | 0 | 0
298 | 9.508 | 0 | 0 | 0 | 0
299 | 9.54 | 0 | 0 | 0 | 0
300 | 9.572 | 0 | 0 | 0 | 0
301 | 9.604 | 0 | 0 | 0 | 0
302 | 9.637 | 0 | 0 | 0 | 0
303 | 9.668 | 0 | 0 | 0 | 0
304 | 9.701 | 0 | 0 | 0 | 0
305 | 9.731 | 0 | 0 | 0 | 0
306 | 9.756 | 0 | 0 | 0 | 0
307 | 9.788 | 0 | 0 | 0 | 0
308 | 9.82 | 0 | 0 | 0 | 0
309 | 9.853 | 0 | 0 | 0 | 0
310 | 9.884 | 0 | 0 | 0 | 0
311 | 9.916 | 0 | 0 | 0 | 0
312 | 9.948 | 0 | 0 | 0 | 0
313 | 9.98 | 0 | 0 | 0 | 0
314 | 10.012 | 0 | 0 | 0 | 0
315 | 10.044 | 0 | 0 | 0 | 0
316 | 10.076 | 0 | 0 | 0 | 0
317 | 10.108 | 0 | 0 | 0 | 0
318 | 10.14 | 0 | 0 | 0 | 0
319 | 10.173 | 0 | 0 | 0 | 0
320 | 10.205 | 0 | 0 | 0 | 0
321 | 10.235 | 0 | 0 | 0 | 0
322 | 10.269 | 0 | 0 | 0 | 0
323 | 10.3 | 0 | 0 | 0 | 0
324 | 10.332 | 0 | 0 | 0 | 0
325 | 10.364 | 0 | 0 | 0 | 0
326 | 10.396 | 0 | 0 | 0 | 0
327 | 10.429 | 0 | 0 | 0 | 0
328 | 10.461 | 0 | 0 | 0 | 0
329 | 10.492 | 0 | 0 | 0 | 0
330 | 10.523 | 0 | 0 | 0 | 0
331 | 10.556 | 0 | 0 | 0 | 0
332 | 10.588 | 0 | 0 | 0 | 0
333 | 10.62 | 0 | 0 | 0 | 0
334 | 10.652 | 0 | 0 | 0 | 0
335 | 10.684 | 0 | 0 | 0 | 0
336 | 10.715 | 0 | 0 | 0 | 0
337 | 10.74 | 0 | 0 | 0 | 0
338 | 10.771 | 0 | 0 | 0 | 0
339 | 10.805 | 0 | 0 | 0 | 0
340 | 10.836 | 0 | 0 | 0 | 0
341 | 10.868 | 0 | 0 | 0 | 0
342 | 10.9 | 0 | 0 | 0 | 0
343 | 10.931 | 0 | 0 | 0 | 0
344 | 10.964 | 0 | 0 | 0 | 0
345 | 10.996 | 0 | 0 | 0 | 0
346 | 11.028 | 0 | 0 | 0 | 0
347 | 11.06 | 0 | 0 | 0 | 0
348 | 11.091 | 0 | 0 | 0 | 0
349 | 11.125 | 0 | 0 | 0 | 0
350 | 11.156 | 0 | 0 | 0 | 0
351 | 11.187 | 0 | 0 | 0 | 0
352 | 11.221 | 0 | 0 | 0 | 0
353 | 11.252 | 0 | 0 | 0 | 0
354 | 11.283 | 0 | 0 | 0 | 0
355 | 11.317 | 0 | 0 | 0 | 0
356 | 11.349 | 0 | 0 | 0 | 0
357 | 11.381 | 0 | 0 | 0 | 0
358 | 11.413 | 0 | 0 | 0 | 0
359 | 11.444 | 0 | 0 | 0 | 0
360 | 11.476 | 0 | 0 | 0 | 0
361 | 11.508 | 0 | 0 | 0 | 0
362 | 11.54 | 0 | 0 | 0 | 0
363 | 11.572 | 0 | 0 | 0 | 0
364 | 11.605 | 0 | 0 | 0 | 0
365 | 11.636 | 0 | 0 | 0 | 0
366 | 11.668 | 0 | 0 | 0 | 0
367 | 11.7 | 0 | 0 | 0 | 0
368 | 11.731 | 0 | 0 | 0 | 0
369 | 11.764 | 0 | 0 | 0 | 0
370 | 11.795 | 0 | 0 | 0 | 0
371 | 11.827 | 0 | 0 | 0 | 0
372 | 11.861 | 0 | 0 | 0 | 0
373 | 11.892 | 0 | 0 | 0 | 0
374 | 11.923 | 0 | 0 | 0 | 0
375 | 11.956 | 0 | 0 | 0 | 0
376 | 11.988 | 0 | 0 | 0 | 0
377 | 12.02 | 0 | 0 | 0 | 0
378 | 12.052 | 0 | 0 | 0 | 0
379 | 12.084 | 0 | 0 | 0 | 0
380 | 12.116 | 0 | 0 | 0 | 0
381 | 12.147 | 0 | 0 | 0 | 0
382 | 12.181 | 0 | 0 | 0 | 0
383 | 12.212 | 0 | 0 | 0 | 0
384 | 12.245 | 0 | 0 | 0 | 0
385 | 12.276 | 0 | 0 | 0 | 0
386 | 12.308 | 0 | 0 | 0 | 0
387 | 12.34 | 0 | 0 | 0 | 0
388 | 12.371 | 0 | 0 | 0 | 0
389 | 12.404 | 0 | 0 | 0 | 0
390 | 12.436 | 0 | 0 | 0 | 0
391 | 12.468 | 0 | 0 | 0 | 0
392 | 12.492 | 0 | 0 | 0 | 0
393 | 12.516 | 0 | 0 | 0 | 0
394 | 12.548 | 0 | 0 | 0 | 0
395 | 12.579 | 0 | 0 | 0 | 0
396 | 12.612 | 0 | 0 | 0 | 0
397 | 12.643 | 0 | 0 | 0 | 0
398 | 12.676 | 0 | 0 | 0 | 0
399 | 12.708 | 0 | 0 | 0 | 0
400 | 12.741 | 0 | 0 | 0 | 0
401 | 12.771 | 0 | 0 | 0 | 0
402 | 12.803 | 0 | 0 | 0 | 0
403 | 12.836 | 0 | 0 | 0 | 0
404 | 12.868 | 0 | 0 | 0 | 0
405 | 12.9 | 0 | 0 | 0 | 0
406 | 12.932 | 0 | 0 | 0 | 0
407 | 12.963 | 0 | 0 | 0 | 0
408 | 12.996 | 0 | 0 | 0 | 0
409 | 13.029 | 0 | 0 | 0 | 0
410 | 13.06 | 0 | 0 | 0 | 0
411 | 13.083 | 0 | 0 | 0 | 0
412 | 13.116 | 0 | 0 | 0 | 0
413 | 13.148 | 0 | 0 | 0 | 0
414 | 13.179 | 0 | 0 | 0 | 0
415 | 13.211 | 0 | 0 | 0 | 0
416 | 13.244 | 0 | 0 | 0 | 0
417 | 13.276 | 0 | 0 | 0 | 0
418 | 13.309 | 0 | 0 | 0 | 0
419 | 13.34 | 0 | 0 | 0 | 0
420 | 13.372 | 0 | 0 | 0 | 0
421 | 13.404 | 0 | 0 | 0 | 0
422 | 13.435 | 0 | 0 | 0 | 0
423 | 13.468 | 0 | 0 | 0 | 0
424 | 13.501 | 0 | 0 | 0 | 0
425 | 13.532 | 0 | 0 | 0 | 0
426 | 13.563 | 0 | 0 | 0 | 0
427 | 13.596 | 0 | 0 | 0 | 0
428 | 13.628 | 0 | 0 | 0 | 0
429 | 13.66 | 0 | 0 | 0 | 0
430 | 13.692 | 0 | 0 | 0 | 0
431 | 13.723 | 0 | 0 | 0 | 0
432 | 13.756 | 0 | 0 | 0 | 0
433 | 13.788 | 0 | 0 | 0 | 0
434 | 13.82 | 0 | 0 | 0 | 0
435 | 13.851 | 0 | 1.962 | 0.001 | 0
436 | 13.884 | 0 | 3.923 | 0.002 | 0
437 | 13.915 | 0 | 3.923 | 0.002 | 0
438 | 13.94 | 0 | 3.923 | 0.002 | 0
439 | 13.972 | 0 | 5.885 | 0.004 | 0
440 | 14.004 | 0 | 5.884 | 0.004 | 0
441 | 14.036 | 0 | 5.884 | 0.004 | 0
442 | 14.067 | 0 | 7.846 | 0.005 | 0
443 | 14.1 | 0 | 7.845 | 0.005 | 0
444 | 14.132 | 0 | 9.807 | 0.006 | 0
445 | 14.164 | 0 | 9.807 | 0.006 | 0
446 | 14.196 | 0 | 9.807 | 0.006 | 0
447 | 14.22 | 0 | 11.769 | 0.007 | 0
448 | 14.252 | 0 | 11.768 | 0.007 | 0
449 | 14.284 | 0 | 13.729 | 0.009 | 0
450 | 14.316 | 0 | 13.729 | 0.009 | 0
451 | 14.348 | 0 | 15.691 | 0.01 | 0
452 | 14.38 | 0 | 17.653 | 0.011 | 0
453 | 14.411 | 0 | 17.652 | 0.011 | 0
454 | 14.444 | 0 | 19.613 | 0.012 | 0
455 | 14.476 | 0 | 19.613 | 0.012 | 0
456 | 14.508 | 0 | 21.575 | 0.013 | 0
457 | 14.54 | 0 | 23.536 | 0.015 | 0
458 | 14.571 | 0 | 23.536 | 0.015 | 0
459 | 14.604 | 0 | 25.497 | 0.016 | 0
460 | 14.635 | 0 | 27.459 | 0.017 | 0
461 | 14.668 | 0 | 27.459 | 0.017 | 0
462 | 14.7 | 0 | 29.42 | 0.018 | 0
463 | 14.731 | 0 | 31.382 | 0.02 | 0
464 | 14.811 | 0 | 33.343 | 0.021 | 0
465 | 14.844 | 0 | 35.304 | 0.022 | 0
466 | 14.875 | 0 | 37.266 | 0.023 | 0
467 | 14.907 | 0 | 37.265 | 0.023 | 0
468 | 14.94 | 0 | 39.227 | 0.025 | 0
469 | 14.972 | 0 | 41.189 | 0.026 | 0
470 | 15.004 | 0 | 43.15 | 0.027 | 0
471 | 15.036 | 0 | 43.149 | 0.027 | 0
472 | 15.068 | 0 | 45.111 | 0.028 | 0
473 | 15.101 | 0 | 47.073 | 0.029 | 0
474 | 15.131 | 0 | 49.034 | 0.031 | 0
475 | 15.156 | 0 | 49.033 | 0.031 | 0
476 | 15.187 | 0 | 50.995 | 0.032 | 0
477 | 15.22 | 0 | 52.956 | 0.033 | 0
478 | 15.252 | 0 | 54.918 | 0.034 | 0
479 | 15.284 | 0 | 54.917 | 0.034 | 0
480 | 15.316 | 0 | 56.879 | 0.036 | 0
481 | 15.348 | 0 | 58.841 | 0.037 | 0
482 | 15.381 | 0 | 60.801 | 0.038 | 0
483 | 15.412 | 0 | 62.763 | 0.039 | 0
484 | 15.436 | 0 | 64.724 | 0.04 | 0
485 | 15.46 | 0 | 64.724 | 0.04 | 0
486 | 15.492 | 0 | 66.686 | 0.042 | 0
487 | 15.524 | 0 | 68.647 | 0.043 | 0
488 | 15.555 | 0 | 70.609 | 0.044 | 0
489 | 15.588 | 0 | 72.57 | 0.045 | 0
490 | 15.619 | 0 | 74.531 | 0.047 | 0
491 | 15.652 | 0 | 74.531 | 0.047 | 0
492 | 15.684 | 0 | 78.454 | 0.049 | 0
493 | 15.717 | 0 | 80.415 | 0.05 | 0
494 | 15.749 | 0 | 82.376 | 0.051 | 0
495 | 15.779 | 0 | 84.338 | 0.053 | 0
496 | 15.804 | 0 | 86.299 | 0.054 | 0
497 | 15.828 | 0 | 88.26 | 0.055 | 0
498 | 15.86 | 0 | 90.222 | 0.056 | 0
499 | 15.885 | 0 | 92.183 | 0.058 | 0
500 | 15.916 | 0 | 94.145 | 0.059 | 0
501 | 15.948 | 0.002 | 96.105 | 0.06 | 0.005
502 | 15.98 | 0.004 | 98.067 | 0.061 | 0.01
503 | 16.013 | 0.006 | 100.028 | 0.063 | 0.014
504 | 16.044 | 0.01 | 101.99 | 0.064 | 0.024
505 | 16.075 | 0.011 | 103.951 | 0.065 | 0.029
506 | 16.108 | 0.013 | 107.874 | 0.067 | 0.033
507 | 16.14 | 0.015 | 109.835 | 0.069 | 0.038
508 | 16.171 | 0.017 | 111.797 | 0.07 | 0.043
509 | 16.204 | 0.021 | 113.758 | 0.071 | 0.052
510 | 16.236 | 0.021 | 117.681 | 0.074 | 0.052
511 | 16.26 | 0.023 | 119.641 | 0.075 | 0.057
512 | 16.291 | 0.026 | 121.603 | 0.076 | 0.064
513 | 16.324 | 0.029 | 123.565 | 0.077 | 0.072
514 | 16.356 | 0.031 | 127.487 | 0.08 | 0.076
515 | 16.387 | 0.032 | 129.448 | 0.081 | 0.081
516 | 16.42 | 0.034 | 131.41 | 0.082 | 0.086
517 | 16.453 | 0.036 | 135.332 | 0.085 | 0.091
518 | 16.484 | 0.038 | 137.293 | 0.086 | 0.095
519 | 16.517 | 0.04 | 141.217 | 0.088 | 0.1
520 | 16.548 | 0.042 | 143.177 | 0.089 | 0.105
521 | 16.58 | 0.044 | 147.1 | 0.092 | 0.11
522 | 16.611 | 0.048 | 149.062 | 0.093 | 0.119
523 | 16.644 | 0.05 | 152.984 | 0.096 | 0.124
524 | 16.704 | 0.053 | 156.907 | 0.098 | 0.134
525 | 16.731 | 0.055 | 160.83 | 0.101 | 0.138
526 | 16.756 | 0.057 | 162.791 | 0.102 | 0.143
527 | 16.788 | 0.059 | 166.713 | 0.104 | 0.148
528 | 16.821 | 0.061 | 170.636 | 0.107 | 0.153
529 | 16.852 | 0.063 | 172.597 | 0.108 | 0.157
530 | 16.884 | 0.065 | 176.52 | 0.11 | 0.162
531 | 16.916 | 0.067 | 178.482 | 0.112 | 0.167
532 | 16.947 | 0.069 | 182.404 | 0.114 | 0.172
533 | 16.98 | 0.073 | 186.327 | 0.116 | 0.181
534 | 17.013 | 0.074 | 188.288 | 0.118 | 0.186
535 | 17.043 | 0.076 | 192.211 | 0.12 | 0.191
536 | 17.068 | 0.078 | 196.134 | 0.123 | 0.196
537 | 17.1 | 0.08 | 198.095 | 0.124 | 0.2
538 | 17.131 | 0.082 | 202.018 | 0.126 | 0.205
539 | 17.164 | 0.084 | 203.979 | 0.127 | 0.21
540 | 17.196 | 0.086 | 207.902 | 0.13 | 0.215
541 | 17.258 | 0.09 | 213.785 | 0.134 | 0.224
542 | 17.284 | 0.092 | 217.708 | 0.136 | 0.229
543 | 17.316 | 0.094 | 219.669 | 0.137 | 0.236
544 | 17.348 | 0.095 | 223.593 | 0.14 | 0.239
545 | 17.372 | 0.097 | 227.515 | 0.142 | 0.243
546 | 17.404 | 0.099 | 231.437 | 0.145 | 0.248
547 | 17.428 | 0.101 | 233.399 | 0.146 | 0.253
548 | 17.459 | 0.103 | 237.322 | 0.148 | 0.258
549 | 17.484 | 0.106 | 239.283 | 0.15 | 0.265
550 | 17.516 | 0.107 | 243.205 | 0.152 | 0.267
551 | 17.548 | 0.11 | 245.167 | 0.153 | 0.274
552 | 17.58 | 0.111 | 249.089 | 0.156 | 0.277
553 | 17.604 | 0.113 | 253.012 | 0.158 | 0.282
554 | 17.637 | 0.116 | 256.935 | 0.161 | 0.291
555 | 17.668 | 0.118 | 258.896 | 0.162 | 0.296
556 | 17.7 | 0.12 | 262.819 | 0.164 | 0.301
557 | 17.732 | 0.122 | 266.742 | 0.167 | 0.305
558 | 17.792 | 0.126 | 272.626 | 0.17 | 0.315
559 | 17.82 | 0.128 | 276.548 | 0.173 | 0.32
560 | 17.851 | 0.13 | 280.471 | 0.175 | 0.324
561 | 17.884 | 0.132 | 284.393 | 0.178 | 0.329
562 | 17.916 | 0.134 | 288.316 | 0.18 | 0.334
563 | 17.947 | 0.137 | 292.239 | 0.183 | 0.344
564 | 17.98 | 0.139 | 296.161 | 0.185 | 0.348
565 | 18.011 | 0.141 | 302.045 | 0.189 | 0.353
566 | 18.043 | 0.143 | 305.968 | 0.191 | 0.358
567 | 18.076 | 0.145 | 309.891 | 0.194 | 0.363
568 | 18.108 | 0.147 | 313.813 | 0.196 | 0.367
569 | 18.139 | 0.149 | 317.736 | 0.199 | 0.372
570 | 18.171 | 0.152 | 321.659 | 0.201 | 0.379
571 | 18.204 | 0.153 | 325.581 | 0.203 | 0.382
572 | 18.236 | 0.157 | 331.465 | 0.207 | 0.391
573 | 18.267 | 0.158 | 335.388 | 0.21 | 0.396
574 | 18.3 | 0.16 | 339.311 | 0.212 | 0.401
575 | 18.332 | 0.162 | 343.233 | 0.215 | 0.406
576 | 18.364 | 0.164 | 347.156 | 0.217 | 0.41
577 | 18.397 | 0.166 | 351.078 | 0.219 | 0.415
578 | 18.428 | 0.168 | 356.962 | 0.223 | 0.42
579 | 18.459 | 0.17 | 360.885 | 0.226 | 0.425
580 | 18.492 | 0.174 | 364.808 | 0.228 | 0.434
581 | 18.547 | 0.176 | 372.653 | 0.233 | 0.439
582 | 18.571 | 0.177 | 376.576 | 0.235 | 0.444
583 | 18.596 | 0.179 | 382.46 | 0.239 | 0.449
584 | 18.619 | 0.181 | 384.421 | 0.24 | 0.453
585 | 18.644 | 0.183 | 390.305 | 0.244 | 0.458
586 | 18.676 | 0.185 | 394.228 | 0.246 | 0.463
587 | 18.707 | 0.187 | 398.151 | 0.249 | 0.468
588 | 18.741 | 0.189 | 402.073 | 0.251 | 0.472
589 | 18.771 | 0.191 | 407.957 | 0.255 | 0.477
590 | 18.797 | 0.193 | 411.88 | 0.257 | 0.482
591 | 18.828 | 0.196 | 415.802 | 0.26 | 0.489
592 | 18.86 | 0.197 | 421.687 | 0.264 | 0.491
593 | 18.891 | 0.198 | 425.609 | 0.266 | 0.496
594 | 18.924 | 0.202 | 431.493 | 0.27 | 0.506
595 | 18.956 | 0.204 | 435.416 | 0.272 | 0.511
596 | 18.988 | 0.206 | 441.3 | 0.276 | 0.515
597 | 19.019 | 0.208 | 445.223 | 0.278 | 0.52
598 | 19.052 | 0.21 | 451.106 | 0.282 | 0.525
599 | 19.084 | 0.212 | 456.991 | 0.286 | 0.53
600 | 19.115 | 0.215 | 460.913 | 0.288 | 0.537
601 | 19.149 | 0.218 | 466.797 | 0.292 | 0.544
602 | 19.179 | 0.219 | 472.681 | 0.295 | 0.549
603 | 19.212 | 0.221 | 478.565 | 0.299 | 0.553
604 | 19.244 | 0.223 | 482.488 | 0.302 | 0.558
605 | 19.275 | 0.225 | 488.371 | 0.305 | 0.563
606 | 19.308 | 0.227 | 494.256 | 0.309 | 0.568
607 | 19.339 | 0.229 | 498.179 | 0.311 | 0.573
608 | 19.363 | 0.231 | 504.062 | 0.315 | 0.577
609 | 19.388 | 0.233 | 507.985 | 0.317 | 0.582
610 | 19.42 | 0.235 | 513.869 | 0.321 | 0.587
611 | 19.451 | 0.237 | 517.791 | 0.324 | 0.592
612 | 19.484 | 0.239 | 523.676 | 0.327 | 0.596
613 | 19.516 | 0.24 | 529.56 | 0.331 | 0.601
614 | 19.577 | 0.246 | 539.366 | 0.337 | 0.616
615 | 19.603 | 0.248 | 543.289 | 0.34 | 0.62
616 | 19.636 | 0.25 | 549.173 | 0.343 | 0.625
617 | 19.668 | 0.252 | 555.057 | 0.347 | 0.63
618 | 19.699 | 0.254 | 562.902 | 0.352 | 0.635
619 | 19.731 | 0.256 | 566.825 | 0.354 | 0.639
620 | 19.763 | 0.258 | 572.708 | 0.358 | 0.644
621 | 19.788 | 0.26 | 578.592 | 0.362 | 0.649
622 | 19.82 | 0.261 | 584.477 | 0.365 | 0.654
623 | 19.852 | 0.264 | 588.4 | 0.368 | 0.661
624 | 19.885 | 0.265 | 594.283 | 0.371 | 0.663
625 | 19.916 | 0.267 | 600.168 | 0.375 | 0.668
626 | 19.949 | 0.271 | 606.052 | 0.379 | 0.678
627 | 19.98 | 0.273 | 611.935 | 0.382 | 0.682
628 | 20.014 | 0.275 | 617.82 | 0.386 | 0.687
629 | 20.044 | 0.277 | 623.704 | 0.39 | 0.692
630 | 20.076 | 0.279 | 629.587 | 0.393 | 0.697
631 | 20.107 | 0.281 | 635.472 | 0.397 | 0.701
632 | 20.136 | 0.282 | 641.355 | 0.401 | 0.706
633 | 20.164 | 0.284 | 647.24 | 0.405 | 0.711
634 | 20.189 | 0.286 | 653.123 | 0.408 | 0.716
635 | 20.22 | 0.288 | 659.007 | 0.412 | 0.72
636 | 20.251 | 0.291 | 662.93 | 0.414 | 0.728
637 | 20.284 | 0.292 | 668.814 | 0.418 | 0.73
638 | 20.315 | 0.296 | 674.698 | 0.422 | 0.74
639 | 20.348 | 0.298 | 680.582 | 0.425 | 0.744
640 | 20.381 | 0.3 | 686.466 | 0.429 | 0.749
641 | 20.411 | 0.302 | 692.35 | 0.433 | 0.754
642 | 20.444 | 0.303 | 700.195 | 0.438 | 0.759
643 | 20.476 | 0.305 | 706.08 | 0.441 | 0.763
644 | 20.508 | 0.307 | 711.963 | 0.445 | 0.768
645 | 20.539 | 0.31 | 717.847 | 0.449 | 0.775
646 | 20.596 | 0.313 | 729.615 | 0.456 | 0.783
647 | 20.619 | 0.315 | 735.5 | 0.46 | 0.787
648 | 20.644 | 0.317 | 741.384 | 0.463 | 0.792
649 | 20.675 | 0.319 | 745.306 | 0.466 | 0.797
650 | 20.7 | 0.321 | 753.151 | 0.471 | 0.802
651 | 20.732 | 0.323 | 757.074 | 0.473 | 0.806
652 | 20.764 | 0.324 | 762.958 | 0.477 | 0.811
653 | 20.796 | 0.326 | 768.842 | 0.481 | 0.816
654 | 20.851 | 0.33 | 780.61 | 0.488 | 0.825
655 | 20.883 | 0.332 | 786.494 | 0.492 | 0.83
656 | 20.907 | 0.334 | 792.378 | 0.495 | 0.835
657 | 20.932 | 0.336 | 798.262 | 0.499 | 0.84
658 | 20.964 | 0.338 | 804.146 | 0.503 | 0.845
659 | 20.996 | 0.34 | 810.03 | 0.506 | 0.849
660 | 21.02 | 0.342 | 815.914 | 0.51 | 0.854
661 | 21.052 | 0.344 | 821.797 | 0.514 | 0.861
662 | 21.083 | 0.345 | 829.643 | 0.519 | 0.864
663 | 21.139 | 0.349 | 839.449 | 0.525 | 0.873
664 | 21.171 | 0.351 | 845.334 | 0.528 | 0.878
665 | 21.199 | 0.353 | 851.218 | 0.532 | 0.883
666 | 21.228 | 0.357 | 857.102 | 0.536 | 0.892
667 | 21.26 | 0.359 | 864.947 | 0.541 | 0.897
668 | 21.292 | 0.361 | 870.831 | 0.544 | 0.902
669 | 21.324 | 0.363 | 878.676 | 0.549 | 0.907
670 | 21.356 | 0.365 | 884.56 | 0.553 | 0.911
671 | 21.387 | 0.366 | 892.406 | 0.558 | 0.916
672 | 21.419 | 0.368 | 898.29 | 0.561 | 0.921
673 | 21.452 | 0.37 | 904.173 | 0.565 | 0.926
674 | 21.483 | 0.374 | 912.019 | 0.57 | 0.935
675 | 21.516 | 0.376 | 919.864 | 0.575 | 0.94
676 | 21.548 | 0.378 | 925.748 | 0.579 | 0.945
677 | 21.575 | 0.38 | 933.594 | 0.583 | 0.95
678 | 21.604 | 0.382 | 939.478 | 0.587 | 0.954
679 | 21.636 | 0.384 | 947.323 | 0.592 | 0.959
680 | 21.668 | 0.386 | 953.206 | 0.596 | 0.964
681 | 21.7 | 0.387 | 959.091 | 0.599 | 0.969
682 | 21.731 | 0.389 | 964.975 | 0.603 | 0.973
683 | 21.755 | 0.391 | 972.82 | 0.608 | 0.978
684 | 21.788 | 0.393 | 978.704 | 0.612 | 0.983
685 | 21.844 | 0.397 | 990.472 | 0.619 | 0.992
686 | 21.876 | 0.399 | 996.357 | 0.623 | 0.997
687 | 21.908 | 0.401 | 1004.201 | 0.628 | 1.002
688 | 21.941 | 0.405 | 1010.085 | 0.631 | 1.012
689 | 21.972 | 0.407 | 1017.931 | 0.636 | 1.016
690 | 22.028 | 0.41 | 1031.66 | 0.645 | 1.026
691 | 22.06 | 0.412 | 1037.544 | 0.648 | 1.031
692 | 22.091 | 0.414 | 1045.39 | 0.653 | 1.035
693 | 22.124 | 0.416 | 1051.273 | 0.657 | 1.04
694 | 22.156 | 0.418 | 1059.119 | 0.662 | 1.045
695 | 22.188 | 0.421 | 1066.964 | 0.667 | 1.052
696 | 22.22 | 0.422 | 1072.848 | 0.671 | 1.055
697 | 22.251 | 0.425 | 1080.693 | 0.675 | 1.062
698 | 22.283 | 0.426 | 1088.539 | 0.68 | 1.064
699 | 22.307 | 0.428 | 1094.423 | 0.684 | 1.069
700 | 22.332 | 0.429 | 1100.306 | 0.688 | 1.074
701 | 22.364 | 0.431 | 1106.19 | 0.691 | 1.078
702 | 22.388 | 0.433 | 1112.075 | 0.695 | 1.083
703 | 22.419 | 0.436 | 1119.92 | 0.7 | 1.09
704 | 22.451 | 0.438 | 1125.804 | 0.704 | 1.095
705 | 22.484 | 0.441 | 1133.649 | 0.709 | 1.102
706 | 22.516 | 0.443 | 1139.534 | 0.712 | 1.107
707 | 22.548 | 0.445 | 1147.379 | 0.717 | 1.112
708 | 22.572 | 0.447 | 1155.224 | 0.722 | 1.117
709 | 22.604 | 0.449 | 1161.108 | 0.726 | 1.121
710 | 22.635 | 0.45 | 1166.992 | 0.729 | 1.126
711 | 22.668 | 0.452 | 1174.837 | 0.734 | 1.131
712 | 22.7 | 0.454 | 1182.682 | 0.739 | 1.136
713 | 22.732 | 0.456 | 1188.567 | 0.743 | 1.14
714 | 22.764 | 0.458 | 1196.412 | 0.748 | 1.145
715 | 22.796 | 0.462 | 1204.257 | 0.753 | 1.155
716 | 22.827 | 0.464 | 1210.141 | 0.756 | 1.159
717 | 22.851 | 0.466 | 1217.987 | 0.761 | 1.164
718 | 22.885 | 0.468 | 1225.831 | 0.766 | 1.169
719 | 22.916 | 0.47 | 1231.716 | 0.77 | 1.174
720 | 22.948 | 0.471 | 1239.561 | 0.775 | 1.179
721 | 22.979 | 0.473 | 1245.445 | 0.778 | 1.183
722 | 23.005 | 0.475 | 1253.29 | 0.783 | 1.188
723 | 23.036 | 0.477 | 1259.175 | 0.787 | 1.193
724 | 23.068 | 0.479 | 1267.02 | 0.792 | 1.198
725 | 23.101 | 0.481 | 1274.865 | 0.797 | 1.202
726 | 23.132 | 0.484 | 1280.749 | 0.8 | 1.209
727 | 23.165 | 0.485 | 1288.595 | 0.805 | 1.212
728 | 23.196 | 0.488 | 1296.44 | 0.81 | 1.219
729 | 23.228 | 0.491 | 1302.323 | 0.814 | 1.226
730 | 23.26 | 0.492 | 1310.169 | 0.819 | 1.231
731 | 23.284 | 0.494 | 1318.014 | 0.824 | 1.236
732 | 23.316 | 0.496 | 1323.899 | 0.827 | 1.241
733 | 23.347 | 0.498 | 1331.744 | 0.832 | 1.245
734 | 23.38 | 0.5 | 1337.628 | 0.836 | 1.25
735 | 23.412 | 0.502 | 1345.473 | 0.841 | 1.255
736 | 23.435 | 0.504 | 1353.318 | 0.846 | 1.26
737 | 23.488 | 0.508 | 1365.086 | 0.853 | 1.269
738 | 23.516 | 0.51 | 1370.971 | 0.857 | 1.274
739 | 23.548 | 0.512 | 1376.854 | 0.861 | 1.279
740 | 23.579 | 0.513 | 1384.699 | 0.865 | 1.284
741 | 23.612 | 0.515 | 1392.544 | 0.87 | 1.288
742 | 23.636 | 0.517 | 1400.39 | 0.875 | 1.293
743 | 23.659 | 0.519 | 1406.274 | 0.879 | 1.298
744 | 23.684 | 0.521 | 1412.158 | 0.883 | 1.303
745 | 23.716 | 0.523 | 1420.003 | 0.888 | 1.307
746 | 23.747 | 0.525 | 1425.888 | 0.891 | 1.312
747 | 23.776 | 0.527 | 1433.732 | 0.896 | 1.317
748 | 23.803 | 0.529 | 1439.617 | 0.9 | 1.322
749 | 23.828 | 0.531 | 1445.501 | 0.903 | 1.326
750 | 23.859 | 0.532 | 1453.346 | 0.908 | 1.331
751 | 23.884 | 0.534 | 1459.23 | 0.912 | 1.336
752 | 23.916 | 0.536 | 1467.076 | 0.917 | 1.341
753 | 23.94 | 0.538 | 1472.959 | 0.921 | 1.346
754 | 23.972 | 0.54 | 1480.805 | 0.926 | 1.35
755 | 24.004 | 0.542 | 1486.689 | 0.929 | 1.355
756 | 24.036 | 0.544 | 1494.534 | 0.934 | 1.36
757 | 24.067 | 0.546 | 1500.418 | 0.938 | 1.365
758 | 24.1 | 0.549 | 1508.263 | 0.943 | 1.372
759 | 24.157 | 0.553 | 1521.992 | 0.951 | 1.381
760 | 24.188 | 0.553 | 1529.838 | 0.956 | 1.384
761 | 24.219 | 0.555 | 1535.722 | 0.96 | 1.389
762 | 24.252 | 0.559 | 1543.567 | 0.965 | 1.398
763 | 24.284 | 0.561 | 1553.374 | 0.971 | 1.403
764 | 24.316 | 0.563 | 1561.219 | 0.976 | 1.408
765 | 24.349 | 0.565 | 1569.065 | 0.981 | 1.412
766 | 24.38 | 0.567 | 1576.91 | 0.986 | 1.417
767 | 24.412 | 0.569 | 1584.755 | 0.99 | 1.422
768 | 24.443 | 0.571 | 1592.601 | 0.995 | 1.427
769 | 24.492 | 0.574 | 1604.369 | 1.003 | 1.436
770 | 24.524 | 0.576 | 1612.214 | 1.008 | 1.441
771 | 24.555 | 0.579 | 1618.097 | 1.011 | 1.448
772 | 24.588 | 0.58 | 1625.943 | 1.016 | 1.451
773 | 24.62 | 0.582 | 1633.788 | 1.021 | 1.455
774 | 24.649 | 0.586 | 1641.633 | 1.026 | 1.465
775 | 24.676 | 0.586 | 1649.479 | 1.031 | 1.465
776 | 24.708 | 0.59 | 1657.324 | 1.036 | 1.474
777 | 24.741 | 0.592 | 1663.208 | 1.04 | 1.479
778 | 24.771 | 0.594 | 1671.054 | 1.044 | 1.484
779 | 24.804 | 0.595 | 1678.899 | 1.049 | 1.489
780 | 24.835 | 0.597 | 1686.744 | 1.054 | 1.493
781 | 24.867 | 0.599 | 1694.589 | 1.059 | 1.498
782 | 24.9 | 0.601 | 1704.397 | 1.065 | 1.503
783 | 24.932 | 0.604 | 1712.241 | 1.07 | 1.51
784 | 24.964 | 0.607 | 1720.087 | 1.075 | 1.517
785 | 24.997 | 0.609 | 1727.933 | 1.08 | 1.522
786 | 25.027 | 0.611 | 1733.816 | 1.084 | 1.527
787 | 25.056 | 0.613 | 1741.662 | 1.089 | 1.532
788 | 25.083 | 0.615 | 1749.506 | 1.093 | 1.536
789 | 25.116 | 0.616 | 1757.352 | 1.098 | 1.541
790 | 25.147 | 0.618 | 1765.198 | 1.103 | 1.546
791 | 25.172 | 0.62 | 1771.082 | 1.107 | 1.551
792 | 25.195 | 0.622 | 1778.926 | 1.112 | 1.556
793 | 25.244 | 0.625 | 1790.695 | 1.119 | 1.563
794 | 25.276 | 0.626 | 1796.579 | 1.123 | 1.565
795 | 25.308 | 0.63 | 1804.424 | 1.128 | 1.575
796 | 25.341 | 0.632 | 1812.269 | 1.133 | 1.579
797 | 25.371 | 0.634 | 1820.115 | 1.138 | 1.584
798 | 25.396 | 0.636 | 1827.96 | 1.142 | 1.589
799 | 25.42 | 0.637 | 1835.805 | 1.147 | 1.594
800 | 25.452 | 0.639 | 1841.689 | 1.151 | 1.598
801 | 25.484 | 0.641 | 1849.534 | 1.156 | 1.603
802 | 25.516 | 0.643 | 1855.419 | 1.16 | 1.608
803 | 25.548 | 0.645 | 1863.264 | 1.165 | 1.613
804 | 25.58 | 0.647 | 1871.11 | 1.169 | 1.618
805 | 25.604 | 0.649 | 1878.954 | 1.174 | 1.622
806 | 25.636 | 0.651 | 1886.8 | 1.179 | 1.627
807 | 25.663 | 0.653 | 1894.645 | 1.184 | 1.632
808 | 25.692 | 0.655 | 1900.529 | 1.188 | 1.637
809 | 25.724 | 0.657 | 1908.374 | 1.193 | 1.641
810 | 25.756 | 0.659 | 1916.219 | 1.198 | 1.648
811 | 25.789 | 0.66 | 1924.065 | 1.203 | 1.651
812 | 25.82 | 0.664 | 1931.911 | 1.207 | 1.66
813 | 25.852 | 0.666 | 1939.756 | 1.212 | 1.665
814 | 25.883 | 0.668 | 1947.601 | 1.217 | 1.67
815 | 25.916 | 0.67 | 1955.447 | 1.222 | 1.675
816 | 25.948 | 0.672 | 1963.292 | 1.227 | 1.68
817 | 25.979 | 0.674 | 1971.137 | 1.232 | 1.684
818 | 26.011 | 0.676 | 1978.982 | 1.237 | 1.689
819 | 26.044 | 0.679 | 1988.789 | 1.243 | 1.699
820 | 26.075 | 0.681 | 1996.634 | 1.248 | 1.703
821 | 26.108 | 0.683 | 2004.48 | 1.253 | 1.708
822 | 26.14 | 0.685 | 2012.325 | 1.258 | 1.713
823 | 26.171 | 0.687 | 2020.171 | 1.263 | 1.718
824 | 26.195 | 0.689 | 2028.016 | 1.268 | 1.723
825 | 26.22 | 0.691 | 2035.861 | 1.272 | 1.727
826 | 26.244 | 0.691 | 2041.745 | 1.276 | 1.727
827 | 26.276 | 0.695 | 2049.59 | 1.281 | 1.737
828 | 26.308 | 0.697 | 2057.436 | 1.286 | 1.742
829 | 26.339 | 0.699 | 2063.32 | 1.29 | 1.746
830 | 26.363 | 0.7 | 2071.165 | 1.294 | 1.751
831 | 26.392 | 0.702 | 2079.011 | 1.299 | 1.756
832 | 26.42 | 0.704 | 2084.894 | 1.303 | 1.761
833 | 26.452 | 0.706 | 2092.739 | 1.308 | 1.765
834 | 26.484 | 0.708 | 2100.585 | 1.313 | 1.77
835 | 26.516 | 0.71 | 2106.469 | 1.317 | 1.775
836 | 26.548 | 0.712 | 2116.275 | 1.323 | 1.78
837 | 26.609 | 0.716 | 2130.005 | 1.331 | 1.789
838 | 26.635 | 0.718 | 2137.85 | 1.336 | 1.794
839 | 26.668 | 0.72 | 2145.695 | 1.341 | 1.801
840 | 26.699 | 0.721 | 2153.541 | 1.346 | 1.804
841 | 26.732 | 0.723 | 2161.386 | 1.351 | 1.808
842 | 26.764 | 0.727 | 2169.231 | 1.356 | 1.818
843 | 26.796 | 0.729 | 2179.038 | 1.362 | 1.823
844 | 26.829 | 0.731 | 2186.883 | 1.367 | 1.827
845 | 26.859 | 0.733 | 2194.729 | 1.372 | 1.832
846 | 26.892 | 0.735 | 2204.535 | 1.378 | 1.837
847 | 26.923 | 0.737 | 2210.419 | 1.382 | 1.842
848 | 26.956 | 0.741 | 2220.226 | 1.388 | 1.851
849 | 26.988 | 0.742 | 2226.11 | 1.391 | 1.856
850 | 27.02 | 0.744 | 2235.917 | 1.397 | 1.861
851 | 27.052 | 0.746 | 2243.762 | 1.402 | 1.866
852 | 27.084 | 0.748 | 2251.607 | 1.407 | 1.87
853 | 27.115 | 0.75 | 2259.453 | 1.412 | 1.875
854 | 27.14 | 0.752 | 2267.298 | 1.417 | 1.88
855 | 27.172 | 0.754 | 2275.144 | 1.422 | 1.885
856 | 27.203 | 0.756 | 2282.988 | 1.427 | 1.89
857 | 27.235 | 0.758 | 2290.834 | 1.432 | 1.894
858 | 27.259 | 0.76 | 2296.718 | 1.435 | 1.899
859 | 27.283 | 0.762 | 2304.564 | 1.44 | 1.904
860 | 27.309 | 0.763 | 2312.409 | 1.445 | 1.909
861 | 27.34 | 0.765 | 2318.293 | 1.449 | 1.913
862 | 27.372 | 0.767 | 2326.138 | 1.454 | 1.918
863 | 27.404 | 0.769 | 2333.983 | 1.459 | 1.923
864 | 27.436 | 0.772 | 2341.828 | 1.464 | 1.93
865 | 27.468 | 0.773 | 2349.674 | 1.469 | 1.932
866 | 27.499 | 0.777 | 2357.519 | 1.473 | 1.942
867 | 27.532 | 0.779 | 2365.365 | 1.478 | 1.947
868 | 27.588 | 0.783 | 2379.094 | 1.487 | 1.956
869 | 27.62 | 0.784 | 2386.939 | 1.492 | 1.961
870 | 27.653 | 0.786 | 2394.785 | 1.497 | 1.966
871 | 27.684 | 0.788 | 2404.591 | 1.503 | 1.971
872 | 27.715 | 0.79 | 2412.437 | 1.508 | 1.975
873 | 27.74 | 0.792 | 2422.243 | 1.514 | 1.98
874 | 27.772 | 0.794 | 2430.088 | 1.519 | 1.985
875 | 27.796 | 0.796 | 2435.973 | 1.522 | 1.99
876 | 27.828 | 0.798 | 2443.818 | 1.527 | 1.994
877 | 27.859 | 0.8 | 2451.663 | 1.532 | 1.999
878 | 27.891 | 0.802 | 2457.547 | 1.536 | 2.004
879 | 27.924 | 0.804 | 2465.393 | 1.541 | 2.009
880 | 28.003 | 0.809 | 2485.006 | 1.553 | 2.023
881 | 28.06 | 0.813 | 2496.774 | 1.56 | 2.033
882 | 28.092 | 0.815 | 2504.619 | 1.565 | 2.037
883 | 28.123 | 0.819 | 2514.426 | 1.572 | 2.047
884 | 28.157 | 0.821 | 2522.27 | 1.576 | 2.052
885 | 28.188 | 0.823 | 2532.077 | 1.583 | 2.057
886 | 28.244 | 0.826 | 2549.73 | 1.594 | 2.066
887 | 28.276 | 0.828 | 2557.575 | 1.598 | 2.071
888 | 28.308 | 0.83 | 2563.459 | 1.602 | 2.076
889 | 28.34 | 0.832 | 2571.304 | 1.607 | 2.08
890 | 28.372 | 0.834 | 2581.111 | 1.613 | 2.085
891 | 28.404 | 0.837 | 2588.956 | 1.618 | 2.092
892 | 28.436 | 0.838 | 2596.802 | 1.623 | 2.095
893 | 28.467 | 0.842 | 2606.608 | 1.629 | 2.104
894 | 28.5 | 0.844 | 2614.453 | 1.634 | 2.109
895 | 28.533 | 0.846 | 2622.299 | 1.639 | 2.114
896 | 28.563 | 0.847 | 2630.144 | 1.644 | 2.119
897 | 28.596 | 0.849 | 2639.951 | 1.65 | 2.123
898 | 28.628 | 0.851 | 2647.796 | 1.655 | 2.128
899 | 28.659 | 0.853 | 2655.642 | 1.66 | 2.133
900 | 28.689 | 0.855 | 2663.487 | 1.665 | 2.138
901 | 28.716 | 0.858 | 2671.332 | 1.67 | 2.145
902 | 28.747 | 0.859 | 2679.177 | 1.674 | 2.147
903 | 28.771 | 0.861 | 2687.023 | 1.679 | 2.152
904 | 28.796 | 0.863 | 2692.906 | 1.683 | 2.157
905 | 28.827 | 0.865 | 2700.752 | 1.688 | 2.161
906 | 28.856 | 0.867 | 2706.636 | 1.692 | 2.166
907 | 28.883 | 0.868 | 2714.482 | 1.697 | 2.171
908 | 28.915 | 0.871 | 2722.327 | 1.701 | 2.178
909 | 28.948 | 0.873 | 2730.172 | 1.706 | 2.183
910 | 28.981 | 0.874 | 2738.018 | 1.711 | 2.185
911 | 29.011 | 0.878 | 2745.863 | 1.716 | 2.195
912 | 29.044 | 0.88 | 2753.708 | 1.721 | 2.2
913 | 29.076 | 0.882 | 2761.553 | 1.726 | 2.204
914 | 29.108 | 0.884 | 2771.36 | 1.732 | 2.209
915 | 29.139 | 0.886 | 2779.205 | 1.737 | 2.214
916 | 29.164 | 0.887 | 2787.051 | 1.742 | 2.219
917 | 29.187 | 0.889 | 2794.896 | 1.747 | 2.224
918 | 29.211 | 0.891 | 2800.779 | 1.75 | 2.228
919 | 29.237 | 0.892 | 2808.625 | 1.755 | 2.231
920 | 29.268 | 0.895 | 2814.509 | 1.759 | 2.238
921 | 29.292 | 0.895 | 2820.393 | 1.763 | 2.238
922 | 29.324 | 0.899 | 2828.238 | 1.768 | 2.247
923 | 29.356 | 0.901 | 2836.083 | 1.773 | 2.252
924 | 29.388 | 0.903 | 2843.929 | 1.777 | 2.257
925 | 29.419 | 0.905 | 2851.774 | 1.782 | 2.262
926 | 29.453 | 0.907 | 2859.62 | 1.787 | 2.266
927 | 29.484 | 0.908 | 2867.465 | 1.792 | 2.271
928 | 29.516 | 0.91 | 2877.272 | 1.798 | 2.276
929 | 29.548 | 0.912 | 2885.116 | 1.803 | 2.281
930 | 29.58 | 0.916 | 2892.962 | 1.808 | 2.29
931 | 29.638 | 0.92 | 2908.652 | 1.818 | 2.3
932 | 29.668 | 0.92 | 2916.499 | 1.823 | 2.3
933 | 29.701 | 0.924 | 2924.344 | 1.828 | 2.309
934 | 29.732 | 0.926 | 2930.227 | 1.831 | 2.314
935 | 29.763 | 0.928 | 2940.034 | 1.838 | 2.319
936 | 29.796 | 0.929 | 2947.88 | 1.842 | 2.324
937 | 29.829 | 0.931 | 2955.725 | 1.847 | 2.328
938 | 29.86 | 0.933 | 2965.531 | 1.853 | 2.333
939 | 29.892 | 0.935 | 2973.377 | 1.858 | 2.338
940 | 29.924 | 0.939 | 2981.222 | 1.863 | 2.348
941 | 29.955 | 0.941 | 2989.068 | 1.868 | 2.352
942 | 29.98 | 0.943 | 2996.913 | 1.873 | 2.357
943 | 30.004 | 0.943 | 3004.758 | 1.878 | 2.357
944 | 30.036 | 0.947 | 3012.603 | 1.883 | 2.367
945 | 30.068 | 0.949 | 3020.449 | 1.888 | 2.371
946 | 30.1 | 0.95 | 3028.294 | 1.893 | 2.376
947 | 30.179 | 0.956 | 3047.907 | 1.905 | 2.391
948 | 30.212 | 0.958 | 3055.753 | 1.91 | 2.395
949 | 30.244 | 0.96 | 3061.637 | 1.914 | 2.4
950 | 30.275 | 0.962 | 3071.443 | 1.92 | 2.405
951 | 30.305 | 0.964 | 3081.25 | 1.926 | 2.41
952 | 30.332 | 0.966 | 3089.096 | 1.931 | 2.414
953 | 30.364 | 0.968 | 3096.941 | 1.936 | 2.419
954 | 30.396 | 0.97 | 3104.785 | 1.94 | 2.424
955 | 30.428 | 0.971 | 3112.631 | 1.945 | 2.429
956 | 30.484 | 0.975 | 3126.361 | 1.954 | 2.438
957 | 30.545 | 0.979 | 3140.09 | 1.963 | 2.448
958 | 30.572 | 0.981 | 3147.935 | 1.967 | 2.453
959 | 30.604 | 0.983 | 3155.78 | 1.972 | 2.457
960 | 30.636 | 0.985 | 3163.625 | 1.977 | 2.462
961 | 30.668 | 0.988 | 3173.433 | 1.983 | 2.469
962 | 30.701 | 0.991 | 3181.278 | 1.988 | 2.476
963 | 30.731 | 0.992 | 3189.123 | 1.993 | 2.481
964 | 30.764 | 0.994 | 3196.968 | 1.998 | 2.486
965 | 30.796 | 0.996 | 3204.814 | 2.003 | 2.491
966 | 30.828 | 0.998 | 3212.659 | 2.008 | 2.495
967 | 30.859 | 1.001 | 3222.466 | 2.014 | 2.503
968 | 30.892 | 1.004 | 3230.311 | 2.019 | 2.51
969 | 30.924 | 1.006 | 3238.156 | 2.024 | 2.515
970 | 30.956 | 1.008 | 3246.002 | 2.029 | 2.519
971 | 30.988 | 1.01 | 3255.808 | 2.035 | 2.524
972 | 31.02 | 1.012 | 3263.654 | 2.04 | 2.529
973 | 31.052 | 1.013 | 3271.499 | 2.045 | 2.534
974 | 31.084 | 1.015 | 3279.345 | 2.05 | 2.538
975 | 31.115 | 1.017 | 3287.19 | 2.054 | 2.543
976 | 31.148 | 1.02 | 3295.035 | 2.059 | 2.55
977 | 31.181 | 1.023 | 3302.88 | 2.064 | 2.558
978 | 31.212 | 1.025 | 3310.726 | 2.069 | 2.562
979 | 31.244 | 1.027 | 3318.571 | 2.074 | 2.567
980 | 31.276 | 1.029 | 3328.378 | 2.08 | 2.572
981 | 31.307 | 1.031 | 3336.222 | 2.085 | 2.577
982 | 31.34 | 1.033 | 3344.068 | 2.09 | 2.581
983 | 31.372 | 1.034 | 3351.913 | 2.095 | 2.586
984 | 31.404 | 1.038 | 3359.758 | 2.1 | 2.596
985 | 31.436 | 1.04 | 3367.604 | 2.105 | 2.6
986 | 31.469 | 1.042 | 3375.45 | 2.11 | 2.605
987 | 31.5 | 1.044 | 3385.256 | 2.116 | 2.61
988 | 31.531 | 1.046 | 3393.102 | 2.121 | 2.615
989 | 31.564 | 1.048 | 3400.946 | 2.126 | 2.62
990 | 31.596 | 1.05 | 3408.792 | 2.13 | 2.624
991 | 31.628 | 1.053 | 3416.637 | 2.135 | 2.631
992 | 31.66 | 1.054 | 3424.483 | 2.14 | 2.634
993 | 31.683 | 1.055 | 3432.328 | 2.145 | 2.639
994 | 31.732 | 1.059 | 3444.096 | 2.153 | 2.648
995 | 31.765 | 1.061 | 3451.941 | 2.157 | 2.653
996 | 31.796 | 1.063 | 3457.826 | 2.161 | 2.658
997 | 31.821 | 1.066 | 3465.67 | 2.166 | 2.665
998 | 31.851 | 1.067 | 3473.515 | 2.171 | 2.667
999 | 31.876 | 1.069 | 3481.361 | 2.176 | 2.672
1000 | 31.907 | 1.072 | 3489.207 | 2.181 | 2.679
1001 | 31.939 | 1.074 | 3497.052 | 2.186 | 2.684
1002 | 31.972 | 1.075 | 3502.935 | 2.189 | 2.686
1003 | 32.004 | 1.076 | 3510.781 | 2.194 | 2.691
1004 | 32.036 | 1.08 | 3518.627 | 2.199 | 2.701
1005 | 32.068 | 1.082 | 3526.471 | 2.204 | 2.705
1006 | 32.1 | 1.084 | 3534.317 | 2.209 | 2.71
1007 | 32.131 | 1.086 | 3542.163 | 2.214 | 2.715
1008 | 32.18 | 1.09 | 3555.892 | 2.222 | 2.725
1009 | 32.237 | 1.094 | 3567.659 | 2.23 | 2.734
1010 | 32.268 | 1.096 | 3573.544 | 2.233 | 2.739
1011 | 32.299 | 1.097 | 3581.389 | 2.238 | 2.744
1012 | 32.332 | 1.099 | 3589.234 | 2.243 | 2.748
1013 | 32.363 | 1.101 | 3599.041 | 2.249 | 2.753
1014 | 32.419 | 1.105 | 3610.809 | 2.257 | 2.763
1015 | 32.443 | 1.107 | 3618.655 | 2.262 | 2.767
1016 | 32.468 | 1.109 | 3626.5 | 2.267 | 2.772
1017 | 32.5 | 1.111 | 3632.384 | 2.27 | 2.777
1018 | 32.531 | 1.113 | 3642.191 | 2.276 | 2.782
1019 | 32.563 | 1.115 | 3648.075 | 2.28 | 2.787
1020 | 32.596 | 1.117 | 3655.92 | 2.285 | 2.791
1021 | 32.628 | 1.118 | 3663.765 | 2.29 | 2.796
1022 | 32.66 | 1.122 | 3671.611 | 2.295 | 2.806
1023 | 32.692 | 1.124 | 3679.455 | 2.3 | 2.81
1024 | 32.724 | 1.126 | 3685.34 | 2.303 | 2.815
1025 | 32.752 | 1.128 | 3693.184 | 2.308 | 2.82
1026 | 32.78 | 1.13 | 3701.03 | 2.313 | 2.825
1027 | 32.812 | 1.132 | 3708.875 | 2.318 | 2.829
1028 | 32.845 | 1.134 | 3714.76 | 2.322 | 2.834
1029 | 32.876 | 1.136 | 3722.605 | 2.327 | 2.839
1030 | 32.908 | 1.138 | 3730.45 | 2.332 | 2.844
1031 | 32.94 | 1.139 | 3738.295 | 2.336 | 2.849
1032 | 32.971 | 1.142 | 3746.141 | 2.341 | 2.856
1033 | 33.004 | 1.145 | 3753.986 | 2.346 | 2.863
1034 | 33.035 | 1.147 | 3761.832 | 2.351 | 2.868
1035 | 33.06 | 1.149 | 3767.715 | 2.355 | 2.872
1036 | 33.092 | 1.151 | 3775.561 | 2.36 | 2.877
1037 | 33.124 | 1.153 | 3781.444 | 2.363 | 2.882
1038 | 33.156 | 1.155 | 3789.29 | 2.368 | 2.887
1039 | 33.188 | 1.157 | 3797.136 | 2.373 | 2.892
1040 | 33.219 | 1.159 | 3803.019 | 2.377 | 2.896
1041 | 33.252 | 1.16 | 3810.865 | 2.382 | 2.901
1042 | 33.283 | 1.162 | 3818.71 | 2.387 | 2.906
1043 | 33.316 | 1.166 | 3826.556 | 2.392 | 2.915
1044 | 33.348 | 1.167 | 3834.4 | 2.397 | 2.918
1045 | 33.379 | 1.17 | 3840.284 | 2.4 | 2.925
1046 | 33.403 | 1.172 | 3848.13 | 2.405 | 2.93
1047 | 33.428 | 1.174 | 3854.014 | 2.409 | 2.934
1048 | 33.456 | 1.176 | 3861.859 | 2.414 | 2.939
1049 | 33.484 | 1.176 | 3867.744 | 2.417 | 2.939
1050 | 33.507 | 1.178 | 3873.627 | 2.421 | 2.944
1051 | 33.533 | 1.18 | 3879.511 | 2.425 | 2.949
1052 | 33.588 | 1.183 | 3889.317 | 2.431 | 2.958
1053 | 33.621 | 1.185 | 3895.202 | 2.435 | 2.963