## 工作表1
No. | 時間( s) | 變形( mm) | 力量( N) | 應力( N/mm^2) | 應變( %)
1 | 0 | 0 | 0 | 0 | 0
2 | 0.075 | 0 | 0 | 0 | 0
3 | 0.124 | 0 | 0 | 0 | 0
4 | 0.167 | 0 | 0 | 0 | 0
5 | 0.198 | 0 | 0 | 0 | 0
6 | 0.229 | 0 | 0 | 0 | 0
7 | 0.262 | 0 | 0 | 0 | 0
8 | 0.293 | 0 | 0 | 0 | 0
9 | 0.324 | 0 | 0 | 0 | 0
10 | 0.348 | 0 | 0 | 0 | 0
11 | 0.381 | 0 | 0 | 0 | 0
12 | 0.412 | 0 | 0 | 0 | 0
13 | 0.444 | 0 | 0 | 0 | 0
14 | 0.475 | 0 | 0 | 0 | 0
15 | 0.508 | 0 | 0 | 0 | 0
16 | 0.541 | 0 | 0 | 0 | 0
17 | 0.572 | 0 | 0 | 0 | 0
18 | 0.604 | 0 | 0 | 0 | 0
19 | 0.635 | 0 | 0 | 0 | 0
20 | 0.668 | 0 | 0 | 0 | 0
21 | 0.7 | 0 | 0 | 0 | 0
22 | 0.733 | 0 | 0 | 0 | 0
23 | 0.765 | 0 | 0 | 0 | 0
24 | 0.797 | 0 | 0 | 0 | 0
25 | 0.828 | 0 | 0 | 0 | 0
26 | 0.859 | 0 | 0 | 0 | 0
27 | 0.893 | 0 | 0 | 0 | 0
28 | 0.925 | 0 | 0 | 0 | 0
29 | 0.956 | 0 | 0 | 0 | 0
30 | 0.987 | 0 | 0 | 0 | 0
31 | 1.02 | 0 | 0 | 0 | 0
32 | 1.052 | 0 | 0 | 0 | 0
33 | 1.085 | 0 | 0 | 0 | 0
34 | 1.116 | 0 | 0 | 0 | 0
35 | 1.148 | 0 | 0 | 0 | 0
36 | 1.179 | 0 | 0 | 0 | 0
37 | 1.213 | 0 | 0 | 0 | 0
38 | 1.244 | 0 | 0 | 0 | 0
39 | 1.276 | 0 | 0 | 0 | 0
40 | 1.308 | 0 | 0 | 0 | 0
41 | 1.333 | 0 | 0 | 0 | 0
42 | 1.364 | 0 | 0 | 0 | 0
43 | 1.397 | 0 | 0 | 0 | 0
44 | 1.428 | 0 | 0 | 0 | 0
45 | 1.46 | 0 | 0 | 0 | 0
46 | 1.492 | 0 | 0 | 0 | 0
47 | 1.524 | 0 | 0 | 0 | 0
48 | 1.556 | 0 | 0 | 0 | 0
49 | 1.588 | 0 | 0 | 0 | 0
50 | 1.62 | 0 | 0 | 0 | 0
51 | 1.652 | 0 | 0 | 0 | 0
52 | 1.685 | 0 | 0 | 0 | 0
53 | 1.716 | 0 | 0 | 0 | 0
54 | 1.748 | 0 | 0 | 0 | 0
55 | 1.781 | 0 | 0 | 0 | 0
56 | 1.841 | 0 | 0 | 0 | 0
57 | 1.868 | 0 | 0 | 0 | 0
58 | 1.9 | 0 | 0 | 0 | 0
59 | 1.932 | 0 | 0 | 0 | 0
60 | 1.964 | 0 | 0 | 0 | 0
61 | 1.996 | 0 | 0 | 0 | 0
62 | 2.029 | 0 | 0 | 0 | 0
63 | 2.06 | 0 | 0 | 0 | 0
64 | 2.092 | 0 | 0 | 0 | 0
65 | 2.124 | 0 | 0 | 0 | 0
66 | 2.156 | 0 | 0 | 0 | 0
67 | 2.188 | 0 | 0 | 0 | 0
68 | 2.22 | 0 | 0 | 0 | 0
69 | 2.252 | 0 | 0 | 0 | 0
70 | 2.284 | 0 | 0 | 0 | 0
71 | 2.315 | 0 | 0 | 0 | 0
72 | 2.349 | 0 | 0 | 0 | 0
73 | 2.38 | 0 | 0 | 0 | 0
74 | 2.411 | 0 | 0 | 0 | 0
75 | 2.444 | 0 | 0 | 0 | 0
76 | 2.476 | 0 | 0 | 0 | 0
77 | 2.507 | 0 | 0 | 0 | 0
78 | 2.54 | 0 | 0 | 0 | 0
79 | 2.572 | 0 | 0 | 0 | 0
80 | 2.604 | 0 | 0 | 0 | 0
81 | 2.637 | 0 | 0 | 0 | 0
82 | 2.668 | 0 | 0 | 0 | 0
83 | 2.7 | 0 | 0 | 0 | 0
84 | 2.732 | 0 | 0 | 0 | 0
85 | 2.764 | 0 | 0 | 0 | 0
86 | 2.796 | 0 | 0 | 0 | 0
87 | 2.82 | 0 | 0 | 0 | 0
88 | 2.852 | 0 | 0 | 0 | 0
89 | 2.884 | 0 | 0 | 0 | 0
90 | 2.917 | 0 | 0 | 0 | 0
91 | 2.949 | 0 | 0 | 0 | 0
92 | 2.981 | 0 | 0 | 0 | 0
93 | 3.012 | 0 | 0 | 0 | 0
94 | 3.045 | 0 | 0 | 0 | 0
95 | 3.076 | 0 | 0 | 0 | 0
96 | 3.108 | 0 | 0 | 0 | 0
97 | 3.14 | 0 | 0 | 0 | 0
98 | 3.172 | 0 | 0 | 0 | 0
99 | 3.204 | 0 | 0 | 0 | 0
100 | 3.233 | 0 | 0 | 0 | 0
101 | 3.26 | 0 | 0 | 0 | 0
102 | 3.292 | 0 | 0 | 0 | 0
103 | 3.325 | 0 | 0 | 0 | 0
104 | 3.356 | 0 | 0 | 0 | 0
105 | 3.388 | 0 | 0 | 0 | 0
106 | 3.42 | 0 | 0 | 0 | 0
107 | 3.453 | 0 | 0 | 0 | 0
108 | 3.484 | 0 | 0 | 0 | 0
109 | 3.516 | 0 | 0 | 0 | 0
110 | 3.548 | 0 | 0 | 0 | 0
111 | 3.58 | 0 | 0 | 0 | 0
112 | 3.612 | 0 | 0 | 0 | 0
113 | 3.644 | 0 | 0 | 0 | 0
114 | 3.676 | 0 | 0 | 0 | 0
115 | 3.708 | 0 | 0 | 0 | 0
116 | 3.74 | 0 | 0 | 0 | 0
117 | 3.772 | 0 | 0 | 0 | 0
118 | 3.804 | 0 | 0 | 0 | 0
119 | 3.836 | 0 | 0 | 0 | 0
120 | 3.867 | 0 | 0 | 0 | 0
121 | 3.9 | 0 | 0 | 0 | 0
122 | 3.932 | 0 | 0 | 0 | 0
123 | 3.965 | 0 | 0 | 0 | 0
124 | 3.996 | 0 | 0 | 0 | 0
125 | 4.028 | 0 | 0 | 0 | 0
126 | 4.06 | 0 | 0 | 0 | 0
127 | 4.092 | 0 | 0 | 0 | 0
128 | 4.124 | 0 | 0 | 0 | 0
129 | 4.156 | 0 | 0 | 0 | 0
130 | 4.187 | 0 | 0 | 0 | 0
131 | 4.219 | 0 | 0 | 0 | 0
132 | 4.253 | 0 | 0 | 0 | 0
133 | 4.283 | 0 | 0 | 0 | 0
134 | 4.316 | 0 | 0 | 0 | 0
135 | 4.348 | 0 | 0 | 0 | 0
136 | 4.38 | 0 | 0 | 0 | 0
137 | 4.412 | 0 | 0 | 0 | 0
138 | 4.444 | 0 | 0 | 0 | 0
139 | 4.476 | 0 | 0 | 0 | 0
140 | 4.509 | 0 | 0 | 0 | 0
141 | 4.54 | 0 | 0 | 0 | 0
142 | 4.572 | 0 | 0 | 0 | 0
143 | 4.604 | 0 | 0 | 0 | 0
144 | 4.636 | 0 | 0 | 0 | 0
145 | 4.668 | 0 | 0 | 0 | 0
146 | 4.699 | 0 | 0 | 0 | 0
147 | 4.732 | 0 | 0 | 0 | 0
148 | 4.764 | 0 | 0 | 0 | 0
149 | 4.796 | 0 | 0 | 0 | 0
150 | 4.829 | 0 | 0 | 0 | 0
151 | 4.86 | 0 | 0 | 0 | 0
152 | 4.892 | 0 | 0 | 0 | 0
153 | 4.923 | 0 | 0 | 0 | 0
154 | 4.957 | 0 | 0 | 0 | 0
155 | 4.989 | 0 | 0 | 0 | 0
156 | 5.02 | 0 | 0 | 0 | 0
157 | 5.052 | 0 | 0 | 0 | 0
158 | 5.084 | 0 | 0 | 0 | 0
159 | 5.116 | 0 | 0 | 0 | 0
160 | 5.148 | 0 | 0 | 0 | 0
161 | 5.18 | 0 | 0 | 0 | 0
162 | 5.211 | 0 | 0 | 0 | 0
163 | 5.244 | 0 | 0 | 0 | 0
164 | 5.276 | 0 | 0 | 0 | 0
165 | 5.308 | 0 | 0 | 0 | 0
166 | 5.341 | 0 | 0 | 0 | 0
167 | 5.372 | 0 | 0 | 0 | 0
168 | 5.405 | 0 | 0 | 0 | 0
169 | 5.437 | 0 | 0 | 0 | 0
170 | 5.467 | 0 | 0 | 0 | 0
171 | 5.499 | 0 | 0 | 0 | 0
172 | 5.532 | 0 | 0 | 0 | 0
173 | 5.564 | 0 | 0 | 0 | 0
174 | 5.596 | 0 | 0 | 0 | 0
175 | 5.628 | 0 | 0 | 0 | 0
176 | 5.66 | 0 | 0 | 0 | 0
177 | 5.691 | 0 | 0 | 0 | 0
178 | 5.724 | 0 | 0 | 0 | 0
179 | 5.756 | 0 | 0 | 0 | 0
180 | 5.788 | 0 | 0 | 0 | 0
181 | 5.822 | 0 | 0 | 0 | 0
182 | 5.852 | 0 | 0 | 0 | 0
183 | 5.884 | 0 | 0 | 0 | 0
184 | 5.916 | 0 | 0 | 0 | 0
185 | 5.948 | 0 | 0 | 0 | 0
186 | 5.981 | 0 | 0 | 0 | 0
187 | 6.012 | 0 | 0 | 0 | 0
188 | 6.043 | 0 | 0 | 0 | 0
189 | 6.076 | 0 | 0 | 0 | 0
190 | 6.108 | 0 | 0 | 0 | 0
191 | 6.141 | 0 | 0 | 0 | 0
192 | 6.172 | 0 | 0 | 0 | 0
193 | 6.204 | 0 | 0 | 0 | 0
194 | 6.236 | 0 | 0 | 0 | 0
195 | 6.268 | 0 | 0 | 0 | 0
196 | 6.301 | 0 | 0 | 0 | 0
197 | 6.331 | 0 | 0 | 0 | 0
198 | 6.364 | 0 | 0 | 0 | 0
199 | 6.396 | 0 | 0 | 0 | 0
200 | 6.428 | 0 | 0 | 0 | 0
201 | 6.46 | 0 | 0 | 0 | 0
202 | 6.491 | 0 | 0 | 0 | 0
203 | 6.524 | 0 | 0 | 0 | 0
204 | 6.556 | 0 | 0 | 0 | 0
205 | 6.588 | 0 | 0 | 0 | 0
206 | 6.62 | 0 | 0 | 0 | 0
207 | 6.654 | 0 | 0 | 0 | 0
208 | 6.685 | 0 | 0 | 0 | 0
209 | 6.716 | 0 | 0 | 0 | 0
210 | 6.748 | 0 | 0 | 0 | 0
211 | 6.781 | 0 | 0 | 0 | 0
212 | 6.813 | 0 | 0 | 0 | 0
213 | 6.844 | 0 | 0 | 0 | 0
214 | 6.876 | 0 | 0 | 0 | 0
215 | 6.908 | 0 | 0 | 0 | 0
216 | 6.941 | 0 | 0 | 0 | 0
217 | 6.972 | 0 | 0 | 0 | 0
218 | 7.004 | 0 | 0 | 0 | 0
219 | 7.036 | 0 | 0 | 0 | 0
220 | 7.068 | 0 | 0 | 0 | 0
221 | 7.1 | 0 | 0 | 0 | 0
222 | 7.133 | 0 | 0 | 0 | 0
223 | 7.164 | 0 | 0 | 0 | 0
224 | 7.196 | 0 | 0 | 0 | 0
225 | 7.228 | 0 | 0 | 0 | 0
226 | 7.26 | 0 | 0 | 0 | 0
227 | 7.292 | 0 | 0 | 0 | 0
228 | 7.316 | 0 | 0 | 0 | 0
229 | 7.348 | 0 | 0 | 0 | 0
230 | 7.381 | 0 | 0 | 0 | 0
231 | 7.412 | 0 | 0 | 0 | 0
232 | 7.444 | 0 | 0 | 0 | 0
233 | 7.476 | 0 | 0 | 0 | 0
234 | 7.507 | 0 | 0 | 0 | 0
235 | 7.541 | 0 | 0 | 0 | 0
236 | 7.572 | 0 | 0 | 0 | 0
237 | 7.597 | 0 | 0 | 0 | 0
238 | 7.628 | 0 | 0 | 0 | 0
239 | 7.66 | 0 | 0 | 0 | 0
240 | 7.692 | 0 | 0 | 0 | 0
241 | 7.725 | 0 | 0 | 0 | 0
242 | 7.756 | 0 | 0 | 0 | 0
243 | 7.788 | 0 | 0 | 0 | 0
244 | 7.821 | 0 | 0 | 0 | 0
245 | 7.852 | 0 | 0 | 0 | 0
246 | 7.884 | 0 | 0 | 0 | 0
247 | 7.917 | 0 | 0 | 0 | 0
248 | 7.948 | 0 | 0 | 0 | 0
249 | 7.98 | 0 | 0 | 0 | 0
250 | 8.012 | 0 | 0 | 0 | 0
251 | 8.044 | 0 | 0 | 0 | 0
252 | 8.076 | 0 | 0 | 0 | 0
253 | 8.109 | 0 | 0 | 0 | 0
254 | 8.14 | 0 | 0 | 0 | 0
255 | 8.171 | 0 | 0 | 0 | 0
256 | 8.204 | 0 | 0 | 0 | 0
257 | 8.235 | 0 | 0 | 0 | 0
258 | 8.268 | 0 | 0 | 0 | 0
259 | 8.3 | 0 | 0 | 0 | 0
260 | 8.325 | 0 | 0 | 0 | 0
261 | 8.356 | 0 | 0 | 0 | 0
262 | 8.388 | 0 | 0 | 0 | 0
263 | 8.42 | 0 | 0 | 0 | 0
264 | 8.452 | 0 | 0 | 0 | 0
265 | 8.485 | 0 | 0 | 0 | 0
266 | 8.516 | 0 | 0 | 0 | 0
267 | 8.548 | 0 | 0 | 0 | 0
268 | 8.58 | 0 | 0 | 0 | 0
269 | 8.613 | 0 | 0 | 0 | 0
270 | 8.644 | 0 | 0 | 0 | 0
271 | 8.676 | 0 | 0 | 0 | 0
272 | 8.707 | 0 | 0 | 0 | 0
273 | 8.741 | 0 | 0 | 0 | 0
274 | 8.772 | 0 | 0 | 0 | 0
275 | 8.804 | 0 | 0 | 0 | 0
276 | 8.837 | 0 | 0 | 0 | 0
277 | 8.868 | 0 | 0 | 0 | 0
278 | 8.9 | 0 | 0 | 0 | 0
279 | 8.932 | 0 | 0 | 0 | 0
280 | 8.964 | 0 | 0 | 0 | 0
281 | 8.995 | 0 | 0 | 0 | 0
282 | 9.028 | 0 | 0 | 0 | 0
283 | 9.06 | 0 | 0 | 0 | 0
284 | 9.093 | 0 | 0 | 0 | 0
285 | 9.124 | 0 | 0 | 0 | 0
286 | 9.157 | 0 | 0 | 0 | 0
287 | 9.189 | 0 | 0 | 0 | 0
288 | 9.22 | 0 | 0 | 0 | 0
289 | 9.252 | 0 | 0 | 0 | 0
290 | 9.284 | 0 | 0 | 0 | 0
291 | 9.317 | 0 | 0 | 0 | 0
292 | 9.348 | 0 | 0 | 0 | 0
293 | 9.381 | 0 | 0 | 0 | 0
294 | 9.412 | 0 | 0 | 0 | 0
295 | 9.445 | 0 | 0 | 0 | 0
296 | 9.477 | 0 | 0 | 0 | 0
297 | 9.508 | 0 | 0 | 0 | 0
298 | 9.542 | 0 | 0 | 0 | 0
299 | 9.572 | 0 | 0 | 0 | 0
300 | 9.604 | 0 | 0 | 0 | 0
301 | 9.652 | 0 | 0 | 0 | 0
302 | 9.676 | 0 | 0 | 0 | 0
303 | 9.709 | 0 | 0 | 0 | 0
304 | 9.742 | 0 | 0 | 0 | 0
305 | 9.772 | 0 | 0 | 0 | 0
306 | 9.805 | 0 | 0 | 0 | 0
307 | 9.836 | 0 | 0 | 0 | 0
308 | 9.868 | 0 | 0 | 0 | 0
309 | 9.901 | 0 | 0 | 0 | 0
310 | 9.932 | 0 | 0 | 0 | 0
311 | 9.964 | 0 | 0 | 0 | 0
312 | 9.996 | 0 | 0 | 0 | 0
313 | 10.029 | 0 | 0 | 0 | 0
314 | 10.061 | 0 | 0 | 0 | 0
315 | 10.092 | 0 | 0 | 0 | 0
316 | 10.124 | 0 | 0 | 0 | 0
317 | 10.156 | 0 | 0 | 0 | 0
318 | 10.187 | 0 | 0 | 0 | 0
319 | 10.221 | 0 | 0 | 0 | 0
320 | 10.252 | 0 | 0 | 0 | 0
321 | 10.285 | 0 | 0 | 0 | 0
322 | 10.317 | 0 | 0 | 0 | 0
323 | 10.348 | 0 | 0 | 0 | 0
324 | 10.38 | 0 | 0 | 0 | 0
325 | 10.412 | 0 | 0 | 0 | 0
326 | 10.444 | 0 | 0 | 0 | 0
327 | 10.476 | 0 | 0 | 0 | 0
328 | 10.508 | 0 | 0 | 0 | 0
329 | 10.54 | 0 | 0 | 0 | 0
330 | 10.573 | 0 | 0 | 0 | 0
331 | 10.605 | 0 | 0 | 0 | 0
332 | 10.636 | 0 | 0 | 0 | 0
333 | 10.668 | 0 | 0 | 0 | 0
334 | 10.7 | 0 | 0 | 0 | 0
335 | 10.733 | 0 | 0 | 0 | 0
336 | 10.764 | 0 | 0 | 0 | 0
337 | 10.796 | 0 | 0 | 0 | 0
338 | 10.828 | 0 | 0 | 0 | 0
339 | 10.86 | 0 | 0 | 0 | 0
340 | 10.892 | 0 | 0 | 0 | 0
341 | 10.925 | 0 | 0 | 0 | 0
342 | 10.956 | 0 | 0 | 0 | 0
343 | 10.988 | 0 | 0 | 0 | 0
344 | 11.021 | 0 | 0 | 0 | 0
345 | 11.053 | 0 | 0 | 0 | 0
346 | 11.084 | 0 | 0 | 0 | 0
347 | 11.116 | 0 | 0 | 0 | 0
348 | 11.148 | 0 | 0 | 0 | 0
349 | 11.181 | 0 | 0 | 0 | 0
350 | 11.213 | 0 | 0 | 0 | 0
351 | 11.243 | 0 | 0 | 0 | 0
352 | 11.276 | 0 | 0 | 0 | 0
353 | 11.308 | 0 | 0 | 0 | 0
354 | 11.34 | 0 | 0 | 0 | 0
355 | 11.372 | 0 | 0 | 0 | 0
356 | 11.404 | 0 | 0 | 0 | 0
357 | 11.436 | 0 | 0 | 0 | 0
358 | 11.468 | 0 | 0 | 0 | 0
359 | 11.493 | 0 | 0 | 0 | 0
360 | 11.524 | 0 | 0 | 0 | 0
361 | 11.556 | 0 | 0 | 0 | 0
362 | 11.589 | 0 | 0 | 0 | 0
363 | 11.62 | 0 | 0 | 0 | 0
364 | 11.652 | 0 | 0 | 0 | 0
365 | 11.684 | 0 | 0 | 0 | 0
366 | 11.716 | 0 | 0 | 0 | 0
367 | 11.748 | 0 | 0 | 0 | 0
368 | 11.781 | 0 | 0 | 0 | 0
369 | 11.812 | 0 | 0 | 0 | 0
370 | 11.846 | 0 | 0 | 0 | 0
371 | 11.877 | 0 | 0 | 0 | 0
372 | 11.908 | 0 | 0 | 0 | 0
373 | 11.94 | 0 | 0 | 0 | 0
374 | 11.972 | 0 | 0 | 0 | 0
375 | 12.005 | 0 | 0 | 0 | 0
376 | 12.036 | 0 | 0 | 0 | 0
377 | 12.068 | 0 | 0 | 0 | 0
378 | 12.101 | 0 | 0 | 0 | 0
379 | 12.132 | 0 | 0 | 0 | 0
380 | 12.164 | 0 | 0 | 0 | 0
381 | 12.196 | 0 | 0 | 0 | 0
382 | 12.228 | 0 | 0 | 0 | 0
383 | 12.261 | 0 | 0 | 0 | 0
384 | 12.293 | 0 | 0 | 0 | 0
385 | 12.324 | 0 | 0 | 0 | 0
386 | 12.356 | 0 | 0 | 0 | 0
387 | 12.389 | 0 | 0 | 0 | 0
388 | 12.421 | 0 | 0 | 0 | 0
389 | 12.452 | 0 | 0 | 0 | 0
390 | 12.485 | 0 | 0 | 0 | 0
391 | 12.517 | 0 | 0 | 0 | 0
392 | 12.548 | 0 | 0 | 0 | 0
393 | 12.579 | 0 | 0 | 0 | 0
394 | 12.612 | 0 | 0 | 0 | 0
395 | 12.644 | 0 | 0 | 0 | 0
396 | 12.676 | 0 | 0 | 0 | 0
397 | 12.709 | 0 | 0 | 0 | 0
398 | 12.74 | 0 | 0 | 0 | 0
399 | 12.771 | 0 | 0 | 0 | 0
400 | 12.804 | 0 | 0 | 0 | 0
401 | 12.836 | 0 | 0 | 0 | 0
402 | 12.868 | 0 | 0 | 0 | 0
403 | 12.901 | 0 | 0 | 0 | 0
404 | 12.932 | 0 | 0 | 0 | 0
405 | 12.964 | 0 | 0 | 0 | 0
406 | 12.997 | 0 | 0 | 0 | 0
407 | 13.028 | 0 | 0 | 0 | 0
408 | 13.06 | 0 | 0 | 0 | 0
409 | 13.092 | 0 | 0 | 0 | 0
410 | 13.124 | 0 | 0 | 0 | 0
411 | 13.157 | 0 | 0 | 0 | 0
412 | 13.189 | 0 | 0 | 0 | 0
413 | 13.22 | 0 | 0 | 0 | 0
414 | 13.253 | 0 | 0 | 0 | 0
415 | 13.284 | 0 | 0 | 0 | 0
416 | 13.316 | 0 | 0 | 0 | 0
417 | 13.35 | 0 | 0 | 0 | 0
418 | 13.379 | 0 | 0 | 0 | 0
419 | 13.412 | 0 | 0 | 0 | 0
420 | 13.445 | 0 | 0 | 0 | 0
421 | 13.476 | 0 | 0 | 0 | 0
422 | 13.507 | 0 | 0 | 0 | 0
423 | 13.541 | 0 | 0 | 0 | 0
424 | 13.573 | 0 | 0 | 0 | 0
425 | 13.604 | 0 | 0 | 0 | 0
426 | 13.634 | 0 | 0 | 0 | 0
427 | 13.66 | 0 | 0 | 0 | 0
428 | 13.692 | 0 | 0 | 0 | 0
429 | 13.724 | 0 | 0 | 0 | 0
430 | 13.756 | 0 | 0 | 0 | 0
431 | 13.787 | 0 | 0 | 0 | 0
432 | 13.82 | 0 | 0 | 0 | 0
433 | 13.853 | 0 | 0 | 0 | 0
434 | 13.884 | 0 | 0 | 0 | 0
435 | 13.917 | 0 | 0 | 0 | 0
436 | 13.949 | 0 | 0 | 0 | 0
437 | 13.98 | 0 | 0 | 0 | 0
438 | 14.012 | 0 | 0 | 0 | 0
439 | 14.044 | 0 | 0 | 0 | 0
440 | 14.076 | 0 | 0 | 0 | 0
441 | 14.109 | 0 | 0 | 0 | 0
442 | 14.141 | 0 | 0 | 0 | 0
443 | 14.172 | 0 | 0 | 0 | 0
444 | 14.204 | 0 | 0 | 0 | 0
445 | 14.237 | 0 | 0 | 0 | 0
446 | 14.268 | 0 | 0 | 0 | 0
447 | 14.3 | 0 | 0 | 0 | 0
448 | 14.333 | 0 | 0 | 0 | 0
449 | 14.364 | 0 | 0 | 0 | 0
450 | 14.397 | 0 | 0 | 0 | 0
451 | 14.428 | 0 | 0 | 0 | 0
452 | 14.46 | 0 | 0 | 0 | 0
453 | 14.492 | 0 | 0 | 0 | 0
454 | 14.525 | 0 | 0 | 0 | 0
455 | 14.556 | 0 | 0 | 0 | 0
456 | 14.588 | 0 | 0 | 0 | 0
457 | 14.62 | 0 | 0 | 0 | 0
458 | 14.652 | 0 | 1.961 | 0.001 | 0
459 | 14.684 | 0 | 3.923 | 0.002 | 0
460 | 14.717 | 0 | 3.923 | 0.002 | 0
461 | 14.748 | 0 | 3.923 | 0.002 | 0
462 | 14.78 | 0 | 5.885 | 0.004 | 0
463 | 14.812 | 0 | 5.884 | 0.004 | 0
464 | 14.837 | 0 | 7.846 | 0.005 | 0
465 | 14.868 | 0 | 7.845 | 0.005 | 0
466 | 14.897 | 0 | 7.845 | 0.005 | 0
467 | 14.924 | 0 | 9.807 | 0.006 | 0
468 | 14.956 | 0 | 9.807 | 0.006 | 0
469 | 14.989 | 0 | 11.768 | 0.007 | 0
470 | 15.02 | 0 | 11.768 | 0.007 | 0
471 | 15.052 | 0 | 13.73 | 0.009 | 0
472 | 15.084 | 0 | 13.729 | 0.009 | 0
473 | 15.117 | 0 | 15.691 | 0.01 | 0
474 | 15.148 | 0 | 17.653 | 0.011 | 0
475 | 15.176 | 0 | 17.652 | 0.011 | 0
476 | 15.204 | 0 | 19.614 | 0.012 | 0
477 | 15.237 | 0 | 19.613 | 0.012 | 0
478 | 15.268 | 0 | 21.575 | 0.013 | 0
479 | 15.292 | 0 | 21.575 | 0.013 | 0
480 | 15.324 | 0 | 23.536 | 0.015 | 0
481 | 15.348 | 0 | 25.498 | 0.016 | 0
482 | 15.38 | 0 | 25.497 | 0.016 | 0
483 | 15.412 | 0 | 27.459 | 0.017 | 0
484 | 15.444 | 0 | 27.459 | 0.017 | 0
485 | 15.476 | 0 | 29.42 | 0.018 | 0
486 | 15.505 | 0 | 31.382 | 0.02 | 0
487 | 15.532 | 0 | 31.381 | 0.02 | 0
488 | 15.563 | 0 | 33.343 | 0.021 | 0
489 | 15.595 | 0 | 33.343 | 0.021 | 0
490 | 15.628 | 0 | 35.305 | 0.022 | 0
491 | 15.661 | 0 | 37.266 | 0.023 | 0
492 | 15.692 | 0 | 39.227 | 0.025 | 0
493 | 15.724 | 0 | 39.227 | 0.025 | 0
494 | 15.756 | 0 | 41.188 | 0.026 | 0
495 | 15.788 | 0 | 43.15 | 0.027 | 0
496 | 15.82 | 0 | 43.149 | 0.027 | 0
497 | 15.852 | 0 | 45.111 | 0.028 | 0
498 | 15.884 | 0 | 47.073 | 0.029 | 0
499 | 15.916 | 0 | 49.034 | 0.031 | 0
500 | 15.947 | 0 | 49.033 | 0.031 | 0
501 | 15.977 | 0 | 50.995 | 0.032 | 0
502 | 16.004 | 0 | 52.956 | 0.033 | 0
503 | 16.037 | 0 | 54.917 | 0.034 | 0
504 | 16.069 | 0 | 54.917 | 0.034 | 0
505 | 16.1 | 0 | 56.879 | 0.036 | 0
506 | 16.133 | 0 | 58.84 | 0.037 | 0
507 | 16.164 | 0 | 60.802 | 0.038 | 0
508 | 16.196 | 0 | 62.763 | 0.039 | 0
509 | 16.227 | 0 | 62.763 | 0.039 | 0
510 | 16.26 | 0 | 64.724 | 0.04 | 0
511 | 16.292 | 0 | 66.686 | 0.042 | 0
512 | 16.316 | 0 | 68.647 | 0.043 | 0
513 | 16.348 | 0 | 70.608 | 0.044 | 0
514 | 16.38 | 0 | 72.569 | 0.045 | 0
515 | 16.408 | 0 | 74.531 | 0.047 | 0
516 | 16.435 | 0 | 76.492 | 0.048 | 0
517 | 16.468 | 0 | 78.453 | 0.049 | 0
518 | 16.5 | 0 | 80.415 | 0.05 | 0
519 | 16.532 | 0 | 82.376 | 0.051 | 0
520 | 16.564 | 0 | 84.338 | 0.053 | 0
521 | 16.596 | 0 | 86.299 | 0.054 | 0
522 | 16.628 | 0 | 88.26 | 0.055 | 0
523 | 16.66 | 0 | 92.183 | 0.058 | 0
524 | 16.692 | 0 | 94.144 | 0.059 | 0
525 | 16.724 | 0.004 | 96.106 | 0.06 | 0.01
526 | 16.748 | 0.006 | 98.067 | 0.061 | 0.014
527 | 16.78 | 0.008 | 100.028 | 0.063 | 0.019
528 | 16.805 | 0.008 | 101.989 | 0.064 | 0.019
529 | 16.835 | 0.011 | 105.913 | 0.066 | 0.029
530 | 16.868 | 0.013 | 107.874 | 0.067 | 0.033
531 | 16.891 | 0.013 | 109.834 | 0.069 | 0.033
532 | 16.919 | 0.016 | 111.796 | 0.07 | 0.041
533 | 16.948 | 0.018 | 113.758 | 0.071 | 0.045
534 | 16.98 | 0.019 | 115.719 | 0.072 | 0.048
535 | 17.012 | 0.023 | 117.68 | 0.074 | 0.057
536 | 17.044 | 0.025 | 119.642 | 0.075 | 0.062
537 | 17.101 | 0.029 | 125.526 | 0.078 | 0.072
538 | 17.156 | 0.032 | 129.448 | 0.081 | 0.081
539 | 17.188 | 0.034 | 131.41 | 0.082 | 0.086
540 | 17.22 | 0.036 | 135.333 | 0.085 | 0.091
541 | 17.244 | 0.038 | 137.294 | 0.086 | 0.095
542 | 17.277 | 0.04 | 139.254 | 0.087 | 0.1
543 | 17.308 | 0.042 | 143.178 | 0.089 | 0.105
544 | 17.34 | 0.044 | 145.139 | 0.091 | 0.11
545 | 17.364 | 0.046 | 147.1 | 0.092 | 0.115
546 | 17.396 | 0.048 | 151.023 | 0.094 | 0.119
547 | 17.428 | 0.051 | 152.984 | 0.096 | 0.127
548 | 17.461 | 0.053 | 156.907 | 0.098 | 0.134
549 | 17.492 | 0.053 | 158.868 | 0.099 | 0.134
550 | 17.516 | 0.055 | 160.829 | 0.101 | 0.138
551 | 17.539 | 0.057 | 162.791 | 0.102 | 0.143
552 | 17.564 | 0.059 | 166.713 | 0.104 | 0.148
553 | 17.588 | 0.061 | 168.675 | 0.105 | 0.153
554 | 17.62 | 0.063 | 170.637 | 0.107 | 0.157
555 | 17.652 | 0.065 | 172.598 | 0.108 | 0.162
556 | 17.684 | 0.068 | 176.521 | 0.11 | 0.169
557 | 17.716 | 0.069 | 178.481 | 0.112 | 0.172
558 | 17.748 | 0.073 | 182.404 | 0.114 | 0.181
559 | 17.78 | 0.074 | 184.366 | 0.115 | 0.186
560 | 17.811 | 0.076 | 188.288 | 0.118 | 0.191
561 | 17.844 | 0.078 | 190.249 | 0.119 | 0.196
562 | 17.892 | 0.082 | 196.133 | 0.123 | 0.205
563 | 17.924 | 0.084 | 198.094 | 0.124 | 0.21
564 | 17.956 | 0.086 | 202.018 | 0.126 | 0.215
565 | 17.988 | 0.088 | 203.979 | 0.127 | 0.219
566 | 18.02 | 0.09 | 207.901 | 0.13 | 0.224
567 | 18.052 | 0.093 | 211.824 | 0.132 | 0.232
568 | 18.084 | 0.094 | 215.747 | 0.135 | 0.234
569 | 18.115 | 0.095 | 217.709 | 0.136 | 0.239
570 | 18.144 | 0.097 | 221.631 | 0.139 | 0.243
571 | 18.173 | 0.1 | 225.553 | 0.141 | 0.251
572 | 18.204 | 0.103 | 227.514 | 0.142 | 0.258
573 | 18.228 | 0.103 | 231.438 | 0.145 | 0.258
574 | 18.252 | 0.105 | 233.399 | 0.146 | 0.262
575 | 18.276 | 0.107 | 237.321 | 0.148 | 0.267
576 | 18.3 | 0.109 | 239.283 | 0.15 | 0.272
577 | 18.332 | 0.111 | 243.206 | 0.152 | 0.277
578 | 18.365 | 0.113 | 245.167 | 0.153 | 0.282
579 | 18.396 | 0.115 | 249.09 | 0.156 | 0.289
580 | 18.428 | 0.116 | 251.051 | 0.157 | 0.291
581 | 18.46 | 0.118 | 254.973 | 0.159 | 0.296
582 | 18.484 | 0.12 | 258.896 | 0.162 | 0.301
583 | 18.508 | 0.122 | 260.858 | 0.163 | 0.305
584 | 18.54 | 0.125 | 264.78 | 0.165 | 0.313
585 | 18.572 | 0.126 | 268.703 | 0.168 | 0.315
586 | 18.604 | 0.128 | 270.664 | 0.169 | 0.32
587 | 18.637 | 0.132 | 274.586 | 0.172 | 0.329
588 | 18.668 | 0.134 | 278.509 | 0.174 | 0.334
589 | 18.7 | 0.136 | 282.432 | 0.177 | 0.339
590 | 18.731 | 0.137 | 286.355 | 0.179 | 0.344
591 | 18.756 | 0.139 | 290.277 | 0.181 | 0.348
592 | 18.78 | 0.141 | 292.238 | 0.183 | 0.353
593 | 18.813 | 0.143 | 296.162 | 0.185 | 0.358
594 | 18.844 | 0.145 | 300.083 | 0.188 | 0.363
595 | 18.876 | 0.148 | 304.007 | 0.19 | 0.37
596 | 18.908 | 0.149 | 307.93 | 0.192 | 0.372
597 | 18.941 | 0.151 | 311.852 | 0.195 | 0.377
598 | 18.972 | 0.153 | 315.774 | 0.197 | 0.382
599 | 19.004 | 0.157 | 319.697 | 0.2 | 0.391
600 | 19.036 | 0.158 | 323.62 | 0.202 | 0.396
601 | 19.068 | 0.16 | 327.542 | 0.205 | 0.401
602 | 19.1 | 0.162 | 331.465 | 0.207 | 0.406
603 | 19.132 | 0.164 | 335.388 | 0.21 | 0.41
604 | 19.164 | 0.166 | 339.311 | 0.212 | 0.415
605 | 19.196 | 0.168 | 345.195 | 0.216 | 0.42
606 | 19.22 | 0.17 | 349.118 | 0.218 | 0.425
607 | 19.251 | 0.172 | 353.04 | 0.221 | 0.429
608 | 19.281 | 0.174 | 356.962 | 0.223 | 0.434
609 | 19.309 | 0.176 | 360.885 | 0.226 | 0.441
610 | 19.34 | 0.177 | 364.808 | 0.228 | 0.444
611 | 19.372 | 0.179 | 368.731 | 0.23 | 0.449
612 | 19.428 | 0.184 | 376.576 | 0.235 | 0.46
613 | 19.459 | 0.187 | 380.498 | 0.238 | 0.468
614 | 19.492 | 0.189 | 384.421 | 0.24 | 0.472
615 | 19.524 | 0.191 | 390.305 | 0.244 | 0.477
616 | 19.556 | 0.193 | 394.228 | 0.246 | 0.482
617 | 19.588 | 0.195 | 400.112 | 0.25 | 0.487
618 | 19.62 | 0.197 | 404.034 | 0.253 | 0.491
619 | 19.652 | 0.198 | 407.957 | 0.255 | 0.496
620 | 19.684 | 0.2 | 413.841 | 0.259 | 0.501
621 | 19.716 | 0.204 | 417.763 | 0.261 | 0.511
622 | 19.748 | 0.206 | 423.648 | 0.265 | 0.515
623 | 19.779 | 0.208 | 427.571 | 0.267 | 0.52
624 | 19.804 | 0.21 | 433.454 | 0.271 | 0.525
625 | 19.836 | 0.212 | 437.377 | 0.273 | 0.53
626 | 19.868 | 0.214 | 441.3 | 0.276 | 0.534
627 | 19.9 | 0.216 | 447.184 | 0.279 | 0.539
628 | 19.932 | 0.218 | 451.107 | 0.282 | 0.544
629 | 19.961 | 0.219 | 456.99 | 0.286 | 0.549
630 | 19.988 | 0.221 | 460.914 | 0.288 | 0.553
631 | 20.02 | 0.223 | 466.797 | 0.292 | 0.558
632 | 20.052 | 0.226 | 470.72 | 0.294 | 0.565
633 | 20.085 | 0.227 | 476.603 | 0.298 | 0.568
634 | 20.115 | 0.23 | 482.488 | 0.302 | 0.575
635 | 20.148 | 0.233 | 486.41 | 0.304 | 0.582
636 | 20.18 | 0.235 | 492.294 | 0.308 | 0.587
637 | 20.211 | 0.237 | 498.178 | 0.311 | 0.592
638 | 20.244 | 0.239 | 502.101 | 0.314 | 0.596
639 | 20.276 | 0.24 | 507.985 | 0.317 | 0.601
640 | 20.336 | 0.244 | 517.792 | 0.324 | 0.611
641 | 20.365 | 0.246 | 521.714 | 0.326 | 0.616
642 | 20.396 | 0.248 | 527.598 | 0.33 | 0.62
643 | 20.428 | 0.252 | 533.482 | 0.333 | 0.63
644 | 20.46 | 0.254 | 539.366 | 0.337 | 0.635
645 | 20.484 | 0.256 | 543.289 | 0.34 | 0.639
646 | 20.516 | 0.258 | 549.173 | 0.343 | 0.644
647 | 20.547 | 0.26 | 555.057 | 0.347 | 0.649
648 | 20.58 | 0.261 | 560.941 | 0.351 | 0.654
649 | 20.612 | 0.263 | 564.864 | 0.353 | 0.658
650 | 20.673 | 0.267 | 574.67 | 0.359 | 0.668
651 | 20.7 | 0.269 | 580.554 | 0.363 | 0.673
652 | 20.732 | 0.271 | 586.438 | 0.367 | 0.678
653 | 20.764 | 0.274 | 590.361 | 0.369 | 0.685
654 | 20.796 | 0.275 | 598.206 | 0.374 | 0.687
655 | 20.828 | 0.279 | 602.129 | 0.376 | 0.697
656 | 20.859 | 0.281 | 608.013 | 0.38 | 0.701
657 | 20.892 | 0.282 | 613.897 | 0.384 | 0.706
658 | 20.924 | 0.284 | 619.78 | 0.387 | 0.711
659 | 20.956 | 0.286 | 625.664 | 0.391 | 0.716
660 | 20.987 | 0.288 | 631.549 | 0.395 | 0.72
661 | 21.02 | 0.291 | 637.433 | 0.398 | 0.728
662 | 21.051 | 0.292 | 643.317 | 0.402 | 0.73
663 | 21.079 | 0.294 | 649.201 | 0.406 | 0.735
664 | 21.107 | 0.297 | 655.084 | 0.409 | 0.742
665 | 21.14 | 0.3 | 660.969 | 0.413 | 0.749
666 | 21.172 | 0.302 | 664.891 | 0.416 | 0.754
667 | 21.204 | 0.303 | 670.776 | 0.419 | 0.759
668 | 21.236 | 0.305 | 676.66 | 0.423 | 0.763
669 | 21.291 | 0.309 | 686.466 | 0.429 | 0.773
670 | 21.316 | 0.311 | 692.35 | 0.433 | 0.778
671 | 21.34 | 0.313 | 698.234 | 0.436 | 0.783
672 | 21.364 | 0.314 | 702.157 | 0.439 | 0.785
673 | 21.396 | 0.317 | 710.002 | 0.444 | 0.792
674 | 21.428 | 0.319 | 713.925 | 0.446 | 0.797
675 | 21.46 | 0.32 | 719.809 | 0.45 | 0.799
676 | 21.516 | 0.324 | 731.576 | 0.457 | 0.811
677 | 21.548 | 0.326 | 737.46 | 0.461 | 0.816
678 | 21.58 | 0.328 | 743.345 | 0.465 | 0.821
679 | 21.613 | 0.33 | 749.229 | 0.468 | 0.825
680 | 21.644 | 0.332 | 755.113 | 0.472 | 0.83
681 | 21.675 | 0.335 | 762.958 | 0.477 | 0.837
682 | 21.708 | 0.336 | 768.841 | 0.481 | 0.84
683 | 21.74 | 0.339 | 774.726 | 0.484 | 0.847
684 | 21.773 | 0.342 | 780.61 | 0.488 | 0.854
685 | 21.804 | 0.344 | 786.493 | 0.492 | 0.859
686 | 21.836 | 0.345 | 794.339 | 0.496 | 0.864
687 | 21.868 | 0.347 | 800.223 | 0.5 | 0.868
688 | 21.892 | 0.349 | 806.107 | 0.504 | 0.873
689 | 21.924 | 0.351 | 811.991 | 0.507 | 0.878
690 | 21.952 | 0.353 | 817.876 | 0.511 | 0.883
691 | 21.98 | 0.355 | 823.759 | 0.515 | 0.887
692 | 22.012 | 0.357 | 829.643 | 0.519 | 0.892
693 | 22.044 | 0.359 | 837.489 | 0.523 | 0.897
694 | 22.076 | 0.361 | 843.373 | 0.527 | 0.902
695 | 22.1 | 0.363 | 849.256 | 0.531 | 0.907
696 | 22.124 | 0.365 | 855.141 | 0.534 | 0.911
697 | 22.156 | 0.366 | 861.024 | 0.538 | 0.916
698 | 22.188 | 0.368 | 866.908 | 0.542 | 0.921
699 | 22.22 | 0.37 | 872.792 | 0.545 | 0.926
700 | 22.252 | 0.374 | 878.677 | 0.549 | 0.935
701 | 22.284 | 0.376 | 886.522 | 0.554 | 0.94
702 | 22.316 | 0.378 | 892.406 | 0.558 | 0.945
703 | 22.348 | 0.38 | 900.251 | 0.563 | 0.95
704 | 22.379 | 0.382 | 906.135 | 0.566 | 0.954
705 | 22.404 | 0.384 | 912.019 | 0.57 | 0.959
706 | 22.435 | 0.386 | 917.903 | 0.574 | 0.964
707 | 22.468 | 0.387 | 925.748 | 0.579 | 0.969
708 | 22.5 | 0.389 | 931.632 | 0.582 | 0.973
709 | 22.532 | 0.391 | 937.517 | 0.586 | 0.978
710 | 22.556 | 0.393 | 945.361 | 0.591 | 0.983
711 | 22.589 | 0.396 | 951.245 | 0.595 | 0.99
712 | 22.644 | 0.4 | 963.013 | 0.602 | 1
713 | 22.676 | 0.401 | 968.898 | 0.606 | 1.002
714 | 22.708 | 0.404 | 974.782 | 0.609 | 1.009
715 | 22.74 | 0.407 | 980.665 | 0.613 | 1.016
716 | 22.772 | 0.408 | 988.511 | 0.618 | 1.021
717 | 22.804 | 0.41 | 996.356 | 0.623 | 1.026
718 | 22.835 | 0.412 | 1002.24 | 0.626 | 1.031
719 | 22.859 | 0.414 | 1008.124 | 0.63 | 1.035
720 | 22.884 | 0.416 | 1014.008 | 0.634 | 1.04
721 | 22.916 | 0.418 | 1021.854 | 0.639 | 1.045
722 | 22.94 | 0.42 | 1027.738 | 0.642 | 1.05
723 | 22.972 | 0.422 | 1033.622 | 0.646 | 1.055
724 | 23.003 | 0.424 | 1039.506 | 0.65 | 1.059
725 | 23.028 | 0.426 | 1045.389 | 0.653 | 1.064
726 | 23.06 | 0.428 | 1051.273 | 0.657 | 1.069
727 | 23.091 | 0.429 | 1057.158 | 0.661 | 1.074
728 | 23.117 | 0.431 | 1065.003 | 0.666 | 1.078
729 | 23.148 | 0.433 | 1070.887 | 0.669 | 1.083
730 | 23.18 | 0.435 | 1076.771 | 0.673 | 1.088
731 | 23.212 | 0.437 | 1084.616 | 0.678 | 1.093
732 | 23.244 | 0.439 | 1090.5 | 0.682 | 1.097
733 | 23.276 | 0.441 | 1096.384 | 0.685 | 1.102
734 | 23.308 | 0.443 | 1104.23 | 0.69 | 1.107
735 | 23.34 | 0.447 | 1110.113 | 0.694 | 1.117
736 | 23.372 | 0.449 | 1117.959 | 0.699 | 1.121
737 | 23.405 | 0.45 | 1125.803 | 0.704 | 1.126
738 | 23.437 | 0.452 | 1131.688 | 0.707 | 1.131
739 | 23.468 | 0.454 | 1139.533 | 0.712 | 1.136
740 | 23.5 | 0.456 | 1147.378 | 0.717 | 1.14
741 | 23.532 | 0.458 | 1153.262 | 0.721 | 1.145
742 | 23.564 | 0.462 | 1159.146 | 0.724 | 1.155
743 | 23.589 | 0.462 | 1166.992 | 0.729 | 1.155
744 | 23.62 | 0.464 | 1172.876 | 0.733 | 1.159
745 | 23.653 | 0.468 | 1180.721 | 0.738 | 1.169
746 | 23.684 | 0.47 | 1186.605 | 0.742 | 1.174
747 | 23.74 | 0.473 | 1200.335 | 0.75 | 1.183
748 | 23.772 | 0.475 | 1206.218 | 0.754 | 1.188
749 | 23.804 | 0.477 | 1214.064 | 0.759 | 1.193
750 | 23.828 | 0.479 | 1219.948 | 0.762 | 1.198
751 | 23.86 | 0.481 | 1227.793 | 0.767 | 1.202
752 | 23.892 | 0.483 | 1233.677 | 0.771 | 1.207
753 | 23.915 | 0.485 | 1239.561 | 0.775 | 1.212
754 | 23.94 | 0.487 | 1247.407 | 0.78 | 1.217
755 | 23.972 | 0.489 | 1253.29 | 0.783 | 1.222
756 | 24.003 | 0.491 | 1259.174 | 0.787 | 1.226
757 | 24.036 | 0.492 | 1265.058 | 0.791 | 1.231
758 | 24.068 | 0.494 | 1272.903 | 0.796 | 1.236
759 | 24.1 | 0.496 | 1278.788 | 0.799 | 1.241
760 | 24.132 | 0.498 | 1286.633 | 0.804 | 1.245
761 | 24.163 | 0.502 | 1292.517 | 0.808 | 1.255
762 | 24.196 | 0.504 | 1300.362 | 0.813 | 1.26
763 | 24.228 | 0.506 | 1308.208 | 0.818 | 1.264
764 | 24.26 | 0.508 | 1316.053 | 0.823 | 1.269
765 | 24.292 | 0.51 | 1323.898 | 0.827 | 1.274
766 | 24.324 | 0.512 | 1329.782 | 0.831 | 1.279
767 | 24.355 | 0.513 | 1337.628 | 0.836 | 1.284
768 | 24.384 | 0.515 | 1343.511 | 0.84 | 1.288
769 | 24.412 | 0.518 | 1351.357 | 0.845 | 1.295
770 | 24.444 | 0.52 | 1359.203 | 0.85 | 1.3
771 | 24.476 | 0.523 | 1365.087 | 0.853 | 1.307
772 | 24.508 | 0.525 | 1372.931 | 0.858 | 1.312
773 | 24.534 | 0.527 | 1380.777 | 0.863 | 1.317
774 | 24.564 | 0.529 | 1386.661 | 0.867 | 1.322
775 | 24.597 | 0.531 | 1394.506 | 0.872 | 1.326
776 | 24.628 | 0.532 | 1400.39 | 0.875 | 1.331
777 | 24.66 | 0.534 | 1408.235 | 0.88 | 1.336
778 | 24.692 | 0.536 | 1416.081 | 0.885 | 1.341
779 | 24.724 | 0.538 | 1421.965 | 0.889 | 1.346
780 | 24.756 | 0.54 | 1429.811 | 0.894 | 1.35
781 | 24.788 | 0.543 | 1437.655 | 0.899 | 1.358
782 | 24.82 | 0.546 | 1445.5 | 0.903 | 1.365
783 | 24.851 | 0.548 | 1453.346 | 0.908 | 1.369
784 | 24.885 | 0.55 | 1461.192 | 0.913 | 1.374
785 | 24.916 | 0.552 | 1467.075 | 0.917 | 1.379
786 | 24.94 | 0.553 | 1474.921 | 0.922 | 1.384
787 | 24.972 | 0.555 | 1482.766 | 0.927 | 1.389
788 | 25.004 | 0.557 | 1488.65 | 0.93 | 1.393
789 | 25.036 | 0.559 | 1496.495 | 0.935 | 1.398
790 | 25.068 | 0.562 | 1502.379 | 0.939 | 1.405
791 | 25.1 | 0.564 | 1510.225 | 0.944 | 1.41
792 | 25.132 | 0.567 | 1518.07 | 0.949 | 1.417
793 | 25.164 | 0.569 | 1525.916 | 0.954 | 1.422
794 | 25.196 | 0.571 | 1533.761 | 0.959 | 1.427
795 | 25.228 | 0.573 | 1541.605 | 0.964 | 1.431
796 | 25.261 | 0.574 | 1549.451 | 0.968 | 1.436
797 | 25.292 | 0.577 | 1557.296 | 0.973 | 1.443
798 | 25.323 | 0.578 | 1565.141 | 0.978 | 1.446
799 | 25.352 | 0.58 | 1571.026 | 0.982 | 1.451
800 | 25.38 | 0.584 | 1578.871 | 0.987 | 1.46
801 | 25.412 | 0.584 | 1586.716 | 0.992 | 1.46
802 | 25.435 | 0.586 | 1592.6 | 0.995 | 1.465
803 | 25.46 | 0.588 | 1600.446 | 1 | 1.47
804 | 25.484 | 0.59 | 1606.33 | 1.004 | 1.474
805 | 25.516 | 0.592 | 1612.213 | 1.008 | 1.479
806 | 25.548 | 0.594 | 1618.098 | 1.011 | 1.484
807 | 25.58 | 0.595 | 1625.943 | 1.016 | 1.489
808 | 25.613 | 0.597 | 1633.789 | 1.021 | 1.493
809 | 25.644 | 0.601 | 1639.672 | 1.025 | 1.503
810 | 25.676 | 0.603 | 1647.518 | 1.03 | 1.508
811 | 25.7 | 0.604 | 1655.363 | 1.035 | 1.51
812 | 25.732 | 0.605 | 1663.209 | 1.04 | 1.513
813 | 25.764 | 0.609 | 1671.053 | 1.044 | 1.522
814 | 25.797 | 0.611 | 1676.937 | 1.048 | 1.527
815 | 25.828 | 0.613 | 1684.783 | 1.053 | 1.532
816 | 25.852 | 0.615 | 1692.628 | 1.058 | 1.536
817 | 25.908 | 0.618 | 1704.396 | 1.065 | 1.546
818 | 25.941 | 0.62 | 1712.242 | 1.07 | 1.551
819 | 25.972 | 0.622 | 1720.087 | 1.075 | 1.556
820 | 26.004 | 0.624 | 1725.971 | 1.079 | 1.56
821 | 26.032 | 0.626 | 1735.777 | 1.085 | 1.565
822 | 26.06 | 0.628 | 1741.661 | 1.089 | 1.57
823 | 26.084 | 0.63 | 1749.507 | 1.093 | 1.575
824 | 26.116 | 0.632 | 1757.352 | 1.098 | 1.579
825 | 26.148 | 0.635 | 1763.236 | 1.102 | 1.586
826 | 26.18 | 0.636 | 1771.082 | 1.107 | 1.591
827 | 26.211 | 0.637 | 1778.926 | 1.112 | 1.594
828 | 26.244 | 0.641 | 1786.772 | 1.117 | 1.603
829 | 26.268 | 0.641 | 1794.617 | 1.122 | 1.603
830 | 26.292 | 0.643 | 1800.502 | 1.125 | 1.608
831 | 26.324 | 0.645 | 1806.385 | 1.129 | 1.613
832 | 26.355 | 0.647 | 1814.231 | 1.134 | 1.618
833 | 26.388 | 0.651 | 1822.076 | 1.139 | 1.627
834 | 26.421 | 0.653 | 1827.96 | 1.142 | 1.632
835 | 26.452 | 0.655 | 1835.805 | 1.147 | 1.637
836 | 26.484 | 0.657 | 1843.651 | 1.152 | 1.641
837 | 26.517 | 0.658 | 1851.496 | 1.157 | 1.646
838 | 26.548 | 0.661 | 1859.341 | 1.162 | 1.653
839 | 26.58 | 0.663 | 1867.186 | 1.167 | 1.658
840 | 26.66 | 0.668 | 1884.839 | 1.178 | 1.67
841 | 26.684 | 0.67 | 1892.684 | 1.183 | 1.675
842 | 26.708 | 0.672 | 1898.568 | 1.187 | 1.68
843 | 26.74 | 0.674 | 1906.413 | 1.192 | 1.684
844 | 26.77 | 0.676 | 1914.259 | 1.196 | 1.689
845 | 26.796 | 0.678 | 1922.104 | 1.201 | 1.694
846 | 26.829 | 0.681 | 1927.987 | 1.205 | 1.703
847 | 26.861 | 0.681 | 1937.794 | 1.211 | 1.703
848 | 26.916 | 0.685 | 1949.562 | 1.218 | 1.713
849 | 26.948 | 0.687 | 1957.408 | 1.223 | 1.718
850 | 26.98 | 0.691 | 1965.253 | 1.228 | 1.727
851 | 27.011 | 0.693 | 1971.137 | 1.232 | 1.732
852 | 27.045 | 0.695 | 1980.944 | 1.238 | 1.737
853 | 27.077 | 0.697 | 1988.789 | 1.243 | 1.742
854 | 27.109 | 0.699 | 1996.634 | 1.248 | 1.746
855 | 27.14 | 0.7 | 2004.48 | 1.253 | 1.751
856 | 27.172 | 0.703 | 2012.325 | 1.258 | 1.758
857 | 27.204 | 0.704 | 2020.171 | 1.263 | 1.761
858 | 27.236 | 0.706 | 2028.016 | 1.268 | 1.765
859 | 27.268 | 0.71 | 2035.861 | 1.272 | 1.775
860 | 27.301 | 0.712 | 2043.706 | 1.277 | 1.78
861 | 27.356 | 0.716 | 2057.436 | 1.286 | 1.789
862 | 27.388 | 0.718 | 2065.281 | 1.291 | 1.794
863 | 27.42 | 0.72 | 2073.126 | 1.296 | 1.799
864 | 27.452 | 0.721 | 2080.971 | 1.301 | 1.804
865 | 27.484 | 0.723 | 2088.817 | 1.306 | 1.808
866 | 27.516 | 0.725 | 2096.662 | 1.31 | 1.813
867 | 27.548 | 0.727 | 2104.507 | 1.315 | 1.818
868 | 27.58 | 0.729 | 2112.353 | 1.32 | 1.823
869 | 27.604 | 0.731 | 2120.199 | 1.325 | 1.827
870 | 27.635 | 0.733 | 2128.043 | 1.33 | 1.832
871 | 27.667 | 0.737 | 2135.889 | 1.335 | 1.842
872 | 27.701 | 0.739 | 2143.734 | 1.34 | 1.847
873 | 27.732 | 0.741 | 2151.58 | 1.345 | 1.851
874 | 27.765 | 0.742 | 2159.424 | 1.35 | 1.856
875 | 27.796 | 0.744 | 2167.27 | 1.355 | 1.861
876 | 27.828 | 0.746 | 2175.115 | 1.359 | 1.866
877 | 27.86 | 0.748 | 2182.961 | 1.364 | 1.87
878 | 27.892 | 0.75 | 2190.806 | 1.369 | 1.875
879 | 27.925 | 0.754 | 2198.651 | 1.374 | 1.885
880 | 27.956 | 0.756 | 2206.497 | 1.379 | 1.89
881 | 27.988 | 0.758 | 2214.342 | 1.384 | 1.894
882 | 28.02 | 0.76 | 2222.187 | 1.389 | 1.899
883 | 28.052 | 0.762 | 2231.994 | 1.395 | 1.904
884 | 28.084 | 0.763 | 2239.84 | 1.4 | 1.909
885 | 28.116 | 0.765 | 2245.723 | 1.404 | 1.913
886 | 28.148 | 0.767 | 2253.569 | 1.408 | 1.918
887 | 28.18 | 0.771 | 2261.414 | 1.413 | 1.928
888 | 28.212 | 0.773 | 2271.22 | 1.42 | 1.932
889 | 28.237 | 0.774 | 2279.066 | 1.424 | 1.935
890 | 28.268 | 0.776 | 2286.912 | 1.429 | 1.94
891 | 28.3 | 0.779 | 2294.756 | 1.434 | 1.947
892 | 28.333 | 0.781 | 2302.602 | 1.439 | 1.952
893 | 28.364 | 0.783 | 2310.447 | 1.444 | 1.956
894 | 28.396 | 0.784 | 2316.331 | 1.448 | 1.961
895 | 28.428 | 0.786 | 2324.177 | 1.453 | 1.966
896 | 28.461 | 0.788 | 2333.983 | 1.459 | 1.971
897 | 28.492 | 0.792 | 2341.829 | 1.464 | 1.98
898 | 28.524 | 0.794 | 2349.674 | 1.469 | 1.985
899 | 28.556 | 0.796 | 2357.519 | 1.473 | 1.99
900 | 28.588 | 0.798 | 2367.326 | 1.48 | 1.994
901 | 28.645 | 0.802 | 2381.055 | 1.488 | 2.004
902 | 28.677 | 0.804 | 2388.9 | 1.493 | 2.009
903 | 28.708 | 0.805 | 2396.745 | 1.498 | 2.014
904 | 28.74 | 0.807 | 2404.591 | 1.503 | 2.018
905 | 28.771 | 0.809 | 2412.437 | 1.508 | 2.023
906 | 28.802 | 0.811 | 2420.282 | 1.513 | 2.028
907 | 28.828 | 0.814 | 2428.127 | 1.518 | 2.035
908 | 28.86 | 0.815 | 2435.972 | 1.522 | 2.037
909 | 28.892 | 0.817 | 2443.817 | 1.527 | 2.042
910 | 28.917 | 0.819 | 2449.702 | 1.531 | 2.047
911 | 28.948 | 0.822 | 2457.547 | 1.536 | 2.054
912 | 28.98 | 0.823 | 2465.392 | 1.541 | 2.057
913 | 29.013 | 0.826 | 2473.238 | 1.546 | 2.066
914 | 29.068 | 0.83 | 2486.967 | 1.554 | 2.076
915 | 29.099 | 0.832 | 2494.812 | 1.559 | 2.08
916 | 29.132 | 0.834 | 2502.657 | 1.564 | 2.085
917 | 29.164 | 0.836 | 2510.503 | 1.569 | 2.09
918 | 29.196 | 0.838 | 2518.348 | 1.574 | 2.095
919 | 29.228 | 0.84 | 2528.155 | 1.58 | 2.099
920 | 29.276 | 0.844 | 2539.923 | 1.587 | 2.109
921 | 29.3 | 0.846 | 2547.768 | 1.592 | 2.114
922 | 29.332 | 0.847 | 2555.614 | 1.597 | 2.119
923 | 29.365 | 0.849 | 2561.497 | 1.601 | 2.123
924 | 29.397 | 0.851 | 2571.304 | 1.607 | 2.128
925 | 29.429 | 0.853 | 2579.15 | 1.612 | 2.133
926 | 29.46 | 0.856 | 2586.995 | 1.617 | 2.14
927 | 29.492 | 0.859 | 2594.841 | 1.622 | 2.147
928 | 29.516 | 0.859 | 2602.686 | 1.627 | 2.147
929 | 29.539 | 0.861 | 2608.57 | 1.63 | 2.152
930 | 29.564 | 0.863 | 2616.415 | 1.635 | 2.157
931 | 29.597 | 0.865 | 2622.299 | 1.639 | 2.161
932 | 29.628 | 0.867 | 2630.144 | 1.644 | 2.166
933 | 29.652 | 0.868 | 2637.989 | 1.649 | 2.171
934 | 29.684 | 0.871 | 2645.835 | 1.654 | 2.178
935 | 29.716 | 0.872 | 2651.719 | 1.657 | 2.181
936 | 29.747 | 0.874 | 2659.564 | 1.662 | 2.185
937 | 29.78 | 0.878 | 2667.409 | 1.667 | 2.195
938 | 29.811 | 0.88 | 2675.254 | 1.672 | 2.2
939 | 29.84 | 0.882 | 2683.1 | 1.677 | 2.204
940 | 29.868 | 0.884 | 2690.945 | 1.682 | 2.209
941 | 29.893 | 0.886 | 2696.83 | 1.686 | 2.214
942 | 29.924 | 0.887 | 2704.675 | 1.69 | 2.219
943 | 29.956 | 0.889 | 2712.52 | 1.695 | 2.224
944 | 29.988 | 0.891 | 2720.366 | 1.7 | 2.228
945 | 30.02 | 0.893 | 2728.21 | 1.705 | 2.233
946 | 30.052 | 0.895 | 2736.056 | 1.71 | 2.238
947 | 30.084 | 0.898 | 2745.863 | 1.716 | 2.245
948 | 30.117 | 0.899 | 2753.708 | 1.721 | 2.247
949 | 30.148 | 0.903 | 2761.553 | 1.726 | 2.257
950 | 30.18 | 0.905 | 2769.399 | 1.731 | 2.262
951 | 30.204 | 0.907 | 2777.244 | 1.736 | 2.266
952 | 30.237 | 0.908 | 2785.089 | 1.741 | 2.271
953 | 30.268 | 0.91 | 2792.935 | 1.746 | 2.276
954 | 30.301 | 0.912 | 2800.78 | 1.75 | 2.281
955 | 30.332 | 0.914 | 2808.625 | 1.755 | 2.286
956 | 30.364 | 0.916 | 2816.471 | 1.76 | 2.29
957 | 30.397 | 0.918 | 2824.316 | 1.765 | 2.295
958 | 30.428 | 0.92 | 2832.161 | 1.77 | 2.3
959 | 30.46 | 0.923 | 2840.007 | 1.775 | 2.307
960 | 30.492 | 0.925 | 2847.851 | 1.78 | 2.312
961 | 30.524 | 0.928 | 2855.697 | 1.785 | 2.319
962 | 30.557 | 0.929 | 2865.504 | 1.791 | 2.324
963 | 30.588 | 0.931 | 2873.349 | 1.796 | 2.328
964 | 30.62 | 0.933 | 2881.194 | 1.801 | 2.333
965 | 30.653 | 0.936 | 2889.04 | 1.806 | 2.341
966 | 30.684 | 0.937 | 2896.885 | 1.811 | 2.343
967 | 30.715 | 0.939 | 2904.73 | 1.815 | 2.348
968 | 30.748 | 0.942 | 2912.576 | 1.82 | 2.355
969 | 30.781 | 0.945 | 2920.421 | 1.825 | 2.362
970 | 30.812 | 0.947 | 2928.266 | 1.83 | 2.367
971 | 30.845 | 0.949 | 2936.112 | 1.835 | 2.371
972 | 30.876 | 0.95 | 2945.918 | 1.841 | 2.376
973 | 30.908 | 0.952 | 2953.764 | 1.846 | 2.381
974 | 30.941 | 0.954 | 2961.609 | 1.851 | 2.386
975 | 30.972 | 0.958 | 2969.454 | 1.856 | 2.395
976 | 30.996 | 0.958 | 2977.299 | 1.861 | 2.395
977 | 31.02 | 0.96 | 2985.145 | 1.866 | 2.4
978 | 31.052 | 0.963 | 2992.99 | 1.871 | 2.407
979 | 31.084 | 0.964 | 2998.874 | 1.874 | 2.41
980 | 31.108 | 0.967 | 3006.72 | 1.879 | 2.417
981 | 31.14 | 0.968 | 3014.565 | 1.884 | 2.419
982 | 31.172 | 0.971 | 3022.41 | 1.889 | 2.429
983 | 31.204 | 0.973 | 3030.256 | 1.894 | 2.433
984 | 31.235 | 0.975 | 3036.139 | 1.898 | 2.438
985 | 31.268 | 0.977 | 3043.984 | 1.902 | 2.443
986 | 31.3 | 0.979 | 3051.83 | 1.907 | 2.448
987 | 31.332 | 0.981 | 3059.675 | 1.912 | 2.453
988 | 31.361 | 0.983 | 3067.521 | 1.917 | 2.457
989 | 31.388 | 0.985 | 3075.365 | 1.922 | 2.462
990 | 31.412 | 0.987 | 3083.211 | 1.927 | 2.467
991 | 31.444 | 0.989 | 3091.057 | 1.932 | 2.472
992 | 31.477 | 0.991 | 3098.902 | 1.937 | 2.476
993 | 31.508 | 0.992 | 3104.786 | 1.94 | 2.481
994 | 31.54 | 0.995 | 3112.631 | 1.945 | 2.488
995 | 31.572 | 0.998 | 3122.438 | 1.952 | 2.495
996 | 31.604 | 1 | 3130.283 | 1.956 | 2.5
997 | 31.636 | 1.002 | 3138.128 | 1.961 | 2.505
998 | 31.668 | 1.004 | 3145.974 | 1.966 | 2.51
999 | 31.7 | 1.006 | 3153.819 | 1.971 | 2.515
1000 | 31.732 | 1.008 | 3161.664 | 1.976 | 2.519
1001 | 31.764 | 1.01 | 3169.51 | 1.981 | 2.524
1002 | 31.796 | 1.012 | 3177.355 | 1.986 | 2.529
1003 | 31.827 | 1.015 | 3185.2 | 1.991 | 2.538
1004 | 31.861 | 1.017 | 3193.046 | 1.996 | 2.543
1005 | 31.892 | 1.019 | 3200.891 | 2.001 | 2.548
1006 | 31.924 | 1.021 | 3208.736 | 2.005 | 2.553
1007 | 31.956 | 1.023 | 3216.582 | 2.01 | 2.558
1008 | 31.988 | 1.025 | 3224.427 | 2.015 | 2.562
1009 | 32.021 | 1.027 | 3234.233 | 2.021 | 2.567
1010 | 32.052 | 1.029 | 3242.079 | 2.026 | 2.572
1011 | 32.084 | 1.031 | 3247.963 | 2.03 | 2.577
1012 | 32.116 | 1.034 | 3255.808 | 2.035 | 2.586
1013 | 32.148 | 1.036 | 3263.654 | 2.04 | 2.591
1014 | 32.18 | 1.038 | 3271.499 | 2.045 | 2.596
1015 | 32.212 | 1.04 | 3279.345 | 2.05 | 2.6
1016 | 32.244 | 1.042 | 3287.19 | 2.054 | 2.605
1017 | 32.276 | 1.044 | 3295.035 | 2.059 | 2.61
1018 | 32.3 | 1.046 | 3302.881 | 2.064 | 2.615
1019 | 32.334 | 1.048 | 3308.764 | 2.068 | 2.62
1020 | 32.365 | 1.05 | 3316.61 | 2.073 | 2.624
1021 | 32.396 | 1.052 | 3324.455 | 2.078 | 2.629
1022 | 32.429 | 1.055 | 3332.3 | 2.083 | 2.639
1023 | 32.46 | 1.057 | 3340.145 | 2.088 | 2.643
1024 | 32.492 | 1.059 | 3347.991 | 2.092 | 2.648
1025 | 32.524 | 1.061 | 3355.836 | 2.097 | 2.653
1026 | 32.556 | 1.063 | 3363.681 | 2.102 | 2.658
1027 | 32.589 | 1.065 | 3371.527 | 2.107 | 2.662
1028 | 32.62 | 1.067 | 3379.372 | 2.112 | 2.667
1029 | 32.652 | 1.069 | 3387.217 | 2.117 | 2.672
1030 | 32.684 | 1.073 | 3395.062 | 2.122 | 2.682
1031 | 32.716 | 1.075 | 3402.908 | 2.127 | 2.686
1032 | 32.747 | 1.076 | 3410.753 | 2.132 | 2.691
1033 | 32.78 | 1.078 | 3418.599 | 2.137 | 2.696
1034 | 32.813 | 1.08 | 3426.444 | 2.142 | 2.701
1035 | 32.844 | 1.082 | 3432.328 | 2.145 | 2.705
1036 | 32.868 | 1.084 | 3440.173 | 2.15 | 2.71
1037 | 32.924 | 1.088 | 3451.941 | 2.157 | 2.72
1038 | 32.955 | 1.09 | 3459.787 | 2.162 | 2.725
1039 | 32.988 | 1.092 | 3467.632 | 2.167 | 2.729
1040 | 33.012 | 1.094 | 3473.516 | 2.171 | 2.734
1041 | 33.044 | 1.096 | 3483.322 | 2.177 | 2.739
1042 | 33.076 | 1.097 | 3489.206 | 2.181 | 2.744
1043 | 33.101 | 1.099 | 3497.052 | 2.186 | 2.748
1044 | 33.132 | 1.101 | 3502.936 | 2.189 | 2.753
1045 | 33.157 | 1.103 | 3510.781 | 2.194 | 2.758
1046 | 33.188 | 1.105 | 3516.665 | 2.198 | 2.763
1047 | 33.22 | 1.107 | 3524.51 | 2.203 | 2.767
1048 | 33.253 | 1.109 | 3530.395 | 2.206 | 2.772
1049 | 33.284 | 1.111 | 3538.24 | 2.211 | 2.777
1050 | 33.313 | 1.115 | 3546.085 | 2.216 | 2.787
1051 | 33.34 | 1.117 | 3551.969 | 2.22 | 2.791
1052 | 33.372 | 1.118 | 3559.814 | 2.225 | 2.796
1053 | 33.405 | 1.118 | 3567.66 | 2.23 | 2.796
1054 | 33.436 | 1.122 | 3575.505 | 2.235 | 2.806
1055 | 33.468 | 1.125 | 3581.389 | 2.238 | 2.813
1056 | 33.5 | 1.127 | 3591.195 | 2.244 | 2.817
1057 | 33.534 | 1.128 | 3599.041 | 2.249 | 2.82
1058 | 33.564 | 1.131 | 3606.886 | 2.254 | 2.827
1059 | 33.596 | 1.132 | 3614.731 | 2.259 | 2.829
1060 | 33.628 | 1.136 | 3620.615 | 2.263 | 2.839
1061 | 33.659 | 1.138 | 3628.461 | 2.268 | 2.844
1062 | 33.692 | 1.139 | 3634.345 | 2.271 | 2.849
1063 | 33.716 | 1.141 | 3642.19 | 2.276 | 2.853
1064 | 33.748 | 1.143 | 3650.036 | 2.281 | 2.858
1065 | 33.772 | 1.143 | 3655.919 | 2.285 | 2.858
1066 | 33.796 | 1.145 | 3661.804 | 2.289 | 2.863
1067 | 33.828 | 1.149 | 3667.688 | 2.292 | 2.872
1068 | 33.86 | 1.151 | 3675.533 | 2.297 | 2.877
1069 | 33.892 | 1.153 | 3681.416 | 2.301 | 2.882
1070 | 33.924 | 1.155 | 3689.262 | 2.306 | 2.887
1071 | 33.956 | 1.157 | 3697.107 | 2.311 | 2.892
1072 | 33.988 | 1.159 | 3704.953 | 2.316 | 2.899
1073 | 34.02 | 1.16 | 3712.798 | 2.32 | 2.901
1074 | 34.052 | 1.162 | 3718.682 | 2.324 | 2.906
1075 | 34.077 | 1.164 | 3726.528 | 2.329 | 2.911
1076 | 34.108 | 1.166 | 3732.412 | 2.333 | 2.915
1077 | 34.14 | 1.17 | 3740.256 | 2.338 | 2.925
1078 | 34.172 | 1.172 | 3746.141 | 2.341 | 2.93
1079 | 34.205 | 1.174 | 3753.986 | 2.346 | 2.934
1080 | 34.236 | 1.176 | 3761.831 | 2.351 | 2.939
1081 | 34.268 | 1.178 | 3769.676 | 2.356 | 2.944
1082 | 34.292 | 1.18 | 3775.561 | 2.36 | 2.949
1083 | 34.324 | 1.181 | 3783.406 | 2.365 | 2.954
1084 | 34.356 | 1.183 | 3789.29 | 2.368 | 2.958
1085 | 34.413 | 1.187 | 3801.058 | 2.376 | 2.968
1086 | 34.444 | 1.189 | 3806.942 | 2.379 | 2.973
1087 | 34.473 | 1.191 | 3812.826 | 2.383 | 2.977
1088 | 34.499 | 1.193 | 3818.71 | 2.387 | 2.982
1089 | 34.524 | 1.195 | 3826.555 | 2.392 | 2.987
1090 | 34.556 | 1.197 | 3832.44 | 2.395 | 2.992
1091 | 34.616 | 1.201 | 3844.207 | 2.403 | 3.001
1092 | 34.668 | 1.204 | 3855.975 | 2.41 | 3.011
1093 | 34.7 | 1.206 | 3861.859 | 2.414 | 3.016
1094 | 34.764 | 1.211 | 3873.627 | 2.421 | 3.027
1095 | 34.796 | 1.214 | 3881.473 | 2.426 | 3.035
1096 | 34.828 | 1.216 | 3889.317 | 2.431 | 3.039
1097 | 34.852 | 1.216 | 3895.202 | 2.435 | 3.039
1098 | 34.897 | 1.216 | 3901.086 | 2.438 | 3.039