## 工作表1
No. | 時間( s) | 變形( mm) | 力量( N) | 應力( N/mm^2) | 應變( %)
1 | 0 | 0 | 0 | 0 | 0
2 | 0.075 | 0 | 0 | 0 | 0
3 | 0.102 | 0 | 0 | 0 | 0
4 | 0.132 | 0 | 0 | 0 | 0
5 | 0.164 | 0 | 0 | 0 | 0
6 | 0.196 | 0 | 0 | 0 | 0
7 | 0.228 | 0 | 0 | 0 | 0
8 | 0.26 | 0 | 0 | 0 | 0
9 | 0.293 | 0 | 0 | 0 | 0
10 | 0.324 | 0 | 0 | 0 | 0
11 | 0.356 | 0 | 0 | 0 | 0
12 | 0.388 | 0 | 0 | 0 | 0
13 | 0.42 | 0 | 0 | 0 | 0
14 | 0.452 | 0 | 0 | 0 | 0
15 | 0.485 | 0 | 0 | 0 | 0
16 | 0.516 | 0 | 0 | 0 | 0
17 | 0.548 | 0 | 0 | 0 | 0
18 | 0.58 | 0 | 0 | 0 | 0
19 | 0.612 | 0 | 0 | 0 | 0
20 | 0.645 | 0 | 0 | 0 | 0
21 | 0.676 | 0 | 0 | 0 | 0
22 | 0.709 | 0 | 0 | 0 | 0
23 | 0.74 | 0 | 0 | 0 | 0
24 | 0.772 | 0 | 0 | 0 | 0
25 | 0.804 | 0 | 0 | 0 | 0
26 | 0.836 | 0 | 0 | 0 | 0
27 | 0.868 | 0 | 0 | 0 | 0
28 | 0.901 | 0 | 0 | 0 | 0
29 | 0.932 | 0 | 0 | 0 | 0
30 | 0.964 | 0 | 0 | 0 | 0
31 | 0.996 | 0 | 0 | 0 | 0
32 | 1.028 | 0 | 0 | 0 | 0
33 | 1.061 | 0 | 0 | 0 | 0
34 | 1.093 | 0 | 0 | 0 | 0
35 | 1.124 | 0 | 0 | 0 | 0
36 | 1.156 | 0 | 0 | 0 | 0
37 | 1.189 | 0 | 0 | 0 | 0
38 | 1.22 | 0 | 0 | 0 | 0
39 | 1.252 | 0 | 0 | 0 | 0
40 | 1.285 | 0 | 0 | 0 | 0
41 | 1.316 | 0 | 0 | 0 | 0
42 | 1.348 | 0 | 0 | 0 | 0
43 | 1.381 | 0 | 0 | 0 | 0
44 | 1.413 | 0 | 0 | 0 | 0
45 | 1.444 | 0 | 0 | 0 | 0
46 | 1.476 | 0 | 0 | 0 | 0
47 | 1.508 | 0 | 0 | 0 | 0
48 | 1.54 | 0 | 0 | 0 | 0
49 | 1.572 | 0 | 0 | 0 | 0
50 | 1.604 | 0 | 0 | 0 | 0
51 | 1.637 | 0 | 0 | 0 | 0
52 | 1.668 | 0 | 0 | 0 | 0
53 | 1.7 | 0 | 0 | 0 | 0
54 | 1.733 | 0 | 0 | 0 | 0
55 | 1.765 | 0 | 0 | 0 | 0
56 | 1.796 | 0 | 0 | 0 | 0
57 | 1.828 | 0 | 0 | 0 | 0
58 | 1.861 | 0 | 0 | 0 | 0
59 | 1.892 | 0 | 0 | 0 | 0
60 | 1.924 | 0 | 0 | 0 | 0
61 | 1.953 | 0 | 0 | 0 | 0
62 | 1.981 | 0 | 0 | 0 | 0
63 | 2.013 | 0 | 0 | 0 | 0
64 | 2.044 | 0 | 0 | 0 | 0
65 | 2.077 | 0 | 0 | 0 | 0
66 | 2.108 | 0 | 0 | 0 | 0
67 | 2.141 | 0 | 0 | 0 | 0
68 | 2.172 | 0 | 0 | 0 | 0
69 | 2.206 | 0 | 0 | 0 | 0
70 | 2.237 | 0 | 0 | 0 | 0
71 | 2.269 | 0 | 0 | 0 | 0
72 | 2.301 | 0 | 0 | 0 | 0
73 | 2.332 | 0 | 0 | 0 | 0
74 | 2.364 | 0 | 0 | 0 | 0
75 | 2.396 | 0 | 0 | 0 | 0
76 | 2.428 | 0 | 0 | 0 | 0
77 | 2.46 | 0 | 0 | 0 | 0
78 | 2.492 | 0 | 0 | 0 | 0
79 | 2.524 | 0 | 0 | 0 | 0
80 | 2.556 | 0 | 0 | 0 | 0
81 | 2.589 | 0 | 0 | 0 | 0
82 | 2.622 | 0 | 0 | 0 | 0
83 | 2.653 | 0 | 0 | 0 | 0
84 | 2.685 | 0 | 0 | 0 | 0
85 | 2.717 | 0 | 0 | 0 | 0
86 | 2.748 | 0 | 0 | 0 | 0
87 | 2.78 | 0 | 0 | 0 | 0
88 | 2.813 | 0 | 0 | 0 | 0
89 | 2.844 | 0 | 0 | 0 | 0
90 | 2.876 | 0 | 0 | 0 | 0
91 | 2.908 | 0 | 0 | 0 | 0
92 | 2.94 | 0 | 0 | 0 | 0
93 | 2.973 | 0 | 0 | 0 | 0
94 | 3.005 | 0 | 0 | 0 | 0
95 | 3.036 | 0 | 0 | 0 | 0
96 | 3.068 | 0 | 0 | 0 | 0
97 | 3.101 | 0 | 0 | 0 | 0
98 | 3.132 | 0 | 0 | 0 | 0
99 | 3.164 | 0 | 0 | 0 | 0
100 | 3.196 | 0 | 0 | 0 | 0
101 | 3.228 | 0 | 0 | 0 | 0
102 | 3.26 | 0 | 0 | 0 | 0
103 | 3.292 | 0 | 0 | 0 | 0
104 | 3.324 | 0 | 0 | 0 | 0
105 | 3.356 | 0 | 0 | 0 | 0
106 | 3.388 | 0 | 0 | 0 | 0
107 | 3.42 | 0 | 0 | 0 | 0
108 | 3.452 | 0 | 0 | 0 | 0
109 | 3.484 | 0 | 0 | 0 | 0
110 | 3.516 | 0 | 0 | 0 | 0
111 | 3.549 | 0 | 0 | 0 | 0
112 | 3.58 | 0 | 0 | 0 | 0
113 | 3.613 | 0 | 0 | 0 | 0
114 | 3.644 | 0 | 0 | 0 | 0
115 | 3.678 | 0 | 0 | 0 | 0
116 | 3.709 | 0 | 0 | 0 | 0
117 | 3.74 | 0 | 0 | 0 | 0
118 | 3.773 | 0 | 0 | 0 | 0
119 | 3.804 | 0 | 0 | 0 | 0
120 | 3.837 | 0 | 0 | 0 | 0
121 | 3.868 | 0 | 0 | 0 | 0
122 | 3.9 | 0 | 0 | 0 | 0
123 | 3.932 | 0 | 0 | 0 | 0
124 | 3.956 | 0 | 0 | 0 | 0
125 | 3.988 | 0 | 0 | 0 | 0
126 | 4.02 | 0 | 0 | 0 | 0
127 | 4.053 | 0 | 0 | 0 | 0
128 | 4.084 | 0 | 0 | 0 | 0
129 | 4.117 | 0 | 0 | 0 | 0
130 | 4.149 | 0 | 0 | 0 | 0
131 | 4.181 | 0 | 0 | 0 | 0
132 | 4.212 | 0 | 0 | 0 | 0
133 | 4.245 | 0 | 0 | 0 | 0
134 | 4.276 | 0 | 0 | 0 | 0
135 | 4.31 | 0 | 0 | 0 | 0
136 | 4.34 | 0 | 0 | 0 | 0
137 | 4.364 | 0 | 0 | 0 | 0
138 | 4.396 | 0 | 0 | 0 | 0
139 | 4.429 | 0 | 0 | 0 | 0
140 | 4.46 | 0 | 0 | 0 | 0
141 | 4.492 | 0 | 0 | 0 | 0
142 | 4.526 | 0 | 0 | 0 | 0
143 | 4.557 | 0 | 0 | 0 | 0
144 | 4.588 | 0 | 0 | 0 | 0
145 | 4.621 | 0 | 0 | 0 | 0
146 | 4.652 | 0 | 0 | 0 | 0
147 | 4.685 | 0 | 0 | 0 | 0
148 | 4.716 | 0 | 0 | 0 | 0
149 | 4.748 | 0 | 0 | 0 | 0
150 | 4.781 | 0 | 0 | 0 | 0
151 | 4.814 | 0 | 0 | 0 | 0
152 | 4.846 | 0 | 0 | 0 | 0
153 | 4.876 | 0 | 0 | 0 | 0
154 | 4.908 | 0 | 0 | 0 | 0
155 | 4.941 | 0 | 0 | 0 | 0
156 | 4.972 | 0 | 0 | 0 | 0
157 | 5.004 | 0 | 0 | 0 | 0
158 | 5.036 | 0 | 0 | 0 | 0
159 | 5.068 | 0 | 0 | 0 | 0
160 | 5.101 | 0 | 0 | 0 | 0
161 | 5.132 | 0 | 0 | 0 | 0
162 | 5.164 | 0 | 0 | 0 | 0
163 | 5.196 | 0 | 0 | 0 | 0
164 | 5.228 | 0 | 0 | 0 | 0
165 | 5.26 | 0 | 0 | 0 | 0
166 | 5.292 | 0 | 0 | 0 | 0
167 | 5.325 | 0 | 0 | 0 | 0
168 | 5.356 | 0 | 0 | 0 | 0
169 | 5.389 | 0 | 0 | 0 | 0
170 | 5.42 | 0 | 0 | 0 | 0
171 | 5.452 | 0 | 0 | 0 | 0
172 | 5.485 | 0 | 0 | 0 | 0
173 | 5.545 | 0 | 0 | 0 | 0
174 | 5.573 | 0 | 0 | 0 | 0
175 | 5.604 | 0 | 0 | 0 | 0
176 | 5.636 | 0 | 0 | 0 | 0
177 | 5.668 | 0 | 0 | 0 | 0
178 | 5.701 | 0 | 0 | 0 | 0
179 | 5.732 | 0 | 0 | 0 | 0
180 | 5.765 | 0 | 0 | 0 | 0
181 | 5.796 | 0 | 0 | 0 | 0
182 | 5.828 | 0 | 0 | 0 | 0
183 | 5.861 | 0 | 0 | 0 | 0
184 | 5.893 | 0 | 0 | 0 | 0
185 | 5.953 | 0 | 0 | 0 | 0
186 | 5.98 | 0 | 0 | 0 | 0
187 | 6.012 | 0 | 0 | 0 | 0
188 | 6.045 | 0 | 0 | 0 | 0
189 | 6.076 | 0 | 0 | 0 | 0
190 | 6.11 | 0 | 0 | 0 | 0
191 | 6.14 | 0 | 0 | 0 | 0
192 | 6.173 | 0 | 0 | 0 | 0
193 | 6.205 | 0 | 0 | 0 | 0
194 | 6.236 | 0 | 0 | 0 | 0
195 | 6.268 | 0 | 0 | 0 | 0
196 | 6.301 | 0 | 0 | 0 | 0
197 | 6.332 | 0 | 0 | 0 | 0
198 | 6.364 | 0 | 0 | 0 | 0
199 | 6.396 | 0 | 0 | 0 | 0
200 | 6.428 | 0 | 0 | 0 | 0
201 | 6.46 | 0 | 0 | 0 | 0
202 | 6.491 | 0 | 0 | 0 | 0
203 | 6.524 | 0 | 0 | 0 | 0
204 | 6.556 | 0 | 0 | 0 | 0
205 | 6.589 | 0 | 0 | 0 | 0
206 | 6.621 | 0 | 0 | 0 | 0
207 | 6.652 | 0 | 0 | 0 | 0
208 | 6.684 | 0 | 0 | 0 | 0
209 | 6.717 | 0 | 0 | 0 | 0
210 | 6.748 | 0 | 0 | 0 | 0
211 | 6.78 | 0 | 0 | 0 | 0
212 | 6.813 | 0 | 0 | 0 | 0
213 | 6.844 | 0 | 0 | 0 | 0
214 | 6.877 | 0 | 0 | 0 | 0
215 | 6.908 | 0 | 0 | 0 | 0
216 | 6.94 | 0 | 0 | 0 | 0
217 | 6.973 | 0 | 0 | 0 | 0
218 | 7.004 | 0 | 0 | 0 | 0
219 | 7.038 | 0 | 0 | 0 | 0
220 | 7.068 | 0 | 0 | 0 | 0
221 | 7.1 | 0 | 0 | 0 | 0
222 | 7.133 | 0 | 0 | 0 | 0
223 | 7.165 | 0 | 0 | 0 | 0
224 | 7.197 | 0 | 0 | 0 | 0
225 | 7.228 | 0 | 0 | 0 | 0
226 | 7.261 | 0 | 0 | 0 | 0
227 | 7.292 | 0 | 0 | 0 | 0
228 | 7.325 | 0 | 0 | 0 | 0
229 | 7.357 | 0 | 0 | 0 | 0
230 | 7.388 | 0 | 0 | 0 | 0
231 | 7.421 | 0 | 0 | 0 | 0
232 | 7.452 | 0 | 0 | 0 | 0
233 | 7.485 | 0 | 0 | 0 | 0
234 | 7.517 | 0 | 0 | 0 | 0
235 | 7.548 | 0 | 0 | 0 | 0
236 | 7.58 | 0 | 0 | 0 | 0
237 | 7.613 | 0 | 0 | 0 | 0
238 | 7.644 | 0 | 0 | 0 | 0
239 | 7.677 | 0 | 0 | 0 | 0
240 | 7.708 | 0 | 0 | 0 | 0
241 | 7.74 | 0 | 0 | 0 | 0
242 | 7.772 | 0 | 0 | 0 | 0
243 | 7.805 | 0 | 0 | 0 | 0
244 | 7.836 | 0 | 0 | 0 | 0
245 | 7.868 | 0 | 0 | 0 | 0
246 | 7.901 | 0 | 0 | 0 | 0
247 | 7.932 | 0 | 0 | 0 | 0
248 | 7.964 | 0 | 0 | 0 | 0
249 | 7.996 | 0 | 0 | 0 | 0
250 | 8.028 | 0 | 0 | 0 | 0
251 | 8.06 | 0 | 0 | 0 | 0
252 | 8.092 | 0 | 0 | 0 | 0
253 | 8.124 | 0 | 0 | 0 | 0
254 | 8.156 | 0 | 0 | 0 | 0
255 | 8.18 | 0 | 0 | 0 | 0
256 | 8.213 | 0 | 0 | 0 | 0
257 | 8.245 | 0 | 0 | 0 | 0
258 | 8.276 | 0 | 0 | 0 | 0
259 | 8.31 | 0 | 0 | 0 | 0
260 | 8.34 | 0 | 0 | 0 | 0
261 | 8.372 | 0 | 0 | 0 | 0
262 | 8.405 | 0 | 0 | 0 | 0
263 | 8.436 | 0 | 0 | 0 | 0
264 | 8.46 | 0 | 0 | 0 | 0
265 | 8.484 | 0 | 0 | 0 | 0
266 | 8.517 | 0 | 0 | 0 | 0
267 | 8.549 | 0 | 0 | 0 | 0
268 | 8.58 | 0 | 0 | 0 | 0
269 | 8.612 | 0 | 0 | 0 | 0
270 | 8.645 | 0 | 0 | 0 | 0
271 | 8.676 | 0 | 0 | 0 | 0
272 | 8.709 | 0 | 0 | 0 | 0
273 | 8.741 | 0 | 0 | 0 | 0
274 | 8.772 | 0 | 0 | 0 | 0
275 | 8.804 | 0 | 0 | 0 | 0
276 | 8.836 | 0 | 0 | 0 | 0
277 | 8.868 | 0 | 0 | 0 | 0
278 | 8.9 | 0 | 0 | 0 | 0
279 | 8.932 | 0 | 0 | 0 | 0
280 | 8.965 | 0 | 0 | 0 | 0
281 | 8.997 | 0 | 0 | 0 | 0
282 | 9.028 | 0 | 0 | 0 | 0
283 | 9.06 | 0 | 0 | 0 | 0
284 | 9.093 | 0 | 0 | 0 | 0
285 | 9.124 | 0 | 0 | 0 | 0
286 | 9.156 | 0 | 0 | 0 | 0
287 | 9.188 | 0 | 0 | 0 | 0
288 | 9.221 | 0 | 0 | 0 | 0
289 | 9.254 | 0 | 0 | 0 | 0
290 | 9.285 | 0 | 0 | 0 | 0
291 | 9.318 | 0 | 0 | 0 | 0
292 | 9.348 | 0 | 0 | 0 | 0
293 | 9.38 | 0 | 0 | 0 | 0
294 | 9.414 | 0 | 0 | 0 | 0
295 | 9.444 | 0 | 0 | 0 | 0
296 | 9.476 | 0 | 0 | 0 | 0
297 | 9.508 | 0 | 0 | 0 | 0
298 | 9.54 | 0 | 0 | 0 | 0
299 | 9.572 | 0 | 0 | 0 | 0
300 | 9.604 | 0 | 0 | 0 | 0
301 | 9.637 | 0 | 0 | 0 | 0
302 | 9.669 | 0 | 0 | 0 | 0
303 | 9.701 | 0 | 0 | 0 | 0
304 | 9.733 | 0 | 0 | 0 | 0
305 | 9.764 | 0 | 0 | 0 | 0
306 | 9.796 | 0 | 0 | 0 | 0
307 | 9.829 | 0 | 0 | 0 | 0
308 | 9.861 | 0 | 0 | 0 | 0
309 | 9.891 | 0 | 0 | 0 | 0
310 | 9.926 | 0 | 0 | 0 | 0
311 | 9.956 | 0 | 0 | 0 | 0
312 | 9.981 | 0 | 0 | 0 | 0
313 | 10.013 | 0 | 0 | 0 | 0
314 | 10.046 | 0 | 0 | 0 | 0
315 | 10.076 | 0 | 0 | 0 | 0
316 | 10.108 | 0 | 0 | 0 | 0
317 | 10.141 | 0 | 0 | 0 | 0
318 | 10.173 | 0 | 0 | 0 | 0
319 | 10.205 | 0 | 0 | 0 | 0
320 | 10.236 | 0 | 0 | 0 | 0
321 | 10.26 | 0 | 0 | 0 | 0
322 | 10.293 | 0 | 0 | 0 | 0
323 | 10.324 | 0 | 0 | 0 | 0
324 | 10.356 | 0 | 0 | 0 | 0
325 | 10.389 | 0 | 0 | 0 | 0
326 | 10.42 | 0 | 0 | 0 | 0
327 | 10.451 | 0 | 0 | 0 | 0
328 | 10.484 | 0 | 0 | 0 | 0
329 | 10.516 | 0 | 0 | 0 | 0
330 | 10.55 | 0 | 0 | 0 | 0
331 | 10.58 | 0 | 0 | 0 | 0
332 | 10.612 | 0 | 0 | 0 | 0
333 | 10.645 | 0 | 0 | 0 | 0
334 | 10.676 | 0 | 0 | 0 | 0
335 | 10.709 | 0 | 0 | 0 | 0
336 | 10.741 | 0 | 0 | 0 | 0
337 | 10.772 | 0 | 0 | 0 | 0
338 | 10.805 | 0 | 0 | 0 | 0
339 | 10.838 | 0 | 0 | 0 | 0
340 | 10.869 | 0 | 0 | 0 | 0
341 | 10.9 | 0 | 0 | 0 | 0
342 | 10.931 | 0 | 0 | 0 | 0
343 | 10.965 | 0 | 0 | 0 | 0
344 | 10.996 | 0 | 0 | 0 | 0
345 | 11.028 | 0 | 0 | 0 | 0
346 | 11.06 | 0 | 0 | 0 | 0
347 | 11.092 | 0 | 0 | 0 | 0
348 | 11.125 | 0 | 0 | 0 | 0
349 | 11.156 | 0 | 0 | 0 | 0
350 | 11.18 | 0 | 0 | 0 | 0
351 | 11.204 | 0 | 0 | 0 | 0
352 | 11.236 | 0 | 0 | 0 | 0
353 | 11.268 | 0 | 0 | 0 | 0
354 | 11.3 | 0 | 0 | 0 | 0
355 | 11.333 | 0 | 0 | 0 | 0
356 | 11.365 | 0 | 0 | 0 | 0
357 | 11.396 | 0 | 0 | 0 | 0
358 | 11.43 | 0 | 0 | 0 | 0
359 | 11.46 | 0 | 0 | 0 | 0
360 | 11.492 | 0 | 0 | 0 | 0
361 | 11.525 | 0 | 0 | 0 | 0
362 | 11.557 | 0 | 0 | 0 | 0
363 | 11.588 | 0 | 0 | 0 | 0
364 | 11.621 | 0 | 0 | 0 | 0
365 | 11.652 | 0 | 0 | 0 | 0
366 | 11.676 | 0 | 0 | 0 | 0
367 | 11.708 | 0 | 0 | 0 | 0
368 | 11.741 | 0 | 0 | 0 | 0
369 | 11.772 | 0 | 0 | 0 | 0
370 | 11.806 | 0 | 0 | 0 | 0
371 | 11.836 | 0 | 0 | 0 | 0
372 | 11.868 | 0 | 0 | 0 | 0
373 | 11.901 | 0 | 0 | 0 | 0
374 | 11.932 | 0 | 0 | 0 | 0
375 | 11.964 | 0 | 0 | 0 | 0
376 | 11.996 | 0 | 0 | 0 | 0
377 | 12.028 | 0 | 0 | 0 | 0
378 | 12.06 | 0 | 0 | 0 | 0
379 | 12.092 | 0 | 0 | 0 | 0
380 | 12.124 | 0 | 0 | 0 | 0
381 | 12.157 | 0 | 0 | 0 | 0
382 | 12.188 | 0 | 0 | 0 | 0
383 | 12.22 | 0 | 0 | 0 | 0
384 | 12.253 | 0 | 0 | 0 | 0
385 | 12.284 | 0 | 0 | 0 | 0
386 | 12.316 | 0 | 0 | 0 | 0
387 | 12.349 | 0 | 0 | 0 | 0
388 | 12.38 | 0 | 0 | 0 | 0
389 | 12.412 | 0 | 0 | 0 | 0
390 | 12.445 | 0 | 0 | 0 | 0
391 | 12.476 | 0 | 0 | 0 | 0
392 | 12.508 | 0 | 0 | 0 | 0
393 | 12.54 | 0 | 0 | 0 | 0
394 | 12.597 | 0 | 0 | 0 | 0
395 | 12.629 | 0 | 0 | 0 | 0
396 | 12.661 | 0 | 0 | 0 | 0
397 | 12.692 | 0 | 0 | 0 | 0
398 | 12.724 | 0 | 0 | 0 | 0
399 | 12.756 | 0 | 0 | 0 | 0
400 | 12.788 | 0 | 0 | 0 | 0
401 | 12.82 | 0 | 0 | 0 | 0
402 | 12.852 | 0 | 0 | 0 | 0
403 | 12.884 | 0 | 0 | 0 | 0
404 | 12.916 | 0 | 0 | 0 | 0
405 | 12.948 | 0 | 0 | 0 | 0
406 | 12.98 | 0 | 0 | 0 | 0
407 | 13.012 | 0 | 0 | 0 | 0
408 | 13.044 | 0 | 0 | 0 | 0
409 | 13.076 | 0 | 0 | 0 | 0
410 | 13.108 | 0 | 0 | 0 | 0
411 | 13.14 | 0 | 0 | 0 | 0
412 | 13.172 | 0 | 0 | 0 | 0
413 | 13.205 | 0 | 0 | 0 | 0
414 | 13.236 | 0 | 0 | 0 | 0
415 | 13.268 | 0 | 0 | 0 | 0
416 | 13.301 | 0 | 0 | 0 | 0
417 | 13.333 | 0 | 0 | 0 | 0
418 | 13.365 | 0 | 0 | 0 | 0
419 | 13.398 | 0 | 0 | 0 | 0
420 | 13.429 | 0 | 0 | 0 | 0
421 | 13.461 | 0 | 0 | 0 | 0
422 | 13.492 | 0 | 0 | 0 | 0
423 | 13.524 | 0 | 0 | 0 | 0
424 | 13.557 | 0 | 0 | 0 | 0
425 | 13.588 | 0 | 0 | 0 | 0
426 | 13.62 | 0 | 0 | 0 | 0
427 | 13.653 | 0 | 0 | 0 | 0
428 | 13.685 | 0 | 0 | 0 | 0
429 | 13.716 | 0 | 0 | 0 | 0
430 | 13.748 | 0 | 0 | 0 | 0
431 | 13.78 | 0 | 0 | 0 | 0
432 | 13.815 | 0 | 0 | 0 | 0
433 | 13.844 | 0 | 0 | 0 | 0
434 | 13.868 | 0 | 0 | 0 | 0
435 | 13.892 | 0 | 0 | 0 | 0
436 | 13.924 | 0 | 0 | 0 | 0
437 | 13.956 | 0 | 0 | 0 | 0
438 | 13.988 | 0 | 0 | 0 | 0
439 | 14.021 | 0 | 0 | 0 | 0
440 | 14.053 | 0 | 0 | 0 | 0
441 | 14.084 | 0 | 0 | 0 | 0
442 | 14.116 | 0 | 0 | 0 | 0
443 | 14.148 | 0 | 0 | 0 | 0
444 | 14.18 | 0 | 0 | 0 | 0
445 | 14.213 | 0 | 0 | 0 | 0
446 | 14.244 | 0 | 0 | 0 | 0
447 | 14.276 | 0 | 0 | 0 | 0
448 | 14.308 | 0 | 0 | 0 | 0
449 | 14.34 | 0 | 0 | 0 | 0
450 | 14.372 | 0 | 0 | 0 | 0
451 | 14.405 | 0 | 0 | 0 | 0
452 | 14.436 | 0 | 0 | 0 | 0
453 | 14.468 | 0 | 0 | 0 | 0
454 | 14.501 | 0 | 0 | 0 | 0
455 | 14.532 | 0 | 0 | 0 | 0
456 | 14.565 | 0 | 0 | 0 | 0
457 | 14.597 | 0 | 0 | 0 | 0
458 | 14.628 | 0 | 0 | 0 | 0
459 | 14.661 | 0 | 0 | 0 | 0
460 | 14.692 | 0 | 0 | 0 | 0
461 | 14.724 | 0 | 0 | 0 | 0
462 | 14.757 | 0 | 0 | 0 | 0
463 | 14.788 | 0 | 0 | 0 | 0
464 | 14.814 | 0 | 0 | 0 | 0
465 | 14.845 | 0 | 0 | 0 | 0
466 | 14.877 | 0 | 1.961 | 0.001 | 0
467 | 14.908 | 0 | 3.924 | 0.002 | 0
468 | 14.94 | 0 | 3.923 | 0.002 | 0
469 | 14.972 | 0 | 3.923 | 0.002 | 0
470 | 15.004 | 0 | 3.923 | 0.002 | 0
471 | 15.037 | 0 | 5.885 | 0.004 | 0
472 | 15.068 | 0 | 5.884 | 0.004 | 0
473 | 15.1 | 0 | 7.845 | 0.005 | 0
474 | 15.129 | 0 | 7.845 | 0.005 | 0
475 | 15.157 | 0 | 7.845 | 0.005 | 0
476 | 15.188 | 0 | 9.807 | 0.006 | 0
477 | 15.221 | 0 | 9.807 | 0.006 | 0
478 | 15.252 | 0 | 9.807 | 0.006 | 0
479 | 15.284 | 0 | 11.769 | 0.007 | 0
480 | 15.316 | 0 | 11.768 | 0.007 | 0
481 | 15.349 | 0 | 13.73 | 0.009 | 0
482 | 15.38 | 0 | 13.729 | 0.009 | 0
483 | 15.412 | 0 | 15.691 | 0.01 | 0
484 | 15.445 | 0 | 15.691 | 0.01 | 0
485 | 15.476 | 0 | 17.652 | 0.011 | 0
486 | 15.508 | 0 | 19.613 | 0.012 | 0
487 | 15.564 | 0 | 21.575 | 0.013 | 0
488 | 15.589 | 0 | 21.575 | 0.013 | 0
489 | 15.62 | 0 | 23.537 | 0.015 | 0
490 | 15.676 | 0 | 25.498 | 0.016 | 0
491 | 15.732 | 0 | 27.46 | 0.017 | 0
492 | 15.764 | 0 | 27.459 | 0.017 | 0
493 | 15.796 | 0 | 29.42 | 0.018 | 0
494 | 15.828 | 0 | 31.382 | 0.02 | 0
495 | 15.852 | 0 | 31.381 | 0.02 | 0
496 | 15.884 | 0 | 33.343 | 0.021 | 0
497 | 15.916 | 0 | 35.305 | 0.022 | 0
498 | 15.949 | 0 | 35.304 | 0.022 | 0
499 | 15.98 | 0 | 37.266 | 0.023 | 0
500 | 16.012 | 0 | 39.227 | 0.025 | 0
501 | 16.044 | 0 | 39.227 | 0.025 | 0
502 | 16.075 | 0 | 41.188 | 0.026 | 0
503 | 16.108 | 0 | 43.15 | 0.027 | 0
504 | 16.14 | 0 | 43.149 | 0.027 | 0
505 | 16.164 | 0 | 45.111 | 0.028 | 0
506 | 16.188 | 0 | 47.072 | 0.029 | 0
507 | 16.22 | 0 | 47.072 | 0.029 | 0
508 | 16.252 | 0 | 49.034 | 0.031 | 0
509 | 16.283 | 0 | 50.995 | 0.032 | 0
510 | 16.308 | 0 | 52.957 | 0.033 | 0
511 | 16.333 | 0 | 54.917 | 0.034 | 0
512 | 16.364 | 0 | 54.917 | 0.034 | 0
513 | 16.396 | 0 | 56.879 | 0.036 | 0
514 | 16.429 | 0 | 58.841 | 0.037 | 0
515 | 16.46 | 0 | 60.802 | 0.038 | 0
516 | 16.493 | 0 | 62.763 | 0.039 | 0
517 | 16.524 | 0 | 62.763 | 0.039 | 0
518 | 16.556 | 0 | 64.725 | 0.04 | 0
519 | 16.588 | 0 | 66.686 | 0.042 | 0
520 | 16.621 | 0 | 68.647 | 0.043 | 0
521 | 16.652 | 0 | 70.608 | 0.044 | 0
522 | 16.685 | 0 | 72.57 | 0.045 | 0
523 | 16.716 | 0 | 74.531 | 0.047 | 0
524 | 16.748 | 0 | 76.493 | 0.048 | 0
525 | 16.78 | 0 | 78.453 | 0.049 | 0
526 | 16.804 | 0 | 80.415 | 0.05 | 0
527 | 16.829 | 0 | 82.377 | 0.051 | 0
528 | 16.861 | 0 | 84.338 | 0.053 | 0
529 | 16.893 | 0 | 86.299 | 0.054 | 0
530 | 16.924 | 0 | 88.261 | 0.055 | 0
531 | 16.956 | 0 | 90.222 | 0.056 | 0
532 | 16.988 | 0 | 92.183 | 0.058 | 0
533 | 17.02 | 0.002 | 96.106 | 0.06 | 0.005
534 | 17.053 | 0.004 | 98.067 | 0.061 | 0.01
535 | 17.084 | 0.006 | 100.028 | 0.063 | 0.014
536 | 17.116 | 0.008 | 101.99 | 0.064 | 0.019
537 | 17.148 | 0.01 | 103.951 | 0.065 | 0.024
538 | 17.181 | 0.011 | 107.874 | 0.067 | 0.029
539 | 17.212 | 0.013 | 109.835 | 0.069 | 0.033
540 | 17.245 | 0.015 | 111.796 | 0.07 | 0.038
541 | 17.3 | 0.019 | 115.719 | 0.072 | 0.048
542 | 17.325 | 0.021 | 117.681 | 0.074 | 0.052
543 | 17.357 | 0.023 | 119.642 | 0.075 | 0.057
544 | 17.389 | 0.027 | 121.603 | 0.076 | 0.067
545 | 17.42 | 0.029 | 125.526 | 0.078 | 0.072
546 | 17.452 | 0.029 | 127.487 | 0.08 | 0.072
547 | 17.484 | 0.031 | 129.448 | 0.081 | 0.079
548 | 17.516 | 0.034 | 131.41 | 0.082 | 0.086
549 | 17.548 | 0.036 | 135.332 | 0.085 | 0.091
550 | 17.576 | 0.038 | 137.294 | 0.086 | 0.095
551 | 17.604 | 0.04 | 139.255 | 0.087 | 0.1
552 | 17.636 | 0.042 | 143.177 | 0.089 | 0.105
553 | 17.667 | 0.044 | 145.139 | 0.091 | 0.11
554 | 17.7 | 0.046 | 147.101 | 0.092 | 0.115
555 | 17.733 | 0.048 | 151.023 | 0.094 | 0.119
556 | 17.764 | 0.052 | 152.984 | 0.096 | 0.129
557 | 17.797 | 0.053 | 156.907 | 0.098 | 0.134
558 | 17.828 | 0.055 | 158.868 | 0.099 | 0.138
559 | 17.86 | 0.057 | 162.791 | 0.102 | 0.143
560 | 17.889 | 0.059 | 164.753 | 0.103 | 0.148
561 | 17.916 | 0.061 | 166.714 | 0.104 | 0.153
562 | 17.948 | 0.063 | 170.636 | 0.107 | 0.157
563 | 17.972 | 0.065 | 172.598 | 0.108 | 0.162
564 | 18.005 | 0.067 | 174.559 | 0.109 | 0.167
565 | 18.036 | 0.069 | 178.482 | 0.112 | 0.172
566 | 18.069 | 0.071 | 180.442 | 0.113 | 0.177
567 | 18.1 | 0.073 | 184.366 | 0.115 | 0.181
568 | 18.128 | 0.074 | 186.327 | 0.116 | 0.186
569 | 18.18 | 0.078 | 192.211 | 0.12 | 0.196
570 | 18.212 | 0.08 | 194.172 | 0.121 | 0.2
571 | 18.244 | 0.082 | 198.095 | 0.124 | 0.205
572 | 18.276 | 0.086 | 200.056 | 0.125 | 0.215
573 | 18.307 | 0.088 | 203.979 | 0.127 | 0.219
574 | 18.332 | 0.088 | 205.94 | 0.129 | 0.219
575 | 18.356 | 0.09 | 209.863 | 0.131 | 0.224
576 | 18.389 | 0.093 | 211.824 | 0.132 | 0.231
577 | 18.42 | 0.095 | 213.786 | 0.134 | 0.239
578 | 18.452 | 0.097 | 217.708 | 0.136 | 0.243
579 | 18.485 | 0.099 | 221.631 | 0.139 | 0.248
580 | 18.516 | 0.101 | 223.592 | 0.14 | 0.253
581 | 18.548 | 0.103 | 227.515 | 0.142 | 0.258
582 | 18.58 | 0.105 | 229.476 | 0.143 | 0.262
583 | 18.612 | 0.108 | 233.398 | 0.146 | 0.27
584 | 18.644 | 0.111 | 237.322 | 0.148 | 0.277
585 | 18.673 | 0.113 | 239.283 | 0.15 | 0.282
586 | 18.7 | 0.115 | 243.205 | 0.152 | 0.286
587 | 18.732 | 0.116 | 247.128 | 0.154 | 0.291
588 | 18.756 | 0.117 | 249.09 | 0.156 | 0.294
589 | 18.789 | 0.118 | 253.012 | 0.158 | 0.296
590 | 18.82 | 0.122 | 254.974 | 0.159 | 0.305
591 | 18.844 | 0.124 | 258.897 | 0.162 | 0.31
592 | 18.905 | 0.128 | 264.78 | 0.165 | 0.32
593 | 18.932 | 0.13 | 266.741 | 0.167 | 0.324
594 | 18.956 | 0.131 | 270.664 | 0.169 | 0.327
595 | 18.989 | 0.134 | 274.586 | 0.172 | 0.334
596 | 19.021 | 0.136 | 278.509 | 0.174 | 0.339
597 | 19.076 | 0.139 | 284.393 | 0.178 | 0.348
598 | 19.1 | 0.139 | 288.316 | 0.18 | 0.348
599 | 19.132 | 0.143 | 290.277 | 0.181 | 0.358
600 | 19.156 | 0.145 | 294.2 | 0.184 | 0.363
601 | 19.188 | 0.147 | 298.122 | 0.186 | 0.367
602 | 19.22 | 0.149 | 302.045 | 0.189 | 0.372
603 | 19.252 | 0.151 | 305.968 | 0.191 | 0.377
604 | 19.284 | 0.153 | 309.891 | 0.194 | 0.382
605 | 19.314 | 0.155 | 313.813 | 0.196 | 0.386
606 | 19.34 | 0.157 | 317.736 | 0.199 | 0.391
607 | 19.365 | 0.158 | 321.658 | 0.201 | 0.396
608 | 19.396 | 0.16 | 325.582 | 0.203 | 0.401
609 | 19.428 | 0.162 | 329.504 | 0.206 | 0.406
610 | 19.457 | 0.164 | 333.427 | 0.208 | 0.41
611 | 19.484 | 0.166 | 337.35 | 0.211 | 0.415
612 | 19.516 | 0.168 | 341.272 | 0.213 | 0.42
613 | 19.549 | 0.17 | 345.194 | 0.216 | 0.425
614 | 19.58 | 0.172 | 349.117 | 0.218 | 0.429
615 | 19.605 | 0.174 | 353.04 | 0.221 | 0.434
616 | 19.636 | 0.176 | 356.963 | 0.223 | 0.439
617 | 19.668 | 0.177 | 360.886 | 0.226 | 0.444
618 | 19.701 | 0.181 | 364.808 | 0.228 | 0.453
619 | 19.732 | 0.181 | 368.731 | 0.23 | 0.453
620 | 19.765 | 0.185 | 374.614 | 0.234 | 0.463
621 | 19.796 | 0.187 | 378.537 | 0.237 | 0.468
622 | 19.829 | 0.189 | 382.46 | 0.239 | 0.472
623 | 19.861 | 0.191 | 388.344 | 0.243 | 0.477
624 | 19.892 | 0.193 | 392.267 | 0.245 | 0.482
625 | 19.924 | 0.195 | 396.189 | 0.248 | 0.487
626 | 19.956 | 0.197 | 402.074 | 0.251 | 0.491
627 | 19.988 | 0.2 | 405.996 | 0.254 | 0.501
628 | 20.02 | 0.202 | 409.918 | 0.256 | 0.506
629 | 20.052 | 0.204 | 415.803 | 0.26 | 0.511
630 | 20.085 | 0.206 | 419.725 | 0.262 | 0.515
631 | 20.116 | 0.208 | 425.609 | 0.266 | 0.52
632 | 20.149 | 0.21 | 429.532 | 0.268 | 0.525
633 | 20.18 | 0.212 | 435.416 | 0.272 | 0.53
634 | 20.213 | 0.214 | 439.338 | 0.275 | 0.534
635 | 20.245 | 0.218 | 443.261 | 0.277 | 0.544
636 | 20.275 | 0.219 | 449.145 | 0.281 | 0.549
637 | 20.309 | 0.221 | 453.068 | 0.283 | 0.553
638 | 20.34 | 0.223 | 458.952 | 0.287 | 0.558
639 | 20.372 | 0.225 | 462.874 | 0.289 | 0.563
640 | 20.429 | 0.229 | 472.681 | 0.295 | 0.573
641 | 20.46 | 0.231 | 476.604 | 0.298 | 0.577
642 | 20.492 | 0.233 | 482.487 | 0.302 | 0.582
643 | 20.525 | 0.236 | 486.41 | 0.304 | 0.589
644 | 20.556 | 0.239 | 492.294 | 0.308 | 0.596
645 | 20.584 | 0.24 | 498.178 | 0.311 | 0.601
646 | 20.612 | 0.24 | 502.101 | 0.314 | 0.601
647 | 20.644 | 0.244 | 507.985 | 0.317 | 0.611
648 | 20.676 | 0.246 | 511.908 | 0.32 | 0.616
649 | 20.708 | 0.248 | 517.792 | 0.324 | 0.62
650 | 20.741 | 0.25 | 521.714 | 0.326 | 0.625
651 | 20.772 | 0.252 | 527.598 | 0.33 | 0.63
652 | 20.804 | 0.255 | 533.482 | 0.333 | 0.637
653 | 20.836 | 0.256 | 539.366 | 0.337 | 0.639
654 | 20.866 | 0.258 | 543.289 | 0.34 | 0.644
655 | 20.892 | 0.26 | 549.173 | 0.343 | 0.649
656 | 20.925 | 0.261 | 555.057 | 0.347 | 0.654
657 | 20.956 | 0.265 | 558.98 | 0.349 | 0.663
658 | 20.988 | 0.267 | 564.863 | 0.353 | 0.668
659 | 21.021 | 0.269 | 568.786 | 0.355 | 0.673
660 | 21.053 | 0.271 | 574.671 | 0.359 | 0.678
661 | 21.084 | 0.273 | 580.555 | 0.363 | 0.682
662 | 21.117 | 0.275 | 586.438 | 0.367 | 0.687
663 | 21.149 | 0.277 | 592.322 | 0.37 | 0.692
664 | 21.18 | 0.279 | 596.245 | 0.373 | 0.697
665 | 21.213 | 0.282 | 602.129 | 0.376 | 0.706
666 | 21.244 | 0.284 | 608.013 | 0.38 | 0.711
667 | 21.276 | 0.286 | 613.897 | 0.384 | 0.716
668 | 21.308 | 0.288 | 619.781 | 0.387 | 0.72
669 | 21.34 | 0.29 | 625.664 | 0.391 | 0.725
670 | 21.372 | 0.292 | 631.549 | 0.395 | 0.73
671 | 21.396 | 0.294 | 637.433 | 0.398 | 0.735
672 | 21.428 | 0.296 | 641.355 | 0.401 | 0.74
673 | 21.46 | 0.298 | 647.239 | 0.405 | 0.744
674 | 21.493 | 0.302 | 651.162 | 0.407 | 0.754
675 | 21.524 | 0.303 | 657.046 | 0.411 | 0.759
676 | 21.556 | 0.305 | 662.93 | 0.414 | 0.763
677 | 21.589 | 0.307 | 668.814 | 0.418 | 0.768
678 | 21.62 | 0.309 | 674.698 | 0.422 | 0.773
679 | 21.644 | 0.311 | 680.582 | 0.425 | 0.778
680 | 21.676 | 0.313 | 686.466 | 0.429 | 0.783
681 | 21.708 | 0.315 | 692.35 | 0.433 | 0.787
682 | 21.74 | 0.317 | 698.234 | 0.436 | 0.792
683 | 21.772 | 0.319 | 704.118 | 0.44 | 0.797
684 | 21.804 | 0.321 | 710.002 | 0.444 | 0.802
685 | 21.837 | 0.323 | 715.886 | 0.447 | 0.809
686 | 21.892 | 0.326 | 725.693 | 0.454 | 0.816
687 | 21.916 | 0.328 | 731.576 | 0.457 | 0.821
688 | 21.941 | 0.33 | 737.461 | 0.461 | 0.825
689 | 21.972 | 0.332 | 741.384 | 0.463 | 0.83
690 | 22.004 | 0.335 | 749.229 | 0.468 | 0.838
691 | 22.037 | 0.338 | 755.113 | 0.472 | 0.845
692 | 22.068 | 0.34 | 760.997 | 0.476 | 0.849
693 | 22.101 | 0.342 | 766.881 | 0.479 | 0.854
694 | 22.133 | 0.344 | 772.764 | 0.483 | 0.859
695 | 22.164 | 0.345 | 778.648 | 0.487 | 0.864
696 | 22.196 | 0.347 | 784.533 | 0.49 | 0.868
697 | 22.22 | 0.349 | 790.416 | 0.494 | 0.873
698 | 22.245 | 0.351 | 796.301 | 0.498 | 0.878
699 | 22.276 | 0.353 | 802.184 | 0.501 | 0.883
700 | 22.309 | 0.355 | 806.108 | 0.504 | 0.887
701 | 22.34 | 0.357 | 811.991 | 0.507 | 0.892
702 | 22.372 | 0.359 | 817.875 | 0.511 | 0.897
703 | 22.404 | 0.361 | 825.72 | 0.516 | 0.902
704 | 22.461 | 0.365 | 835.527 | 0.522 | 0.911
705 | 22.492 | 0.366 | 841.411 | 0.526 | 0.916
706 | 22.524 | 0.37 | 849.256 | 0.531 | 0.926
707 | 22.556 | 0.372 | 855.14 | 0.534 | 0.93
708 | 22.584 | 0.374 | 862.985 | 0.539 | 0.935
709 | 22.612 | 0.376 | 868.87 | 0.543 | 0.94
710 | 22.645 | 0.378 | 874.754 | 0.547 | 0.945
711 | 22.677 | 0.38 | 880.638 | 0.55 | 0.95
712 | 22.708 | 0.382 | 886.521 | 0.554 | 0.954
713 | 22.74 | 0.384 | 892.406 | 0.558 | 0.959
714 | 22.772 | 0.386 | 900.251 | 0.563 | 0.964
715 | 22.805 | 0.387 | 906.135 | 0.566 | 0.969
716 | 22.836 | 0.391 | 912.019 | 0.57 | 0.978
717 | 22.868 | 0.393 | 919.864 | 0.575 | 0.983
718 | 22.9 | 0.395 | 925.748 | 0.579 | 0.988
719 | 22.933 | 0.397 | 931.632 | 0.582 | 0.992
720 | 22.964 | 0.399 | 939.477 | 0.587 | 0.997
721 | 22.988 | 0.401 | 945.361 | 0.591 | 1.002
722 | 23.02 | 0.403 | 951.245 | 0.595 | 1.007
723 | 23.052 | 0.405 | 959.091 | 0.599 | 1.012
724 | 23.084 | 0.407 | 964.975 | 0.603 | 1.016
725 | 23.116 | 0.408 | 970.859 | 0.607 | 1.021
726 | 23.148 | 0.411 | 976.742 | 0.61 | 1.028
727 | 23.18 | 0.414 | 984.588 | 0.615 | 1.035
728 | 23.212 | 0.416 | 990.472 | 0.619 | 1.04
729 | 23.244 | 0.418 | 996.356 | 0.623 | 1.045
730 | 23.276 | 0.42 | 1004.201 | 0.628 | 1.05
731 | 23.308 | 0.422 | 1010.085 | 0.631 | 1.055
732 | 23.34 | 0.424 | 1017.93 | 0.636 | 1.059
733 | 23.372 | 0.427 | 1023.814 | 0.64 | 1.067
734 | 23.404 | 0.428 | 1031.66 | 0.645 | 1.069
735 | 23.436 | 0.431 | 1037.544 | 0.648 | 1.078
736 | 23.468 | 0.433 | 1045.389 | 0.653 | 1.083
737 | 23.501 | 0.435 | 1051.274 | 0.657 | 1.088
738 | 23.532 | 0.437 | 1059.118 | 0.662 | 1.093
739 | 23.564 | 0.439 | 1065.003 | 0.666 | 1.097
740 | 23.596 | 0.441 | 1070.887 | 0.669 | 1.102
741 | 23.62 | 0.443 | 1078.732 | 0.674 | 1.107
742 | 23.652 | 0.445 | 1084.616 | 0.678 | 1.112
743 | 23.677 | 0.447 | 1090.5 | 0.682 | 1.117
744 | 23.709 | 0.449 | 1096.384 | 0.685 | 1.121
745 | 23.74 | 0.45 | 1104.229 | 0.69 | 1.126
746 | 23.773 | 0.453 | 1110.114 | 0.694 | 1.133
747 | 23.804 | 0.456 | 1115.998 | 0.697 | 1.14
748 | 23.837 | 0.458 | 1123.843 | 0.702 | 1.145
749 | 23.868 | 0.46 | 1129.727 | 0.706 | 1.15
750 | 23.9 | 0.462 | 1137.572 | 0.711 | 1.155
751 | 23.932 | 0.464 | 1143.456 | 0.715 | 1.159
752 | 23.964 | 0.466 | 1151.302 | 0.72 | 1.164
753 | 23.996 | 0.468 | 1157.185 | 0.723 | 1.169
754 | 24.028 | 0.47 | 1165.031 | 0.728 | 1.174
755 | 24.06 | 0.471 | 1170.914 | 0.732 | 1.179
756 | 24.092 | 0.473 | 1176.798 | 0.735 | 1.183
757 | 24.124 | 0.477 | 1184.644 | 0.74 | 1.193
758 | 24.152 | 0.479 | 1190.528 | 0.744 | 1.198
759 | 24.18 | 0.481 | 1198.373 | 0.749 | 1.202
760 | 24.204 | 0.483 | 1204.257 | 0.753 | 1.207
761 | 24.236 | 0.485 | 1210.141 | 0.756 | 1.212
762 | 24.268 | 0.487 | 1217.986 | 0.761 | 1.217
763 | 24.3 | 0.489 | 1223.871 | 0.765 | 1.222
764 | 24.332 | 0.491 | 1231.716 | 0.77 | 1.226
765 | 24.357 | 0.492 | 1237.6 | 0.773 | 1.231
766 | 24.389 | 0.494 | 1243.484 | 0.777 | 1.236
767 | 24.421 | 0.496 | 1251.329 | 0.782 | 1.241
768 | 24.452 | 0.498 | 1257.213 | 0.786 | 1.245
769 | 24.484 | 0.5 | 1265.058 | 0.791 | 1.25
770 | 24.516 | 0.504 | 1270.942 | 0.794 | 1.26
771 | 24.548 | 0.506 | 1278.787 | 0.799 | 1.264
772 | 24.58 | 0.508 | 1286.633 | 0.804 | 1.269
773 | 24.612 | 0.51 | 1292.517 | 0.808 | 1.274
774 | 24.644 | 0.512 | 1300.363 | 0.813 | 1.279
775 | 24.677 | 0.513 | 1308.207 | 0.818 | 1.284
776 | 24.709 | 0.515 | 1314.092 | 0.821 | 1.288
777 | 24.741 | 0.517 | 1321.937 | 0.826 | 1.293
778 | 24.772 | 0.519 | 1329.782 | 0.831 | 1.298
779 | 24.805 | 0.523 | 1337.628 | 0.836 | 1.307
780 | 24.837 | 0.525 | 1343.511 | 0.84 | 1.312
781 | 24.869 | 0.527 | 1351.357 | 0.845 | 1.317
782 | 24.901 | 0.529 | 1359.202 | 0.85 | 1.322
783 | 24.932 | 0.531 | 1367.048 | 0.854 | 1.326
784 | 24.964 | 0.532 | 1372.931 | 0.858 | 1.331
785 | 24.996 | 0.534 | 1380.777 | 0.863 | 1.336
786 | 25.03 | 0.536 | 1386.661 | 0.867 | 1.341
787 | 25.06 | 0.54 | 1394.506 | 0.872 | 1.35
788 | 25.092 | 0.542 | 1402.351 | 0.876 | 1.355
789 | 25.124 | 0.544 | 1410.197 | 0.881 | 1.36
790 | 25.156 | 0.546 | 1416.08 | 0.885 | 1.365
791 | 25.188 | 0.548 | 1423.926 | 0.89 | 1.369
792 | 25.221 | 0.551 | 1431.772 | 0.895 | 1.376
793 | 25.253 | 0.552 | 1439.616 | 0.9 | 1.379
794 | 25.285 | 0.553 | 1447.462 | 0.905 | 1.384
795 | 25.316 | 0.557 | 1453.346 | 0.908 | 1.393
796 | 25.34 | 0.559 | 1461.191 | 0.913 | 1.398
797 | 25.364 | 0.559 | 1467.075 | 0.917 | 1.398
798 | 25.396 | 0.561 | 1474.921 | 0.922 | 1.403
799 | 25.428 | 0.563 | 1480.805 | 0.926 | 1.408
800 | 25.46 | 0.567 | 1486.688 | 0.929 | 1.417
801 | 25.492 | 0.569 | 1494.534 | 0.934 | 1.422
802 | 25.525 | 0.571 | 1500.418 | 0.938 | 1.427
803 | 25.556 | 0.573 | 1508.263 | 0.943 | 1.431
804 | 25.58 | 0.574 | 1516.108 | 0.948 | 1.436
805 | 25.604 | 0.576 | 1521.993 | 0.951 | 1.441
806 | 25.636 | 0.578 | 1529.837 | 0.956 | 1.446
807 | 25.667 | 0.58 | 1535.722 | 0.96 | 1.451
808 | 25.7 | 0.582 | 1543.567 | 0.965 | 1.455
809 | 25.732 | 0.584 | 1549.451 | 0.968 | 1.46
810 | 25.765 | 0.586 | 1557.297 | 0.973 | 1.465
811 | 25.796 | 0.588 | 1565.142 | 0.978 | 1.47
812 | 25.821 | 0.59 | 1572.987 | 0.983 | 1.474
813 | 25.852 | 0.593 | 1578.871 | 0.987 | 1.482
814 | 25.885 | 0.594 | 1586.716 | 0.992 | 1.484
815 | 25.916 | 0.595 | 1594.561 | 0.997 | 1.489
816 | 25.948 | 0.599 | 1600.445 | 1 | 1.498
817 | 26.004 | 0.603 | 1614.175 | 1.009 | 1.508
818 | 26.028 | 0.605 | 1620.059 | 1.013 | 1.513
819 | 26.053 | 0.606 | 1627.904 | 1.017 | 1.515
820 | 26.084 | 0.607 | 1633.788 | 1.021 | 1.517
821 | 26.116 | 0.611 | 1641.634 | 1.026 | 1.527
822 | 26.149 | 0.613 | 1649.479 | 1.031 | 1.532
823 | 26.18 | 0.615 | 1655.363 | 1.035 | 1.536
824 | 26.212 | 0.616 | 1663.208 | 1.04 | 1.541
825 | 26.244 | 0.618 | 1671.054 | 1.044 | 1.546
826 | 26.269 | 0.62 | 1678.899 | 1.049 | 1.551
827 | 26.3 | 0.622 | 1684.782 | 1.053 | 1.556
828 | 26.333 | 0.624 | 1692.628 | 1.058 | 1.56
829 | 26.365 | 0.626 | 1700.474 | 1.063 | 1.565
830 | 26.396 | 0.628 | 1706.357 | 1.066 | 1.57
831 | 26.426 | 0.63 | 1714.203 | 1.071 | 1.575
832 | 26.453 | 0.633 | 1722.049 | 1.076 | 1.582
833 | 26.484 | 0.636 | 1727.932 | 1.08 | 1.589
834 | 26.509 | 0.637 | 1735.777 | 1.085 | 1.591
835 | 26.54 | 0.639 | 1741.661 | 1.089 | 1.598
836 | 26.571 | 0.641 | 1749.507 | 1.093 | 1.603
837 | 26.596 | 0.642 | 1757.352 | 1.098 | 1.605
838 | 26.628 | 0.643 | 1763.236 | 1.102 | 1.608
839 | 26.66 | 0.647 | 1771.081 | 1.107 | 1.618
840 | 26.693 | 0.649 | 1776.966 | 1.111 | 1.622
841 | 26.724 | 0.651 | 1784.811 | 1.116 | 1.627
842 | 26.749 | 0.651 | 1792.656 | 1.12 | 1.627
843 | 26.78 | 0.655 | 1798.541 | 1.124 | 1.637
844 | 26.804 | 0.657 | 1806.385 | 1.129 | 1.641
845 | 26.828 | 0.658 | 1812.269 | 1.133 | 1.646
846 | 26.86 | 0.66 | 1820.115 | 1.138 | 1.651
847 | 26.892 | 0.662 | 1825.998 | 1.141 | 1.656
848 | 26.924 | 0.664 | 1833.844 | 1.146 | 1.66
849 | 26.949 | 0.666 | 1841.69 | 1.151 | 1.665
850 | 26.98 | 0.668 | 1847.574 | 1.155 | 1.67
851 | 27.036 | 0.672 | 1861.303 | 1.163 | 1.68
852 | 27.061 | 0.674 | 1867.186 | 1.167 | 1.684
853 | 27.092 | 0.676 | 1873.07 | 1.171 | 1.689
854 | 27.116 | 0.678 | 1880.916 | 1.176 | 1.694
855 | 27.15 | 0.679 | 1888.761 | 1.18 | 1.699
856 | 27.204 | 0.683 | 1900.529 | 1.188 | 1.708
857 | 27.228 | 0.685 | 1906.414 | 1.192 | 1.713
858 | 27.26 | 0.687 | 1914.259 | 1.196 | 1.718
859 | 27.316 | 0.691 | 1927.988 | 1.205 | 1.727
860 | 27.348 | 0.693 | 1933.871 | 1.209 | 1.732
861 | 27.372 | 0.695 | 1941.717 | 1.214 | 1.737
862 | 27.404 | 0.697 | 1947.601 | 1.217 | 1.742
863 | 27.436 | 0.699 | 1955.446 | 1.222 | 1.746
864 | 27.468 | 0.7 | 1963.291 | 1.227 | 1.751
865 | 27.5 | 0.702 | 1971.137 | 1.232 | 1.756
866 | 27.532 | 0.704 | 1978.982 | 1.237 | 1.761
867 | 27.565 | 0.706 | 1986.828 | 1.242 | 1.765
868 | 27.596 | 0.71 | 1994.673 | 1.247 | 1.775
869 | 27.676 | 0.714 | 2012.325 | 1.258 | 1.785
870 | 27.708 | 0.718 | 2020.171 | 1.263 | 1.794
871 | 27.74 | 0.72 | 2028.016 | 1.268 | 1.799
872 | 27.774 | 0.721 | 2035.861 | 1.272 | 1.804
873 | 27.828 | 0.725 | 2051.552 | 1.282 | 1.813
874 | 27.852 | 0.726 | 2059.397 | 1.287 | 1.815
875 | 27.884 | 0.729 | 2065.281 | 1.291 | 1.823
876 | 27.916 | 0.731 | 2073.126 | 1.296 | 1.827
877 | 27.949 | 0.733 | 2080.972 | 1.301 | 1.832
878 | 27.98 | 0.735 | 2088.817 | 1.306 | 1.837
879 | 28.012 | 0.737 | 2096.662 | 1.31 | 1.842
880 | 28.044 | 0.739 | 2104.508 | 1.315 | 1.847
881 | 28.076 | 0.741 | 2112.352 | 1.32 | 1.851
882 | 28.108 | 0.742 | 2118.237 | 1.324 | 1.856
883 | 28.14 | 0.746 | 2126.082 | 1.329 | 1.866
884 | 28.172 | 0.748 | 2135.889 | 1.335 | 1.87
885 | 28.204 | 0.75 | 2143.734 | 1.34 | 1.875
886 | 28.236 | 0.752 | 2151.58 | 1.345 | 1.88
887 | 28.27 | 0.754 | 2159.425 | 1.35 | 1.885
888 | 28.3 | 0.757 | 2167.27 | 1.355 | 1.892
889 | 28.332 | 0.758 | 2175.116 | 1.359 | 1.894
890 | 28.365 | 0.761 | 2182.961 | 1.364 | 1.901
891 | 28.397 | 0.763 | 2190.806 | 1.369 | 1.909
892 | 28.428 | 0.765 | 2198.652 | 1.374 | 1.913
893 | 28.46 | 0.767 | 2206.497 | 1.379 | 1.918
894 | 28.492 | 0.769 | 2214.342 | 1.384 | 1.923
895 | 28.524 | 0.771 | 2222.187 | 1.389 | 1.928
896 | 28.556 | 0.773 | 2230.033 | 1.394 | 1.932
897 | 28.604 | 0.777 | 2243.762 | 1.402 | 1.942
898 | 28.637 | 0.779 | 2251.608 | 1.407 | 1.947
899 | 28.668 | 0.781 | 2257.491 | 1.411 | 1.952
900 | 28.7 | 0.783 | 2265.337 | 1.416 | 1.959
901 | 28.732 | 0.785 | 2275.143 | 1.422 | 1.964
902 | 28.765 | 0.786 | 2282.989 | 1.427 | 1.966
903 | 28.796 | 0.79 | 2290.834 | 1.432 | 1.975
904 | 28.829 | 0.792 | 2298.68 | 1.437 | 1.98
905 | 28.884 | 0.796 | 2310.448 | 1.444 | 1.99
906 | 28.917 | 0.798 | 2318.292 | 1.449 | 1.994
907 | 28.949 | 0.8 | 2326.137 | 1.454 | 1.999
908 | 28.98 | 0.802 | 2333.983 | 1.459 | 2.004
909 | 29.012 | 0.804 | 2341.829 | 1.464 | 2.009
910 | 29.042 | 0.805 | 2349.674 | 1.469 | 2.014
911 | 29.068 | 0.807 | 2357.519 | 1.473 | 2.018
912 | 29.092 | 0.809 | 2365.364 | 1.478 | 2.023
913 | 29.116 | 0.811 | 2371.249 | 1.482 | 2.028
914 | 29.14 | 0.813 | 2377.133 | 1.486 | 2.033
915 | 29.172 | 0.815 | 2384.978 | 1.491 | 2.037
916 | 29.204 | 0.817 | 2390.862 | 1.494 | 2.042
917 | 29.233 | 0.819 | 2398.707 | 1.499 | 2.047
918 | 29.26 | 0.821 | 2406.552 | 1.504 | 2.052
919 | 29.292 | 0.823 | 2414.398 | 1.509 | 2.057
920 | 29.325 | 0.825 | 2422.243 | 1.514 | 2.061
921 | 29.357 | 0.826 | 2428.127 | 1.518 | 2.066
922 | 29.388 | 0.829 | 2437.933 | 1.524 | 2.073
923 | 29.421 | 0.83 | 2445.779 | 1.529 | 2.076
924 | 29.452 | 0.834 | 2451.663 | 1.532 | 2.085
925 | 29.484 | 0.836 | 2461.47 | 1.538 | 2.09
926 | 29.516 | 0.838 | 2469.315 | 1.543 | 2.095
927 | 29.548 | 0.84 | 2477.161 | 1.548 | 2.099
928 | 29.58 | 0.842 | 2485.006 | 1.553 | 2.104
929 | 29.612 | 0.845 | 2492.851 | 1.558 | 2.111
930 | 29.669 | 0.847 | 2508.541 | 1.568 | 2.119
931 | 29.729 | 0.851 | 2520.309 | 1.575 | 2.128
932 | 29.756 | 0.853 | 2528.155 | 1.58 | 2.133
933 | 29.788 | 0.855 | 2536 | 1.585 | 2.138
934 | 29.82 | 0.857 | 2543.845 | 1.59 | 2.142
935 | 29.848 | 0.859 | 2551.69 | 1.595 | 2.147
936 | 29.877 | 0.863 | 2559.536 | 1.6 | 2.157
937 | 29.908 | 0.865 | 2567.382 | 1.605 | 2.161
938 | 29.97 | 0.868 | 2581.111 | 1.613 | 2.171
939 | 29.996 | 0.87 | 2588.956 | 1.618 | 2.176
940 | 30.02 | 0.872 | 2594.84 | 1.622 | 2.181
941 | 30.045 | 0.873 | 2602.686 | 1.627 | 2.183
942 | 30.076 | 0.876 | 2610.531 | 1.632 | 2.19
943 | 30.108 | 0.878 | 2618.376 | 1.636 | 2.195
944 | 30.14 | 0.88 | 2626.222 | 1.641 | 2.2
945 | 30.172 | 0.882 | 2634.067 | 1.646 | 2.204
946 | 30.204 | 0.884 | 2641.912 | 1.651 | 2.209
947 | 30.236 | 0.886 | 2649.757 | 1.656 | 2.214
948 | 30.268 | 0.887 | 2657.603 | 1.661 | 2.219
949 | 30.3 | 0.889 | 2665.448 | 1.666 | 2.224
950 | 30.332 | 0.893 | 2673.293 | 1.671 | 2.233
951 | 30.364 | 0.895 | 2681.139 | 1.676 | 2.238
952 | 30.393 | 0.897 | 2688.984 | 1.681 | 2.243
953 | 30.42 | 0.897 | 2696.829 | 1.686 | 2.243
954 | 30.452 | 0.901 | 2702.714 | 1.689 | 2.252
955 | 30.477 | 0.903 | 2710.558 | 1.694 | 2.257
956 | 30.508 | 0.905 | 2718.404 | 1.699 | 2.262
957 | 30.54 | 0.907 | 2726.249 | 1.704 | 2.266
958 | 30.564 | 0.908 | 2732.134 | 1.708 | 2.271
959 | 30.596 | 0.91 | 2739.978 | 1.712 | 2.276
960 | 30.628 | 0.912 | 2747.824 | 1.717 | 2.281
961 | 30.66 | 0.914 | 2755.67 | 1.722 | 2.286
962 | 30.693 | 0.916 | 2761.553 | 1.726 | 2.29
963 | 30.748 | 0.92 | 2775.283 | 1.735 | 2.3
964 | 30.804 | 0.924 | 2789.012 | 1.743 | 2.309
965 | 30.836 | 0.926 | 2794.896 | 1.747 | 2.314
966 | 30.868 | 0.928 | 2804.702 | 1.753 | 2.319
967 | 30.9 | 0.929 | 2812.547 | 1.758 | 2.324
968 | 30.932 | 0.933 | 2822.355 | 1.764 | 2.333
969 | 30.964 | 0.935 | 2830.199 | 1.769 | 2.338
970 | 30.996 | 0.937 | 2838.045 | 1.774 | 2.343
971 | 31.028 | 0.939 | 2845.891 | 1.779 | 2.348
972 | 31.057 | 0.941 | 2853.735 | 1.784 | 2.352
973 | 31.084 | 0.943 | 2861.581 | 1.788 | 2.357
974 | 31.116 | 0.945 | 2869.427 | 1.793 | 2.362
975 | 31.141 | 0.947 | 2877.272 | 1.798 | 2.367
976 | 31.172 | 0.949 | 2883.156 | 1.802 | 2.371
977 | 31.204 | 0.95 | 2891.001 | 1.807 | 2.376
978 | 31.236 | 0.952 | 2896.885 | 1.811 | 2.381
979 | 31.268 | 0.954 | 2904.73 | 1.815 | 2.386
980 | 31.296 | 0.956 | 2912.575 | 1.82 | 2.391
981 | 31.324 | 0.958 | 2920.421 | 1.825 | 2.395
982 | 31.357 | 0.96 | 2928.266 | 1.83 | 2.4
983 | 31.388 | 0.963 | 2936.111 | 1.835 | 2.407
984 | 31.42 | 0.966 | 2943.957 | 1.84 | 2.414
985 | 31.452 | 0.968 | 2951.802 | 1.845 | 2.419
986 | 31.484 | 0.97 | 2959.647 | 1.85 | 2.424
987 | 31.516 | 0.971 | 2967.492 | 1.855 | 2.429
988 | 31.548 | 0.973 | 2975.338 | 1.86 | 2.433
989 | 31.581 | 0.975 | 2983.183 | 1.864 | 2.438
990 | 31.612 | 0.978 | 2991.029 | 1.869 | 2.445
991 | 31.668 | 0.982 | 3004.758 | 1.878 | 2.455
992 | 31.701 | 0.983 | 3012.603 | 1.883 | 2.457
993 | 31.732 | 0.987 | 3020.449 | 1.888 | 2.467
994 | 31.765 | 0.989 | 3026.333 | 1.891 | 2.472
995 | 31.796 | 0.991 | 3036.14 | 1.898 | 2.476
996 | 31.827 | 0.992 | 3043.985 | 1.902 | 2.481
997 | 31.852 | 0.994 | 3051.83 | 1.907 | 2.486
998 | 31.884 | 0.996 | 3057.714 | 1.911 | 2.491
999 | 31.916 | 0.998 | 3065.559 | 1.916 | 2.495
1000 | 31.948 | 1.001 | 3073.404 | 1.921 | 2.503
1001 | 31.981 | 1.002 | 3081.25 | 1.926 | 2.505
1002 | 32.012 | 1.004 | 3089.095 | 1.931 | 2.51
1003 | 32.045 | 1.006 | 3096.94 | 1.936 | 2.515
1004 | 32.076 | 1.01 | 3104.786 | 1.94 | 2.524
1005 | 32.108 | 1.012 | 3112.632 | 1.945 | 2.529
1006 | 32.138 | 1.013 | 3118.516 | 1.949 | 2.534
1007 | 32.164 | 1.015 | 3126.361 | 1.954 | 2.538
1008 | 32.196 | 1.017 | 3134.206 | 1.959 | 2.543
1009 | 32.228 | 1.019 | 3142.051 | 1.964 | 2.548
1010 | 32.26 | 1.021 | 3147.935 | 1.967 | 2.553
1011 | 32.293 | 1.023 | 3155.78 | 1.972 | 2.558
1012 | 32.324 | 1.025 | 3163.626 | 1.977 | 2.562
1013 | 32.356 | 1.027 | 3171.471 | 1.982 | 2.567
1014 | 32.38 | 1.03 | 3179.317 | 1.987 | 2.574
1015 | 32.412 | 1.032 | 3185.201 | 1.991 | 2.579
1016 | 32.444 | 1.034 | 3193.046 | 1.996 | 2.586
1017 | 32.473 | 1.036 | 3200.892 | 2.001 | 2.591
1018 | 32.5 | 1.038 | 3206.775 | 2.004 | 2.596
1019 | 32.532 | 1.04 | 3214.62 | 2.009 | 2.6
1020 | 32.556 | 1.042 | 3222.466 | 2.014 | 2.605
1021 | 32.589 | 1.044 | 3228.35 | 2.018 | 2.61
1022 | 32.621 | 1.046 | 3236.195 | 2.023 | 2.615
1023 | 32.652 | 1.048 | 3242.079 | 2.026 | 2.62
1024 | 32.684 | 1.05 | 3249.924 | 2.031 | 2.624
1025 | 32.717 | 1.052 | 3257.77 | 2.036 | 2.629
1026 | 32.748 | 1.054 | 3265.615 | 2.041 | 2.634
1027 | 32.78 | 1.056 | 3273.46 | 2.046 | 2.641
1028 | 32.812 | 1.059 | 3281.306 | 2.051 | 2.648
1029 | 32.844 | 1.061 | 3289.151 | 2.056 | 2.653
1030 | 32.873 | 1.063 | 3295.034 | 2.059 | 2.658
1031 | 32.9 | 1.065 | 3302.881 | 2.064 | 2.662
1032 | 32.932 | 1.067 | 3310.725 | 2.069 | 2.667
1033 | 32.964 | 1.069 | 3318.571 | 2.074 | 2.672
1034 | 32.996 | 1.071 | 3324.455 | 2.078 | 2.677
1035 | 33.029 | 1.073 | 3332.3 | 2.083 | 2.682
1036 | 33.06 | 1.075 | 3340.146 | 2.088 | 2.686
1037 | 33.093 | 1.076 | 3347.99 | 2.092 | 2.691
1038 | 33.124 | 1.078 | 3353.875 | 2.096 | 2.696
1039 | 33.156 | 1.082 | 3361.72 | 2.101 | 2.705
1040 | 33.189 | 1.084 | 3369.565 | 2.106 | 2.71
1041 | 33.22 | 1.086 | 3377.411 | 2.111 | 2.715
1042 | 33.252 | 1.088 | 3385.256 | 2.116 | 2.72
1043 | 33.284 | 1.09 | 3391.14 | 2.119 | 2.725
1044 | 33.316 | 1.092 | 3398.985 | 2.124 | 2.729
1045 | 33.372 | 1.096 | 3412.715 | 2.133 | 2.739
1046 | 33.396 | 1.097 | 3418.599 | 2.137 | 2.744
1047 | 33.428 | 1.099 | 3426.444 | 2.142 | 2.748
1048 | 33.452 | 1.101 | 3432.328 | 2.145 | 2.753
1049 | 33.514 | 1.105 | 3446.057 | 2.154 | 2.763
1050 | 33.54 | 1.107 | 3453.903 | 2.159 | 2.767
1051 | 33.572 | 1.109 | 3459.787 | 2.162 | 2.772
1052 | 33.604 | 1.111 | 3467.632 | 2.167 | 2.777
1053 | 33.637 | 1.114 | 3475.477 | 2.172 | 2.784
1054 | 33.669 | 1.115 | 3483.322 | 2.177 | 2.787
1055 | 33.7 | 1.117 | 3491.168 | 2.182 | 2.791
1056 | 33.732 | 1.12 | 3497.052 | 2.186 | 2.801
1057 | 33.764 | 1.122 | 3504.897 | 2.191 | 2.806
1058 | 33.796 | 1.124 | 3512.743 | 2.195 | 2.81
1059 | 33.828 | 1.126 | 3518.627 | 2.199 | 2.815
1060 | 33.861 | 1.129 | 3526.472 | 2.204 | 2.822
1061 | 33.893 | 1.13 | 3534.317 | 2.209 | 2.825
1062 | 33.924 | 1.132 | 3542.162 | 2.214 | 2.829
1063 | 33.948 | 1.134 | 3550.008 | 2.219 | 2.834
1064 | 33.98 | 1.136 | 3555.892 | 2.222 | 2.839
1065 | 34.013 | 1.139 | 3563.737 | 2.227 | 2.849
1066 | 34.044 | 1.141 | 3569.621 | 2.231 | 2.853
1067 | 34.1 | 1.145 | 3581.389 | 2.238 | 2.863
1068 | 34.132 | 1.147 | 3589.235 | 2.243 | 2.868
1069 | 34.164 | 1.149 | 3595.119 | 2.247 | 2.872
1070 | 34.196 | 1.151 | 3602.964 | 2.252 | 2.877
1071 | 34.229 | 1.153 | 3610.809 | 2.257 | 2.882
1072 | 34.26 | 1.156 | 3618.654 | 2.262 | 2.889
1073 | 34.294 | 1.159 | 3626.5 | 2.267 | 2.896
1074 | 34.374 | 1.163 | 3644.151 | 2.278 | 2.908
1075 | 34.404 | 1.164 | 3650.036 | 2.281 | 2.911
1076 | 34.428 | 1.167 | 3655.919 | 2.285 | 2.918
1077 | 34.461 | 1.169 | 3663.765 | 2.29 | 2.923
1078 | 34.493 | 1.17 | 3671.61 | 2.295 | 2.925
1079 | 34.524 | 1.174 | 3677.495 | 2.298 | 2.934
1080 | 34.556 | 1.176 | 3685.339 | 2.303 | 2.939
1081 | 34.613 | 1.18 | 3697.108 | 2.311 | 2.949
1082 | 34.668 | 1.183 | 3708.875 | 2.318 | 2.958
1083 | 34.703 | 1.183 | 3714.759 | 2.322 | 2.958
1084 | 34.732 | 1.187 | 3722.605 | 2.327 | 2.968
1085 | 34.765 | 1.189 | 3728.488 | 2.33 | 2.973
1086 | 34.796 | 1.191 | 3738.295 | 2.336 | 2.977
1087 | 34.829 | 1.193 | 3744.179 | 2.34 | 2.982
1088 | 34.86 | 1.195 | 3752.025 | 2.345 | 2.987
1089 | 34.892 | 1.198 | 3757.909 | 2.349 | 2.994
1090 | 34.924 | 1.201 | 3765.755 | 2.354 | 3.001
1091 | 34.956 | 1.202 | 3771.638 | 2.357 | 3.006
1092 | 34.988 | 1.204 | 3779.483 | 2.362 | 3.011
1093 | 35.02 | 1.206 | 3785.368 | 2.366 | 3.016
1094 | 35.052 | 1.208 | 3791.252 | 2.37 | 3.02
1095 | 35.085 | 1.21 | 3799.097 | 2.374 | 3.025
1096 | 35.116 | 1.213 | 3806.942 | 2.379 | 3.032
1097 | 35.177 | 1.216 | 3818.71 | 2.387 | 3.039
1098 | 35.228 | 1.221 | 3830.478 | 2.394 | 3.051
1099 | 35.261 | 1.222 | 3834.4 | 2.397 | 3.054
1100 | 35.292 | 1.225 | 3842.246 | 2.401 | 3.063
1101 | 35.34 | 1.227 | 3854.014 | 2.409 | 3.068
1102 | 35.364 | 1.229 | 3859.898 | 2.412 | 3.073
1103 | 35.388 | 1.231 | 3863.82 | 2.415 | 3.078
1104 | 35.421 | 1.233 | 3869.704 | 2.419 | 3.082
1105 | 35.452 | 1.235 | 3875.588 | 2.422 | 3.087
1106 | 35.484 | 1.237 | 3881.473 | 2.426 | 3.092
1107 | 35.51 | 1.239 | 3887.356 | 2.43 | 3.097
1108 | 35.54 | 1.241 | 3893.24 | 2.433 | 3.101
1109 | 35.573 | 1.241 | 3899.124 | 2.437 | 3.101