## 工作表1
No. | 時間( s) | 變形( mm) | 力量( N) | 應力( N/mm^2) | 應變( %)
1 | 0 | 0 | 0 | 0 | 0
2 | 0.062 | 0 | 0 | 0 | 0
3 | 0.092 | 0 | 0 | 0 | 0
4 | 0.123 | 0 | 0 | 0 | 0
5 | 0.154 | 0 | 0 | 0 | 0
6 | 0.187 | 0 | 0 | 0 | 0
7 | 0.217 | 0 | 0 | 0 | 0
8 | 0.251 | 0 | 0 | 0 | 0
9 | 0.281 | 0 | 0 | 0 | 0
10 | 0.315 | 0 | 0 | 0 | 0
11 | 0.346 | 0 | 0 | 0 | 0
12 | 0.377 | 0 | 0 | 0 | 0
13 | 0.41 | 0 | 0 | 0 | 0
14 | 0.442 | 0 | 0 | 0 | 0
15 | 0.473 | 0 | 0 | 0 | 0
16 | 0.506 | 0 | 0 | 0 | 0
17 | 0.538 | 0 | 0 | 0 | 0
18 | 0.57 | 0 | 0 | 0 | 0
19 | 0.601 | 0 | 0 | 0 | 0
20 | 0.634 | 0 | 0 | 0 | 0
21 | 0.666 | 0 | 0 | 0 | 0
22 | 0.697 | 0 | 0 | 0 | 0
23 | 0.729 | 0 | 0 | 0 | 0
24 | 0.763 | 0 | 0 | 0 | 0
25 | 0.794 | 0 | 0 | 0 | 0
26 | 0.826 | 0 | 0 | 0 | 0
27 | 0.857 | 0 | 0 | 0 | 0
28 | 0.889 | 0 | 0 | 0 | 0
29 | 0.922 | 0 | 0 | 0 | 0
30 | 0.955 | 0 | 0 | 0 | 0
31 | 0.985 | 0 | 0 | 0 | 0
32 | 1.018 | 0 | 0 | 0 | 0
33 | 1.05 | 0 | 0 | 0 | 0
34 | 1.081 | 0 | 0 | 0 | 0
35 | 1.113 | 0 | 0 | 0 | 0
36 | 1.145 | 0 | 0 | 0 | 0
37 | 1.178 | 0 | 0 | 0 | 0
38 | 1.209 | 0 | 0 | 0 | 0
39 | 1.241 | 0 | 0 | 0 | 0
40 | 1.275 | 0 | 0 | 0 | 0
41 | 1.306 | 0 | 0 | 0 | 0
42 | 1.338 | 0 | 0 | 0 | 0
43 | 1.37 | 0 | 0 | 0 | 0
44 | 1.402 | 0 | 0 | 0 | 0
45 | 1.435 | 0 | 0 | 0 | 0
46 | 1.467 | 0 | 0 | 0 | 0
47 | 1.497 | 0 | 0 | 0 | 0
48 | 1.53 | 0 | 0 | 0 | 0
49 | 1.562 | 0 | 0 | 0 | 0
50 | 1.593 | 0 | 0 | 0 | 0
51 | 1.625 | 0 | 0 | 0 | 0
52 | 1.658 | 0 | 0 | 0 | 0
53 | 1.69 | 0 | 0 | 0 | 0
54 | 1.721 | 0 | 0 | 0 | 0
55 | 1.754 | 0 | 0 | 0 | 0
56 | 1.786 | 0 | 0 | 0 | 0
57 | 1.817 | 0 | 0 | 0 | 0
58 | 1.851 | 0 | 0 | 0 | 0
59 | 1.883 | 0 | 0 | 0 | 0
60 | 1.913 | 0 | 0 | 0 | 0
61 | 1.945 | 0 | 0 | 0 | 0
62 | 1.977 | 0 | 0 | 0 | 0
63 | 2.01 | 0 | 0 | 0 | 0
64 | 2.065 | 0 | 0 | 0 | 0
65 | 2.09 | 0 | 0 | 0 | 0
66 | 2.122 | 0 | 0 | 0 | 0
67 | 2.153 | 0 | 0 | 0 | 0
68 | 2.185 | 0 | 0 | 0 | 0
69 | 2.217 | 0 | 0 | 0 | 0
70 | 2.251 | 0 | 0 | 0 | 0
71 | 2.281 | 0 | 0 | 0 | 0
72 | 2.313 | 0 | 0 | 0 | 0
73 | 2.345 | 0 | 0 | 0 | 0
74 | 2.369 | 0 | 0 | 0 | 0
75 | 2.393 | 0 | 0 | 0 | 0
76 | 2.425 | 0 | 0 | 0 | 0
77 | 2.458 | 0 | 0 | 0 | 0
78 | 2.489 | 0 | 0 | 0 | 0
79 | 2.523 | 0 | 0 | 0 | 0
80 | 2.553 | 0 | 0 | 0 | 0
81 | 2.585 | 0 | 0 | 0 | 0
82 | 2.619 | 0 | 0 | 0 | 0
83 | 2.649 | 0 | 0 | 0 | 0
84 | 2.682 | 0 | 0 | 0 | 0
85 | 2.714 | 0 | 0 | 0 | 0
86 | 2.746 | 0 | 0 | 0 | 0
87 | 2.777 | 0 | 0 | 0 | 0
88 | 2.81 | 0 | 0 | 0 | 0
89 | 2.841 | 0 | 0 | 0 | 0
90 | 2.873 | 0 | 0 | 0 | 0
91 | 2.906 | 0 | 0 | 0 | 0
92 | 2.939 | 0 | 0 | 0 | 0
93 | 2.97 | 0 | 0 | 0 | 0
94 | 3.003 | 0 | 0 | 0 | 0
95 | 3.034 | 0 | 0 | 0 | 0
96 | 3.066 | 0 | 0 | 0 | 0
97 | 3.098 | 0 | 0 | 0 | 0
98 | 3.129 | 0 | 0 | 0 | 0
99 | 3.162 | 0 | 0 | 0 | 0
100 | 3.193 | 0 | 0 | 0 | 0
101 | 3.225 | 0 | 0 | 0 | 0
102 | 3.258 | 0 | 0 | 0 | 0
103 | 3.291 | 0 | 0 | 0 | 0
104 | 3.321 | 0 | 0 | 0 | 0
105 | 3.354 | 0 | 0 | 0 | 0
106 | 3.385 | 0 | 0 | 0 | 0
107 | 3.417 | 0 | 0 | 0 | 0
108 | 3.451 | 0 | 0 | 0 | 0
109 | 3.481 | 0 | 0 | 0 | 0
110 | 3.513 | 0 | 0 | 0 | 0
111 | 3.547 | 0 | 0 | 0 | 0
112 | 3.577 | 0 | 0 | 0 | 0
113 | 3.61 | 0 | 0 | 0 | 0
114 | 3.643 | 0 | 0 | 0 | 0
115 | 3.673 | 0 | 0 | 0 | 0
116 | 3.706 | 0 | 0 | 0 | 0
117 | 3.737 | 0 | 0 | 0 | 0
118 | 3.769 | 0 | 0 | 0 | 0
119 | 3.801 | 0 | 0 | 0 | 0
120 | 3.834 | 0 | 0 | 0 | 0
121 | 3.865 | 0 | 0 | 0 | 0
122 | 3.898 | 0 | 0 | 0 | 0
123 | 3.93 | 0 | 0 | 0 | 0
124 | 3.962 | 0 | 0 | 0 | 0
125 | 3.993 | 0 | 0 | 0 | 0
126 | 4.025 | 0 | 0 | 0 | 0
127 | 4.057 | 0 | 0 | 0 | 0
128 | 4.091 | 0 | 0 | 0 | 0
129 | 4.122 | 0 | 0 | 0 | 0
130 | 4.153 | 0 | 0 | 0 | 0
131 | 4.186 | 0 | 0 | 0 | 0
132 | 4.218 | 0 | 0 | 0 | 0
133 | 4.25 | 0 | 0 | 0 | 0
134 | 4.281 | 0 | 0 | 0 | 0
135 | 4.314 | 0 | 0 | 0 | 0
136 | 4.346 | 0 | 0 | 0 | 0
137 | 4.377 | 0 | 0 | 0 | 0
138 | 4.41 | 0 | 0 | 0 | 0
139 | 4.442 | 0 | 0 | 0 | 0
140 | 4.473 | 0 | 0 | 0 | 0
141 | 4.505 | 0 | 0 | 0 | 0
142 | 4.537 | 0 | 0 | 0 | 0
143 | 4.569 | 0 | 0 | 0 | 0
144 | 4.603 | 0 | 0 | 0 | 0
145 | 4.634 | 0 | 0 | 0 | 0
146 | 4.666 | 0 | 0 | 0 | 0
147 | 4.697 | 0 | 0 | 0 | 0
148 | 4.73 | 0 | 0 | 0 | 0
149 | 4.762 | 0 | 0 | 0 | 0
150 | 4.794 | 0 | 0 | 0 | 0
151 | 4.826 | 0 | 0 | 0 | 0
152 | 4.857 | 0 | 0 | 0 | 0
153 | 4.89 | 0 | 0 | 0 | 0
154 | 4.921 | 0 | 0 | 0 | 0
155 | 4.953 | 0 | 0 | 0 | 0
156 | 4.985 | 0 | 0 | 0 | 0
157 | 5.017 | 0 | 0 | 0 | 0
158 | 5.05 | 0 | 0 | 0 | 0
159 | 5.081 | 0 | 0 | 0 | 0
160 | 5.114 | 0 | 0 | 0 | 0
161 | 5.145 | 0 | 0 | 0 | 0
162 | 5.178 | 0 | 0 | 0 | 0
163 | 5.21 | 0 | 0 | 0 | 0
164 | 5.241 | 0 | 0 | 0 | 0
165 | 5.273 | 0 | 0 | 0 | 0
166 | 5.305 | 0 | 0 | 0 | 0
167 | 5.338 | 0 | 0 | 0 | 0
168 | 5.369 | 0 | 0 | 0 | 0
169 | 5.401 | 0 | 0 | 0 | 0
170 | 5.434 | 0 | 0 | 0 | 0
171 | 5.465 | 0 | 0 | 0 | 0
172 | 5.498 | 0 | 0 | 0 | 0
173 | 5.53 | 0 | 0 | 0 | 0
174 | 5.562 | 0 | 0 | 0 | 0
175 | 5.593 | 0 | 0 | 0 | 0
176 | 5.626 | 0 | 0 | 0 | 0
177 | 5.658 | 0 | 0 | 0 | 0
178 | 5.69 | 0 | 0 | 0 | 0
179 | 5.722 | 0 | 0 | 0 | 0
180 | 5.754 | 0 | 0 | 0 | 0
181 | 5.785 | 0 | 0 | 0 | 0
182 | 5.817 | 0 | 0 | 0 | 0
183 | 5.85 | 0 | 0 | 0 | 0
184 | 5.882 | 0 | 0 | 0 | 0
185 | 5.913 | 0 | 0 | 0 | 0
186 | 5.945 | 0 | 0 | 0 | 0
187 | 5.978 | 0 | 0 | 0 | 0
188 | 6.01 | 0 | 0 | 0 | 0
189 | 6.034 | 0 | 0 | 0 | 0
190 | 6.065 | 0 | 0 | 0 | 0
191 | 6.098 | 0 | 0 | 0 | 0
192 | 6.13 | 0 | 0 | 0 | 0
193 | 6.161 | 0 | 0 | 0 | 0
194 | 6.194 | 0 | 0 | 0 | 0
195 | 6.226 | 0 | 0 | 0 | 0
196 | 6.258 | 0 | 0 | 0 | 0
197 | 6.289 | 0 | 0 | 0 | 0
198 | 6.321 | 0 | 0 | 0 | 0
199 | 6.354 | 0 | 0 | 0 | 0
200 | 6.386 | 0 | 0 | 0 | 0
201 | 6.417 | 0 | 0 | 0 | 0
202 | 6.449 | 0 | 0 | 0 | 0
203 | 6.481 | 0 | 0 | 0 | 0
204 | 6.515 | 0 | 0 | 0 | 0
205 | 6.546 | 0 | 0 | 0 | 0
206 | 6.577 | 0 | 0 | 0 | 0
207 | 6.61 | 0 | 0 | 0 | 0
208 | 6.642 | 0 | 0 | 0 | 0
209 | 6.673 | 0 | 0 | 0 | 0
210 | 6.706 | 0 | 0 | 0 | 0
211 | 6.738 | 0 | 0 | 0 | 0
212 | 6.77 | 0 | 0 | 0 | 0
213 | 6.801 | 0 | 0 | 0 | 0
214 | 6.834 | 0 | 0 | 0 | 0
215 | 6.865 | 0 | 0 | 0 | 0
216 | 6.889 | 0 | 0 | 0 | 0
217 | 6.913 | 0 | 0 | 0 | 0
218 | 6.946 | 0 | 0 | 0 | 0
219 | 6.978 | 0 | 0 | 0 | 0
220 | 7.011 | 0 | 0 | 0 | 0
221 | 7.042 | 0 | 0 | 0 | 0
222 | 7.073 | 0 | 0 | 0 | 0
223 | 7.107 | 0 | 0 | 0 | 0
224 | 7.137 | 0 | 0 | 0 | 0
225 | 7.17 | 0 | 0 | 0 | 0
226 | 7.203 | 0 | 0 | 0 | 0
227 | 7.233 | 0 | 0 | 0 | 0
228 | 7.258 | 0 | 0 | 0 | 0
229 | 7.29 | 0 | 0 | 0 | 0
230 | 7.322 | 0 | 0 | 0 | 0
231 | 7.354 | 0 | 0 | 0 | 0
232 | 7.387 | 0 | 0 | 0 | 0
233 | 7.418 | 0 | 0 | 0 | 0
234 | 7.451 | 0 | 0 | 0 | 0
235 | 7.481 | 0 | 0 | 0 | 0
236 | 7.514 | 0 | 0 | 0 | 0
237 | 7.546 | 0 | 0 | 0 | 0
238 | 7.577 | 0 | 0 | 0 | 0
239 | 7.61 | 0 | 0 | 0 | 0
240 | 7.641 | 0 | 0 | 0 | 0
241 | 7.673 | 0 | 0 | 0 | 0
242 | 7.706 | 0 | 0 | 0 | 0
243 | 7.737 | 0 | 0 | 0 | 0
244 | 7.77 | 0 | 0 | 0 | 0
245 | 7.801 | 0 | 0 | 0 | 0
246 | 7.829 | 0 | 0 | 0 | 0
247 | 7.858 | 0 | 0 | 0 | 0
248 | 7.89 | 0 | 0 | 0 | 0
249 | 7.921 | 0 | 0 | 0 | 0
250 | 7.954 | 0 | 0 | 0 | 0
251 | 7.986 | 0 | 0 | 0 | 0
252 | 8.017 | 0 | 0 | 0 | 0
253 | 8.05 | 0 | 0 | 0 | 0
254 | 8.082 | 0 | 0 | 0 | 0
255 | 8.113 | 0 | 0 | 0 | 0
256 | 8.145 | 0 | 0 | 0 | 0
257 | 8.177 | 0 | 0 | 0 | 0
258 | 8.21 | 0 | 0 | 0 | 0
259 | 8.243 | 0 | 0 | 0 | 0
260 | 8.273 | 0 | 0 | 0 | 0
261 | 8.297 | 0 | 0 | 0 | 0
262 | 8.33 | 0 | 0 | 0 | 0
263 | 8.361 | 0 | 0 | 0 | 0
264 | 8.394 | 0 | 0 | 0 | 0
265 | 8.426 | 0 | 0 | 0 | 0
266 | 8.457 | 0 | 0 | 0 | 0
267 | 8.49 | 0 | 0 | 0 | 0
268 | 8.522 | 0 | 0 | 0 | 0
269 | 8.553 | 0 | 0 | 0 | 0
270 | 8.586 | 0 | 0 | 0 | 0
271 | 8.617 | 0 | 0 | 0 | 0
272 | 8.649 | 0 | 0 | 0 | 0
273 | 8.682 | 0 | 0 | 0 | 0
274 | 8.714 | 0 | 0 | 0 | 0
275 | 8.746 | 0 | 0 | 0 | 0
276 | 8.777 | 0 | 0 | 0 | 0
277 | 8.809 | 0 | 0 | 0 | 0
278 | 8.842 | 0 | 0 | 0 | 0
279 | 8.873 | 0 | 0 | 0 | 0
280 | 8.906 | 0 | 0 | 0 | 0
281 | 8.938 | 0 | 0 | 0 | 0
282 | 8.969 | 0 | 0 | 0 | 0
283 | 9.003 | 0 | 0 | 0 | 0
284 | 9.034 | 0 | 0 | 0 | 0
285 | 9.065 | 0 | 0 | 0 | 0
286 | 9.093 | 0 | 0 | 0 | 0
287 | 9.122 | 0 | 0 | 0 | 0
288 | 9.154 | 0 | 0 | 0 | 0
289 | 9.186 | 0 | 0 | 0 | 0
290 | 9.217 | 0 | 0 | 0 | 0
291 | 9.251 | 0 | 0 | 0 | 0
292 | 9.282 | 0 | 0 | 0 | 0
293 | 9.313 | 0 | 0 | 0 | 0
294 | 9.347 | 0 | 0 | 0 | 0
295 | 9.378 | 0 | 0 | 0 | 0
296 | 9.409 | 0 | 0 | 0 | 0
297 | 9.442 | 0 | 0 | 0 | 0
298 | 9.473 | 0 | 0 | 0 | 0
299 | 9.505 | 0 | 0 | 0 | 0
300 | 9.538 | 0 | 0 | 0 | 0
301 | 9.57 | 0 | 0 | 0 | 0
302 | 9.603 | 0 | 0 | 0 | 0
303 | 9.633 | 0 | 0 | 0 | 0
304 | 9.665 | 0 | 0 | 0 | 0
305 | 9.698 | 0 | 0 | 0 | 0
306 | 9.729 | 0 | 0 | 0 | 0
307 | 9.761 | 0 | 0 | 0 | 0
308 | 9.794 | 0 | 0 | 0 | 0
309 | 9.826 | 0 | 0 | 0 | 0
310 | 9.859 | 0 | 0 | 0 | 0
311 | 9.89 | 0 | 0 | 0 | 0
312 | 9.921 | 0 | 0 | 0 | 0
313 | 9.946 | 0 | 0 | 0 | 0
314 | 9.978 | 0 | 0 | 0 | 0
315 | 10.009 | 0 | 0 | 0 | 0
316 | 10.043 | 0 | 0 | 0 | 0
317 | 10.074 | 0 | 0 | 0 | 0
318 | 10.105 | 0 | 0 | 0 | 0
319 | 10.138 | 0 | 0 | 0 | 0
320 | 10.17 | 0 | 0 | 0 | 0
321 | 10.201 | 0 | 0 | 0 | 0
322 | 10.233 | 0 | 0 | 0 | 0
323 | 10.258 | 0 | 0 | 0 | 0
324 | 10.289 | 0 | 0 | 0 | 0
325 | 10.322 | 0 | 0 | 0 | 0
326 | 10.353 | 0 | 0 | 0 | 0
327 | 10.385 | 0 | 0 | 0 | 0
328 | 10.417 | 0 | 0 | 0 | 0
329 | 10.445 | 0 | 0 | 0 | 0
330 | 10.473 | 0 | 0 | 0 | 0
331 | 10.506 | 0 | 0 | 0 | 0
332 | 10.538 | 0 | 0 | 0 | 0
333 | 10.57 | 0 | 0 | 0 | 0
334 | 10.603 | 0 | 0 | 0 | 0
335 | 10.634 | 0 | 0 | 0 | 0
336 | 10.666 | 0 | 0 | 0 | 0
337 | 10.697 | 0 | 0 | 0 | 0
338 | 10.725 | 0 | 0 | 0 | 0
339 | 10.753 | 0 | 0 | 0 | 0
340 | 10.786 | 0 | 0 | 0 | 0
341 | 10.817 | 0 | 0 | 0 | 0
342 | 10.851 | 0 | 0 | 0 | 0
343 | 10.881 | 0 | 0 | 0 | 0
344 | 10.913 | 0 | 0 | 0 | 0
345 | 10.947 | 0 | 0 | 0 | 0
346 | 10.978 | 0 | 0 | 0 | 0
347 | 11.009 | 0 | 0 | 0 | 0
348 | 11.042 | 0 | 0 | 0 | 0
349 | 11.073 | 0 | 0 | 0 | 0
350 | 11.105 | 0 | 0 | 0 | 0
351 | 11.139 | 0 | 0 | 0 | 0
352 | 11.169 | 0 | 0 | 0 | 0
353 | 11.201 | 0 | 0 | 0 | 0
354 | 11.235 | 0 | 0 | 0 | 0
355 | 11.265 | 0 | 0 | 0 | 0
356 | 11.297 | 0 | 0 | 0 | 0
357 | 11.33 | 0 | 0 | 0 | 0
358 | 11.361 | 0 | 0 | 0 | 0
359 | 11.394 | 0 | 0 | 0 | 0
360 | 11.426 | 0 | 0 | 0 | 0
361 | 11.457 | 0 | 0 | 0 | 0
362 | 11.489 | 0 | 0 | 0 | 0
363 | 11.514 | 0 | 0 | 0 | 0
364 | 11.545 | 0 | 0 | 0 | 0
365 | 11.578 | 0 | 0 | 0 | 0
366 | 11.609 | 0 | 0 | 0 | 0
367 | 11.642 | 0 | 0 | 0 | 0
368 | 11.673 | 0 | 0 | 0 | 0
369 | 11.705 | 0 | 0 | 0 | 0
370 | 11.737 | 0 | 0 | 0 | 0
371 | 11.769 | 0 | 0 | 0 | 0
372 | 11.803 | 0 | 0 | 0 | 0
373 | 11.833 | 0 | 0 | 0 | 0
374 | 11.866 | 0 | 0 | 0 | 0
375 | 11.898 | 0 | 0 | 0 | 0
376 | 11.93 | 0 | 0 | 0 | 0
377 | 11.961 | 0 | 0 | 0 | 0
378 | 11.994 | 0 | 0 | 0 | 0
379 | 12.025 | 0 | 0 | 0 | 0
380 | 12.057 | 0 | 0 | 0 | 0
381 | 12.089 | 0 | 0 | 0 | 0
382 | 12.121 | 0 | 0 | 0 | 0
383 | 12.154 | 0 | 0 | 0 | 0
384 | 12.186 | 0 | 0 | 0 | 0
385 | 12.217 | 0 | 0 | 0 | 0
386 | 12.25 | 0 | 0 | 0 | 0
387 | 12.281 | 0 | 0 | 0 | 0
388 | 12.314 | 0 | 0 | 0 | 0
389 | 12.346 | 0 | 0 | 0 | 0
390 | 12.377 | 0 | 0 | 0 | 0
391 | 12.409 | 0 | 0 | 0 | 0
392 | 12.441 | 0 | 0 | 0 | 0
393 | 12.473 | 0 | 0 | 0 | 0
394 | 12.506 | 0 | 0 | 0 | 0
395 | 12.538 | 0 | 0 | 0 | 0
396 | 12.57 | 0 | 0 | 0 | 0
397 | 12.602 | 0 | 0 | 0 | 0
398 | 12.633 | 0 | 0 | 0 | 0
399 | 12.666 | 0 | 0 | 0 | 0
400 | 12.697 | 0 | 0 | 0 | 0
401 | 12.73 | 0 | 0 | 0 | 0
402 | 12.761 | 0 | 0 | 0 | 0
403 | 12.793 | 0 | 0 | 0 | 0
404 | 12.825 | 0 | 0 | 0 | 0
405 | 12.858 | 0 | 0 | 0 | 0
406 | 12.89 | 0 | 0 | 0 | 0
407 | 12.921 | 0 | 0 | 0 | 0
408 | 12.954 | 0 | 0 | 0 | 0
409 | 12.986 | 0 | 0 | 0 | 0
410 | 13.017 | 0 | 0 | 0 | 0
411 | 13.05 | 0 | 0 | 0 | 0
412 | 13.082 | 0 | 0 | 0 | 0
413 | 13.113 | 0 | 0 | 0 | 0
414 | 13.145 | 0 | 0 | 0 | 0
415 | 13.18 | 0 | 0 | 0 | 0
416 | 13.209 | 0 | 0 | 0 | 0
417 | 13.241 | 0 | 0 | 0 | 0
418 | 13.275 | 0 | 0 | 0 | 0
419 | 13.306 | 0 | 0 | 0 | 0
420 | 13.338 | 0 | 0 | 0 | 0
421 | 13.369 | 0 | 0 | 0 | 0
422 | 13.402 | 0 | 0 | 0 | 0
423 | 13.434 | 0 | 0 | 0 | 0
424 | 13.466 | 0 | 0 | 0 | 0
425 | 13.497 | 0 | 0 | 0 | 0
426 | 13.53 | 0 | 0 | 0 | 0
427 | 13.563 | 0 | 0 | 0 | 0
428 | 13.594 | 0 | 0 | 0 | 0
429 | 13.626 | 0 | 0 | 0 | 0
430 | 13.658 | 0 | 0 | 0 | 0
431 | 13.689 | 0 | 0 | 0 | 0
432 | 13.722 | 0 | 0 | 0 | 0
433 | 13.754 | 0 | 0 | 0 | 0
434 | 13.786 | 0 | 0 | 0 | 0
435 | 13.817 | 0 | 0 | 0 | 0
436 | 13.849 | 0 | 0 | 0 | 0
437 | 13.882 | 0 | 0 | 0 | 0
438 | 13.913 | 0 | 0 | 0 | 0
439 | 13.946 | 0 | 0 | 0 | 0
440 | 13.978 | 0 | 0 | 0 | 0
441 | 14.01 | 0 | 0 | 0 | 0
442 | 14.043 | 0 | 0 | 0 | 0
443 | 14.074 | 0 | 0 | 0 | 0
444 | 14.107 | 0 | 0 | 0 | 0
445 | 14.138 | 0 | 0 | 0 | 0
446 | 14.169 | 0 | 0 | 0 | 0
447 | 14.202 | 0 | 0 | 0 | 0
448 | 14.234 | 0 | 0 | 0 | 0
449 | 14.265 | 0 | 0 | 0 | 0
450 | 14.298 | 0 | 0 | 0 | 0
451 | 14.33 | 0 | 0 | 0 | 0
452 | 14.361 | 0 | 0 | 0 | 0
453 | 14.394 | 0 | 0 | 0 | 0
454 | 14.425 | 0 | 0 | 0 | 0
455 | 14.458 | 0 | 0 | 0 | 0
456 | 14.49 | 0 | 0 | 0 | 0
457 | 14.513 | 0 | 0 | 0 | 0
458 | 14.546 | 0 | 0 | 0 | 0
459 | 14.578 | 0 | 0 | 0 | 0
460 | 14.611 | 0 | 0 | 0 | 0
461 | 14.641 | 0 | 0 | 0 | 0
462 | 14.673 | 0 | 0 | 0 | 0
463 | 14.706 | 0 | 0 | 0 | 0
464 | 14.738 | 0 | 0 | 0 | 0
465 | 14.769 | 0 | 0 | 0 | 0
466 | 14.801 | 0 | 0 | 0 | 0
467 | 14.834 | 0 | 0 | 0 | 0
468 | 14.866 | 0 | 0 | 0 | 0
469 | 14.898 | 0 | 0 | 0 | 0
470 | 14.93 | 0 | 0 | 0 | 0
471 | 14.961 | 0 | 0 | 0 | 0
472 | 14.995 | 0 | 0 | 0 | 0
473 | 15.027 | 0 | 0 | 0 | 0
474 | 15.058 | 0 | 0 | 0 | 0
475 | 15.089 | 0 | 0 | 0 | 0
476 | 15.122 | 0 | 0 | 0 | 0
477 | 15.154 | 0 | 0 | 0 | 0
478 | 15.186 | 0 | 0 | 0 | 0
479 | 15.218 | 0 | 0 | 0 | 0
480 | 15.249 | 0 | 0 | 0 | 0
481 | 15.282 | 0 | 0 | 0 | 0
482 | 15.313 | 0 | 0 | 0 | 0
483 | 15.347 | 0 | 0 | 0 | 0
484 | 15.378 | 0 | 0 | 0 | 0
485 | 15.41 | 0 | 0 | 0 | 0
486 | 15.442 | 0 | 0 | 0 | 0
487 | 15.474 | 0 | 0 | 0 | 0
488 | 15.505 | 0 | 0 | 0 | 0
489 | 15.539 | 0 | 0 | 0 | 0
490 | 15.57 | 0 | 0 | 0 | 0
491 | 15.601 | 0 | 0 | 0 | 0
492 | 15.634 | 0 | 0 | 0 | 0
493 | 15.666 | 0 | 1.962 | 0.001 | 0
494 | 15.698 | 0 | 3.923 | 0.002 | 0
495 | 15.729 | 0 | 3.923 | 0.002 | 0
496 | 15.761 | 0 | 3.923 | 0.002 | 0
497 | 15.789 | 0 | 3.923 | 0.002 | 0
498 | 15.817 | 0 | 5.884 | 0.004 | 0
499 | 15.85 | 0 | 5.884 | 0.004 | 0
500 | 15.881 | 0 | 7.846 | 0.005 | 0
501 | 15.914 | 0 | 7.845 | 0.005 | 0
502 | 15.945 | 0 | 7.845 | 0.005 | 0
503 | 15.978 | 0 | 9.807 | 0.006 | 0
504 | 16.01 | 0 | 9.807 | 0.006 | 0
505 | 16.042 | 0 | 11.768 | 0.007 | 0
506 | 16.074 | 0 | 11.768 | 0.007 | 0
507 | 16.105 | 0 | 11.768 | 0.007 | 0
508 | 16.13 | 0 | 13.73 | 0.009 | 0
509 | 16.161 | 0 | 13.729 | 0.009 | 0
510 | 16.195 | 0 | 15.691 | 0.01 | 0
511 | 16.226 | 0 | 15.691 | 0.01 | 0
512 | 16.257 | 0 | 17.653 | 0.011 | 0
513 | 16.29 | 0 | 17.652 | 0.011 | 0
514 | 16.321 | 0 | 19.614 | 0.012 | 0
515 | 16.354 | 0 | 19.613 | 0.012 | 0
516 | 16.385 | 0 | 21.575 | 0.013 | 0
517 | 16.417 | 0 | 23.536 | 0.015 | 0
518 | 16.449 | 0 | 23.536 | 0.015 | 0
519 | 16.482 | 0 | 25.498 | 0.016 | 0
520 | 16.515 | 0 | 25.497 | 0.016 | 0
521 | 16.546 | 0 | 27.459 | 0.017 | 0
522 | 16.577 | 0 | 29.421 | 0.018 | 0
523 | 16.602 | 0 | 29.42 | 0.018 | 0
524 | 16.634 | 0 | 31.382 | 0.02 | 0
525 | 16.666 | 0 | 31.381 | 0.02 | 0
526 | 16.698 | 0 | 33.343 | 0.021 | 0
527 | 16.729 | 0 | 35.304 | 0.022 | 0
528 | 16.754 | 0 | 37.265 | 0.023 | 0
529 | 16.786 | 0 | 37.265 | 0.023 | 0
530 | 16.818 | 0 | 39.227 | 0.025 | 0
531 | 16.85 | 0 | 41.188 | 0.026 | 0
532 | 16.881 | 0 | 41.188 | 0.026 | 0
533 | 16.913 | 0 | 43.15 | 0.027 | 0
534 | 16.946 | 0 | 45.111 | 0.028 | 0
535 | 16.977 | 0 | 47.073 | 0.029 | 0
536 | 17.01 | 0 | 49.034 | 0.031 | 0
537 | 17.041 | 0 | 49.033 | 0.031 | 0
538 | 17.073 | 0 | 50.995 | 0.032 | 0
539 | 17.098 | 0 | 52.957 | 0.033 | 0
540 | 17.129 | 0 | 54.918 | 0.034 | 0
541 | 17.161 | 0 | 56.879 | 0.036 | 0
542 | 17.193 | 0 | 56.879 | 0.036 | 0
543 | 17.225 | 0 | 58.841 | 0.037 | 0
544 | 17.258 | 0 | 60.802 | 0.038 | 0
545 | 17.289 | 0 | 62.763 | 0.039 | 0
546 | 17.321 | 0 | 64.724 | 0.04 | 0
547 | 17.346 | 0 | 66.685 | 0.042 | 0
548 | 17.378 | 0 | 68.647 | 0.043 | 0
549 | 17.409 | 0 | 68.647 | 0.043 | 0
550 | 17.442 | 0 | 70.608 | 0.044 | 0
551 | 17.473 | 0 | 72.569 | 0.045 | 0
552 | 17.497 | 0 | 74.531 | 0.047 | 0
553 | 17.521 | 0 | 76.492 | 0.048 | 0
554 | 17.553 | 0 | 78.454 | 0.049 | 0
555 | 17.585 | 0 | 80.415 | 0.05 | 0
556 | 17.617 | 0 | 82.377 | 0.051 | 0
557 | 17.65 | 0 | 84.338 | 0.053 | 0
558 | 17.682 | 0 | 86.299 | 0.054 | 0
559 | 17.713 | 0 | 88.26 | 0.055 | 0
560 | 17.745 | 0 | 90.222 | 0.056 | 0
561 | 17.777 | 0 | 92.183 | 0.058 | 0
562 | 17.81 | 0.002 | 94.145 | 0.059 | 0.005
563 | 17.842 | 0.004 | 96.105 | 0.06 | 0.01
564 | 17.873 | 0.006 | 100.029 | 0.063 | 0.014
565 | 17.906 | 0.008 | 101.99 | 0.064 | 0.019
566 | 17.937 | 0.01 | 103.951 | 0.065 | 0.024
567 | 17.969 | 0.011 | 105.912 | 0.066 | 0.029
568 | 18.002 | 0.015 | 107.873 | 0.067 | 0.038
569 | 18.034 | 0.017 | 109.835 | 0.069 | 0.043
570 | 18.066 | 0.019 | 111.796 | 0.07 | 0.048
571 | 18.097 | 0.021 | 115.719 | 0.072 | 0.052
572 | 18.129 | 0.023 | 117.68 | 0.074 | 0.057
573 | 18.161 | 0.025 | 119.642 | 0.075 | 0.062
574 | 18.194 | 0.027 | 121.603 | 0.076 | 0.067
575 | 18.225 | 0.029 | 123.564 | 0.077 | 0.072
576 | 18.249 | 0.032 | 125.525 | 0.078 | 0.079
577 | 18.282 | 0.032 | 127.487 | 0.08 | 0.081
578 | 18.313 | 0.034 | 131.409 | 0.082 | 0.086
579 | 18.345 | 0.036 | 133.371 | 0.083 | 0.091
580 | 18.378 | 0.04 | 135.332 | 0.085 | 0.1
581 | 18.41 | 0.042 | 137.294 | 0.086 | 0.105
582 | 18.442 | 0.044 | 141.216 | 0.088 | 0.11
583 | 18.474 | 0.046 | 143.178 | 0.089 | 0.115
584 | 18.505 | 0.048 | 145.139 | 0.091 | 0.119
585 | 18.538 | 0.051 | 149.061 | 0.093 | 0.126
586 | 18.571 | 0.052 | 151.023 | 0.094 | 0.129
587 | 18.602 | 0.053 | 152.984 | 0.096 | 0.134
588 | 18.634 | 0.057 | 156.907 | 0.098 | 0.143
589 | 18.665 | 0.059 | 158.869 | 0.099 | 0.148
590 | 18.697 | 0.061 | 160.829 | 0.101 | 0.153
591 | 18.729 | 0.063 | 164.752 | 0.103 | 0.157
592 | 18.761 | 0.066 | 166.713 | 0.104 | 0.165
593 | 18.794 | 0.067 | 170.636 | 0.107 | 0.167
594 | 18.825 | 0.069 | 172.597 | 0.108 | 0.172
595 | 18.857 | 0.071 | 176.52 | 0.11 | 0.177
596 | 18.886 | 0.074 | 178.482 | 0.112 | 0.186
597 | 18.914 | 0.076 | 180.443 | 0.113 | 0.191
598 | 18.947 | 0.078 | 184.366 | 0.115 | 0.196
599 | 18.977 | 0.08 | 186.327 | 0.116 | 0.2
600 | 19.009 | 0.082 | 188.288 | 0.118 | 0.205
601 | 19.042 | 0.084 | 192.211 | 0.12 | 0.21
602 | 19.074 | 0.086 | 194.172 | 0.121 | 0.215
603 | 19.106 | 0.088 | 198.095 | 0.124 | 0.219
604 | 19.137 | 0.09 | 200.056 | 0.125 | 0.224
605 | 19.166 | 0.092 | 203.979 | 0.127 | 0.229
606 | 19.193 | 0.094 | 207.902 | 0.13 | 0.234
607 | 19.218 | 0.095 | 209.862 | 0.131 | 0.239
608 | 19.25 | 0.097 | 211.825 | 0.132 | 0.243
609 | 19.281 | 0.099 | 215.746 | 0.135 | 0.248
610 | 19.314 | 0.102 | 217.708 | 0.136 | 0.255
611 | 19.346 | 0.105 | 221.631 | 0.139 | 0.262
612 | 19.377 | 0.107 | 225.553 | 0.141 | 0.267
613 | 19.41 | 0.109 | 227.515 | 0.142 | 0.272
614 | 19.441 | 0.111 | 231.437 | 0.145 | 0.277
615 | 19.474 | 0.113 | 235.36 | 0.147 | 0.282
616 | 19.507 | 0.115 | 237.321 | 0.148 | 0.286
617 | 19.538 | 0.117 | 241.244 | 0.151 | 0.294
618 | 19.57 | 0.118 | 245.167 | 0.153 | 0.296
619 | 19.602 | 0.122 | 249.089 | 0.156 | 0.305
620 | 19.634 | 0.124 | 251.051 | 0.157 | 0.31
621 | 19.666 | 0.126 | 254.974 | 0.159 | 0.315
622 | 19.697 | 0.128 | 258.896 | 0.162 | 0.32
623 | 19.729 | 0.13 | 262.818 | 0.164 | 0.324
624 | 19.761 | 0.132 | 266.742 | 0.167 | 0.329
625 | 19.793 | 0.135 | 270.664 | 0.169 | 0.337
626 | 19.826 | 0.136 | 274.586 | 0.172 | 0.339
627 | 19.857 | 0.137 | 278.509 | 0.174 | 0.344
628 | 19.882 | 0.139 | 280.471 | 0.175 | 0.348
629 | 19.913 | 0.143 | 284.394 | 0.178 | 0.358
630 | 19.946 | 0.145 | 288.316 | 0.18 | 0.363
631 | 19.977 | 0.147 | 292.238 | 0.183 | 0.367
632 | 20.002 | 0.147 | 296.162 | 0.185 | 0.367
633 | 20.034 | 0.151 | 300.084 | 0.188 | 0.377
634 | 20.066 | 0.153 | 304.006 | 0.19 | 0.382
635 | 20.097 | 0.155 | 307.929 | 0.192 | 0.386
636 | 20.131 | 0.157 | 311.852 | 0.195 | 0.391
637 | 20.162 | 0.158 | 315.775 | 0.197 | 0.396
638 | 20.193 | 0.16 | 319.698 | 0.2 | 0.401
639 | 20.226 | 0.164 | 323.62 | 0.202 | 0.41
640 | 20.258 | 0.166 | 327.542 | 0.205 | 0.415
641 | 20.318 | 0.17 | 335.388 | 0.21 | 0.425
642 | 20.345 | 0.172 | 339.311 | 0.212 | 0.429
643 | 20.369 | 0.174 | 343.233 | 0.215 | 0.434
644 | 20.401 | 0.176 | 347.156 | 0.217 | 0.439
645 | 20.425 | 0.176 | 351.079 | 0.219 | 0.439
646 | 20.45 | 0.178 | 355.001 | 0.222 | 0.446
647 | 20.482 | 0.179 | 358.924 | 0.224 | 0.449
648 | 20.513 | 0.183 | 362.846 | 0.227 | 0.458
649 | 20.545 | 0.185 | 366.77 | 0.229 | 0.463
650 | 20.578 | 0.187 | 370.692 | 0.232 | 0.468
651 | 20.61 | 0.189 | 376.576 | 0.235 | 0.472
652 | 20.641 | 0.191 | 380.498 | 0.238 | 0.477
653 | 20.67 | 0.193 | 384.422 | 0.24 | 0.482
654 | 20.698 | 0.195 | 388.344 | 0.243 | 0.487
655 | 20.729 | 0.197 | 392.267 | 0.245 | 0.491
656 | 20.762 | 0.199 | 398.15 | 0.249 | 0.499
657 | 20.794 | 0.2 | 402.073 | 0.251 | 0.501
658 | 20.826 | 0.204 | 405.995 | 0.254 | 0.511
659 | 20.858 | 0.206 | 409.918 | 0.256 | 0.515
660 | 20.889 | 0.208 | 415.802 | 0.26 | 0.52
661 | 20.914 | 0.21 | 419.725 | 0.262 | 0.525
662 | 20.945 | 0.212 | 423.648 | 0.265 | 0.53
663 | 20.97 | 0.214 | 427.57 | 0.267 | 0.534
664 | 21.002 | 0.216 | 433.454 | 0.271 | 0.539
665 | 21.034 | 0.218 | 437.377 | 0.273 | 0.544
666 | 21.066 | 0.219 | 441.299 | 0.276 | 0.549
667 | 21.097 | 0.221 | 445.222 | 0.278 | 0.553
668 | 21.154 | 0.225 | 453.068 | 0.283 | 0.563
669 | 21.185 | 0.227 | 458.952 | 0.287 | 0.568
670 | 21.217 | 0.229 | 462.874 | 0.289 | 0.573
671 | 21.246 | 0.231 | 466.797 | 0.292 | 0.577
672 | 21.273 | 0.234 | 472.681 | 0.295 | 0.584
673 | 21.306 | 0.235 | 476.603 | 0.298 | 0.587
674 | 21.338 | 0.239 | 480.526 | 0.3 | 0.596
675 | 21.37 | 0.24 | 486.41 | 0.304 | 0.599
676 | 21.401 | 0.242 | 490.333 | 0.306 | 0.606
677 | 21.433 | 0.244 | 496.217 | 0.31 | 0.611
678 | 21.465 | 0.246 | 500.139 | 0.313 | 0.616
679 | 21.497 | 0.248 | 504.062 | 0.315 | 0.62
680 | 21.53 | 0.25 | 509.946 | 0.319 | 0.625
681 | 21.561 | 0.254 | 513.869 | 0.321 | 0.635
682 | 21.593 | 0.256 | 519.753 | 0.325 | 0.639
683 | 21.626 | 0.258 | 523.676 | 0.327 | 0.644
684 | 21.649 | 0.258 | 529.559 | 0.331 | 0.644
685 | 21.681 | 0.26 | 533.482 | 0.333 | 0.649
686 | 21.705 | 0.261 | 539.366 | 0.337 | 0.654
687 | 21.73 | 0.263 | 543.289 | 0.34 | 0.658
688 | 21.763 | 0.265 | 547.212 | 0.342 | 0.663
689 | 21.794 | 0.268 | 551.134 | 0.344 | 0.671
690 | 21.826 | 0.271 | 557.018 | 0.348 | 0.678
691 | 21.857 | 0.273 | 560.941 | 0.351 | 0.682
692 | 21.889 | 0.275 | 566.825 | 0.354 | 0.687
693 | 21.922 | 0.277 | 572.709 | 0.358 | 0.692
694 | 21.955 | 0.279 | 576.631 | 0.36 | 0.697
695 | 21.985 | 0.281 | 582.515 | 0.364 | 0.704
696 | 22.017 | 0.283 | 588.4 | 0.368 | 0.708
697 | 22.049 | 0.286 | 594.283 | 0.371 | 0.716
698 | 22.074 | 0.286 | 600.168 | 0.375 | 0.716
699 | 22.105 | 0.289 | 604.09 | 0.378 | 0.723
700 | 22.137 | 0.292 | 609.974 | 0.381 | 0.73
701 | 22.17 | 0.294 | 613.897 | 0.384 | 0.735
702 | 22.196 | 0.296 | 619.781 | 0.387 | 0.74
703 | 22.225 | 0.298 | 623.703 | 0.39 | 0.744
704 | 22.254 | 0.3 | 629.587 | 0.393 | 0.749
705 | 22.281 | 0.302 | 633.51 | 0.396 | 0.754
706 | 22.313 | 0.303 | 639.394 | 0.4 | 0.759
707 | 22.338 | 0.303 | 643.317 | 0.402 | 0.759
708 | 22.362 | 0.305 | 649.2 | 0.406 | 0.763
709 | 22.393 | 0.307 | 653.124 | 0.408 | 0.768
710 | 22.426 | 0.311 | 657.046 | 0.411 | 0.778
711 | 22.458 | 0.313 | 662.93 | 0.414 | 0.783
712 | 22.489 | 0.315 | 668.814 | 0.418 | 0.787
713 | 22.521 | 0.317 | 674.698 | 0.422 | 0.792
714 | 22.546 | 0.319 | 680.582 | 0.425 | 0.797
715 | 22.578 | 0.321 | 684.505 | 0.428 | 0.802
716 | 22.609 | 0.323 | 690.389 | 0.431 | 0.806
717 | 22.641 | 0.324 | 696.272 | 0.435 | 0.811
718 | 22.702 | 0.328 | 706.079 | 0.441 | 0.821
719 | 22.73 | 0.33 | 711.964 | 0.445 | 0.825
720 | 22.761 | 0.334 | 717.847 | 0.449 | 0.835
721 | 22.794 | 0.336 | 723.731 | 0.452 | 0.84
722 | 22.826 | 0.336 | 729.615 | 0.456 | 0.84
723 | 22.857 | 0.34 | 735.5 | 0.46 | 0.849
724 | 22.881 | 0.342 | 741.383 | 0.463 | 0.854
725 | 22.937 | 0.345 | 751.19 | 0.469 | 0.864
726 | 22.963 | 0.345 | 757.073 | 0.473 | 0.864
727 | 22.993 | 0.347 | 760.997 | 0.476 | 0.868
728 | 23.018 | 0.349 | 766.88 | 0.479 | 0.873
729 | 23.049 | 0.353 | 772.765 | 0.483 | 0.883
730 | 23.074 | 0.354 | 778.649 | 0.487 | 0.885
731 | 23.105 | 0.357 | 784.533 | 0.49 | 0.892
732 | 23.137 | 0.359 | 790.416 | 0.494 | 0.897
733 | 23.17 | 0.361 | 794.339 | 0.496 | 0.902
734 | 23.201 | 0.363 | 800.223 | 0.5 | 0.907
735 | 23.225 | 0.365 | 806.107 | 0.504 | 0.911
736 | 23.249 | 0.366 | 811.991 | 0.507 | 0.916
737 | 23.281 | 0.368 | 817.875 | 0.511 | 0.921
738 | 23.362 | 0.372 | 829.643 | 0.519 | 0.93
739 | 23.394 | 0.376 | 835.527 | 0.522 | 0.94
740 | 23.425 | 0.378 | 841.411 | 0.526 | 0.945
741 | 23.449 | 0.38 | 847.295 | 0.53 | 0.95
742 | 23.481 | 0.382 | 855.141 | 0.534 | 0.954
743 | 23.514 | 0.384 | 861.024 | 0.538 | 0.959
744 | 23.545 | 0.386 | 866.909 | 0.542 | 0.964
745 | 23.578 | 0.387 | 872.792 | 0.545 | 0.969
746 | 23.601 | 0.389 | 878.677 | 0.549 | 0.973
747 | 23.625 | 0.391 | 884.561 | 0.553 | 0.978
748 | 23.658 | 0.393 | 890.444 | 0.557 | 0.983
749 | 23.69 | 0.395 | 896.328 | 0.56 | 0.988
750 | 23.721 | 0.397 | 902.212 | 0.564 | 0.992
751 | 23.753 | 0.399 | 908.097 | 0.568 | 0.997
752 | 23.787 | 0.401 | 913.981 | 0.571 | 1.002
753 | 23.817 | 0.403 | 921.825 | 0.576 | 1.007
754 | 23.849 | 0.407 | 927.71 | 0.58 | 1.016
755 | 23.881 | 0.408 | 933.594 | 0.583 | 1.021
756 | 23.914 | 0.41 | 939.477 | 0.587 | 1.026
757 | 23.945 | 0.412 | 947.323 | 0.592 | 1.031
758 | 23.978 | 0.414 | 953.207 | 0.596 | 1.035
759 | 24.009 | 0.416 | 959.091 | 0.599 | 1.04
760 | 24.041 | 0.418 | 964.975 | 0.603 | 1.045
761 | 24.066 | 0.42 | 970.859 | 0.607 | 1.05
762 | 24.098 | 0.422 | 978.705 | 0.612 | 1.055
763 | 24.129 | 0.424 | 984.588 | 0.615 | 1.059
764 | 24.157 | 0.426 | 988.511 | 0.618 | 1.064
765 | 24.185 | 0.428 | 994.395 | 0.621 | 1.069
766 | 24.217 | 0.431 | 1002.24 | 0.626 | 1.078
767 | 24.249 | 0.433 | 1008.124 | 0.63 | 1.083
768 | 24.282 | 0.435 | 1014.008 | 0.634 | 1.088
769 | 24.313 | 0.437 | 1019.892 | 0.637 | 1.093
770 | 24.345 | 0.439 | 1027.737 | 0.642 | 1.097
771 | 24.377 | 0.441 | 1033.621 | 0.646 | 1.102
772 | 24.403 | 0.443 | 1039.505 | 0.65 | 1.107
773 | 24.434 | 0.445 | 1047.351 | 0.655 | 1.112
774 | 24.465 | 0.447 | 1053.235 | 0.658 | 1.117
775 | 24.497 | 0.449 | 1059.118 | 0.662 | 1.124
776 | 24.529 | 0.452 | 1066.964 | 0.667 | 1.131
777 | 24.562 | 0.454 | 1072.848 | 0.671 | 1.136
778 | 24.593 | 0.456 | 1078.732 | 0.674 | 1.14
779 | 24.626 | 0.458 | 1086.577 | 0.679 | 1.145
780 | 24.657 | 0.46 | 1092.461 | 0.683 | 1.15
781 | 24.689 | 0.462 | 1100.307 | 0.688 | 1.155
782 | 24.722 | 0.464 | 1106.19 | 0.691 | 1.159
783 | 24.753 | 0.466 | 1114.036 | 0.696 | 1.164
784 | 24.786 | 0.469 | 1119.92 | 0.7 | 1.171
785 | 24.818 | 0.471 | 1127.766 | 0.705 | 1.179
786 | 24.849 | 0.473 | 1133.649 | 0.709 | 1.183
787 | 24.881 | 0.475 | 1141.494 | 0.713 | 1.188
788 | 24.913 | 0.477 | 1147.378 | 0.717 | 1.193
789 | 24.946 | 0.479 | 1155.223 | 0.722 | 1.198
790 | 24.978 | 0.481 | 1161.108 | 0.726 | 1.202
791 | 25.01 | 0.483 | 1168.953 | 0.731 | 1.207
792 | 25.041 | 0.485 | 1174.837 | 0.734 | 1.212
793 | 25.074 | 0.489 | 1182.682 | 0.739 | 1.222
794 | 25.105 | 0.491 | 1188.566 | 0.743 | 1.226
795 | 25.133 | 0.492 | 1196.412 | 0.748 | 1.231
796 | 25.162 | 0.494 | 1202.295 | 0.751 | 1.236
797 | 25.193 | 0.496 | 1210.141 | 0.756 | 1.241
798 | 25.226 | 0.498 | 1216.025 | 0.76 | 1.245
799 | 25.257 | 0.5 | 1221.909 | 0.764 | 1.25
800 | 25.282 | 0.502 | 1229.755 | 0.769 | 1.255
801 | 25.315 | 0.504 | 1235.639 | 0.772 | 1.26
802 | 25.346 | 0.506 | 1241.522 | 0.776 | 1.264
803 | 25.377 | 0.508 | 1249.368 | 0.781 | 1.269
804 | 25.41 | 0.51 | 1257.213 | 0.786 | 1.274
805 | 25.442 | 0.512 | 1263.097 | 0.789 | 1.279
806 | 25.473 | 0.514 | 1270.942 | 0.794 | 1.286
807 | 25.505 | 0.517 | 1276.827 | 0.798 | 1.293
808 | 25.537 | 0.519 | 1284.672 | 0.803 | 1.298
809 | 25.563 | 0.521 | 1290.556 | 0.807 | 1.303
810 | 25.593 | 0.523 | 1296.44 | 0.81 | 1.307
811 | 25.617 | 0.525 | 1304.285 | 0.815 | 1.312
812 | 25.641 | 0.525 | 1310.169 | 0.819 | 1.312
813 | 25.689 | 0.529 | 1319.976 | 0.825 | 1.322
814 | 25.746 | 0.532 | 1329.782 | 0.831 | 1.331
815 | 25.778 | 0.534 | 1335.666 | 0.835 | 1.336
816 | 25.809 | 0.536 | 1343.512 | 0.84 | 1.341
817 | 25.837 | 0.538 | 1349.396 | 0.843 | 1.346
818 | 25.865 | 0.541 | 1357.241 | 0.848 | 1.353
819 | 25.898 | 0.543 | 1365.086 | 0.853 | 1.358
820 | 25.93 | 0.546 | 1372.932 | 0.858 | 1.365
821 | 25.961 | 0.548 | 1378.816 | 0.862 | 1.369
822 | 25.994 | 0.55 | 1386.661 | 0.867 | 1.374
823 | 26.025 | 0.552 | 1392.545 | 0.87 | 1.379
824 | 26.058 | 0.553 | 1400.391 | 0.875 | 1.384
825 | 26.089 | 0.555 | 1408.235 | 0.88 | 1.389
826 | 26.122 | 0.557 | 1414.119 | 0.884 | 1.393
827 | 26.153 | 0.56 | 1421.964 | 0.889 | 1.4
828 | 26.186 | 0.563 | 1429.81 | 0.894 | 1.408
829 | 26.218 | 0.565 | 1437.656 | 0.899 | 1.412
830 | 26.25 | 0.567 | 1443.54 | 0.902 | 1.417
831 | 26.281 | 0.569 | 1451.385 | 0.907 | 1.422
832 | 26.314 | 0.571 | 1459.23 | 0.912 | 1.427
833 | 26.345 | 0.573 | 1465.114 | 0.916 | 1.431
834 | 26.378 | 0.574 | 1472.959 | 0.921 | 1.436
835 | 26.409 | 0.576 | 1478.843 | 0.924 | 1.441
836 | 26.433 | 0.579 | 1486.689 | 0.929 | 1.448
837 | 26.466 | 0.58 | 1492.572 | 0.933 | 1.451
838 | 26.497 | 0.583 | 1500.418 | 0.938 | 1.458
839 | 26.529 | 0.586 | 1506.302 | 0.941 | 1.465
840 | 26.561 | 0.588 | 1514.147 | 0.946 | 1.47
841 | 26.593 | 0.59 | 1521.993 | 0.951 | 1.474
842 | 26.626 | 0.592 | 1527.876 | 0.955 | 1.479
843 | 26.658 | 0.594 | 1535.722 | 0.96 | 1.484
844 | 26.691 | 0.595 | 1543.567 | 0.965 | 1.489
845 | 26.721 | 0.599 | 1551.412 | 0.97 | 1.498
846 | 26.746 | 0.599 | 1559.258 | 0.975 | 1.498
847 | 26.778 | 0.601 | 1565.142 | 0.978 | 1.503
848 | 26.809 | 0.603 | 1571.026 | 0.982 | 1.508
849 | 26.842 | 0.607 | 1578.871 | 0.987 | 1.517
850 | 26.874 | 0.609 | 1586.717 | 0.992 | 1.522
851 | 26.906 | 0.611 | 1592.6 | 0.995 | 1.527
852 | 26.939 | 0.613 | 1600.445 | 1 | 1.532
853 | 26.97 | 0.615 | 1608.291 | 1.005 | 1.536
854 | 27.002 | 0.617 | 1616.136 | 1.01 | 1.543
855 | 27.033 | 0.618 | 1622.02 | 1.014 | 1.546
856 | 27.066 | 0.62 | 1629.866 | 1.019 | 1.551
857 | 27.091 | 0.622 | 1637.711 | 1.024 | 1.556
858 | 27.121 | 0.624 | 1643.595 | 1.027 | 1.56
859 | 27.145 | 0.626 | 1651.44 | 1.032 | 1.565
860 | 27.169 | 0.628 | 1657.324 | 1.036 | 1.57
861 | 27.202 | 0.63 | 1663.208 | 1.04 | 1.575
862 | 27.233 | 0.632 | 1669.092 | 1.043 | 1.579
863 | 27.257 | 0.634 | 1676.937 | 1.048 | 1.584
864 | 27.291 | 0.636 | 1682.821 | 1.052 | 1.589
865 | 27.322 | 0.638 | 1690.667 | 1.057 | 1.596
866 | 27.353 | 0.641 | 1696.551 | 1.06 | 1.603
867 | 27.377 | 0.641 | 1704.396 | 1.065 | 1.603
868 | 27.402 | 0.643 | 1710.28 | 1.069 | 1.608
869 | 27.435 | 0.645 | 1716.165 | 1.073 | 1.613
870 | 27.465 | 0.647 | 1724.01 | 1.078 | 1.618
871 | 27.497 | 0.65 | 1729.893 | 1.081 | 1.625
872 | 27.53 | 0.653 | 1737.739 | 1.086 | 1.632
873 | 27.561 | 0.655 | 1745.584 | 1.091 | 1.637
874 | 27.594 | 0.657 | 1751.468 | 1.095 | 1.641
875 | 27.625 | 0.658 | 1759.314 | 1.1 | 1.646
876 | 27.657 | 0.66 | 1767.159 | 1.104 | 1.651
877 | 27.689 | 0.662 | 1775.004 | 1.109 | 1.656
878 | 27.713 | 0.664 | 1782.849 | 1.114 | 1.66
879 | 27.737 | 0.666 | 1788.734 | 1.118 | 1.665
880 | 27.77 | 0.668 | 1796.579 | 1.123 | 1.67
881 | 27.801 | 0.671 | 1804.424 | 1.128 | 1.677
882 | 27.834 | 0.672 | 1810.308 | 1.131 | 1.68
883 | 27.865 | 0.674 | 1818.154 | 1.136 | 1.684
884 | 27.897 | 0.678 | 1824.038 | 1.14 | 1.694
885 | 27.921 | 0.678 | 1831.883 | 1.145 | 1.694
886 | 27.946 | 0.679 | 1837.766 | 1.149 | 1.699
887 | 27.977 | 0.681 | 1845.612 | 1.154 | 1.703
888 | 28.033 | 0.686 | 1857.38 | 1.161 | 1.715
889 | 28.065 | 0.689 | 1865.225 | 1.166 | 1.723
890 | 28.089 | 0.689 | 1871.109 | 1.169 | 1.723
891 | 28.121 | 0.691 | 1876.993 | 1.173 | 1.727
892 | 28.15 | 0.693 | 1884.839 | 1.178 | 1.732
893 | 28.178 | 0.697 | 1892.684 | 1.183 | 1.742
894 | 28.202 | 0.699 | 1898.568 | 1.187 | 1.746
895 | 28.233 | 0.699 | 1906.413 | 1.192 | 1.746
896 | 28.258 | 0.7 | 1912.297 | 1.195 | 1.751
897 | 28.29 | 0.702 | 1920.143 | 1.2 | 1.756
898 | 28.322 | 0.706 | 1926.026 | 1.204 | 1.765
899 | 28.345 | 0.706 | 1933.872 | 1.209 | 1.765
900 | 28.369 | 0.708 | 1939.756 | 1.212 | 1.77
901 | 28.402 | 0.711 | 1945.64 | 1.216 | 1.777
902 | 28.433 | 0.713 | 1953.485 | 1.221 | 1.782
903 | 28.465 | 0.716 | 1961.33 | 1.226 | 1.789
904 | 28.497 | 0.718 | 1967.214 | 1.23 | 1.794
905 | 28.525 | 0.72 | 1975.059 | 1.234 | 1.799
906 | 28.554 | 0.721 | 1982.905 | 1.239 | 1.804
907 | 28.586 | 0.723 | 1990.75 | 1.244 | 1.808
908 | 28.617 | 0.725 | 1996.634 | 1.248 | 1.813
909 | 28.65 | 0.727 | 2004.48 | 1.253 | 1.818
910 | 28.682 | 0.729 | 2012.325 | 1.258 | 1.823
911 | 28.713 | 0.732 | 2020.17 | 1.263 | 1.83
912 | 28.745 | 0.733 | 2028.015 | 1.268 | 1.832
913 | 28.777 | 0.735 | 2035.861 | 1.272 | 1.837
914 | 28.81 | 0.739 | 2043.706 | 1.277 | 1.847
915 | 28.842 | 0.741 | 2049.59 | 1.281 | 1.851
916 | 28.874 | 0.742 | 2057.435 | 1.286 | 1.856
917 | 28.906 | 0.744 | 2065.281 | 1.291 | 1.861
918 | 28.93 | 0.746 | 2073.127 | 1.296 | 1.866
919 | 28.961 | 0.748 | 2080.971 | 1.301 | 1.87
920 | 28.993 | 0.75 | 2086.856 | 1.304 | 1.875
921 | 29.02 | 0.752 | 2094.7 | 1.309 | 1.88
922 | 29.05 | 0.754 | 2102.547 | 1.314 | 1.885
923 | 29.082 | 0.756 | 2108.43 | 1.318 | 1.89
924 | 29.113 | 0.758 | 2116.275 | 1.323 | 1.894
925 | 29.142 | 0.76 | 2124.12 | 1.328 | 1.899
926 | 29.193 | 0.763 | 2137.85 | 1.336 | 1.909
927 | 29.227 | 0.765 | 2143.734 | 1.34 | 1.913
928 | 29.259 | 0.768 | 2151.579 | 1.345 | 1.921
929 | 29.289 | 0.769 | 2157.463 | 1.348 | 1.923
930 | 29.313 | 0.771 | 2167.27 | 1.355 | 1.928
931 | 29.337 | 0.773 | 2173.154 | 1.358 | 1.932
932 | 29.385 | 0.777 | 2184.922 | 1.366 | 1.942
933 | 29.418 | 0.779 | 2190.806 | 1.369 | 1.947
934 | 29.45 | 0.781 | 2198.652 | 1.374 | 1.952
935 | 29.481 | 0.783 | 2206.496 | 1.379 | 1.956
936 | 29.506 | 0.784 | 2214.342 | 1.384 | 1.961
937 | 29.53 | 0.786 | 2220.226 | 1.388 | 1.966
938 | 29.562 | 0.788 | 2228.071 | 1.393 | 1.971
939 | 29.594 | 0.79 | 2235.917 | 1.397 | 1.975
940 | 29.625 | 0.793 | 2243.762 | 1.402 | 1.983
941 | 29.657 | 0.794 | 2249.646 | 1.406 | 1.985
942 | 29.689 | 0.796 | 2257.491 | 1.411 | 1.99
943 | 29.721 | 0.8 | 2267.297 | 1.417 | 1.999
944 | 29.754 | 0.802 | 2273.182 | 1.421 | 2.004
945 | 29.785 | 0.804 | 2281.027 | 1.426 | 2.009
946 | 29.833 | 0.805 | 2294.756 | 1.434 | 2.014
947 | 29.866 | 0.809 | 2300.64 | 1.438 | 2.023
948 | 29.898 | 0.811 | 2308.486 | 1.443 | 2.028
949 | 29.929 | 0.813 | 2316.331 | 1.448 | 2.033
950 | 29.954 | 0.815 | 2324.177 | 1.453 | 2.037
951 | 29.986 | 0.817 | 2332.021 | 1.458 | 2.042
952 | 30.018 | 0.819 | 2339.867 | 1.462 | 2.047
953 | 30.05 | 0.821 | 2347.712 | 1.467 | 2.052
954 | 30.082 | 0.823 | 2355.558 | 1.472 | 2.057
955 | 30.113 | 0.825 | 2363.403 | 1.477 | 2.061
956 | 30.145 | 0.828 | 2371.248 | 1.482 | 2.071
957 | 30.178 | 0.83 | 2379.094 | 1.487 | 2.076
958 | 30.21 | 0.832 | 2386.939 | 1.492 | 2.08
959 | 30.241 | 0.834 | 2394.784 | 1.497 | 2.085
960 | 30.273 | 0.836 | 2402.63 | 1.502 | 2.09
961 | 30.306 | 0.838 | 2410.475 | 1.507 | 2.095
962 | 30.338 | 0.841 | 2418.321 | 1.511 | 2.102
963 | 30.369 | 0.842 | 2426.166 | 1.516 | 2.104
964 | 30.401 | 0.844 | 2434.011 | 1.521 | 2.109
965 | 30.433 | 0.847 | 2441.856 | 1.526 | 2.119
966 | 30.465 | 0.849 | 2449.701 | 1.531 | 2.123
967 | 30.497 | 0.851 | 2457.547 | 1.536 | 2.128
968 | 30.529 | 0.853 | 2465.392 | 1.541 | 2.133
969 | 30.561 | 0.855 | 2473.238 | 1.546 | 2.138
970 | 30.593 | 0.857 | 2481.083 | 1.551 | 2.142
971 | 30.625 | 0.859 | 2488.928 | 1.556 | 2.147
972 | 30.657 | 0.861 | 2496.773 | 1.56 | 2.152
973 | 30.69 | 0.865 | 2504.619 | 1.565 | 2.161
974 | 30.721 | 0.866 | 2512.464 | 1.57 | 2.164
975 | 30.754 | 0.868 | 2520.309 | 1.575 | 2.171
976 | 30.785 | 0.87 | 2528.155 | 1.58 | 2.176
977 | 30.818 | 0.872 | 2536.001 | 1.585 | 2.181
978 | 30.849 | 0.874 | 2543.846 | 1.59 | 2.185
979 | 30.881 | 0.876 | 2551.69 | 1.595 | 2.19
980 | 30.913 | 0.878 | 2559.536 | 1.6 | 2.195
981 | 30.945 | 0.88 | 2567.381 | 1.605 | 2.2
982 | 30.978 | 0.884 | 2575.227 | 1.61 | 2.209
983 | 31.009 | 0.886 | 2583.072 | 1.614 | 2.214
984 | 31.042 | 0.887 | 2590.918 | 1.619 | 2.219
985 | 31.073 | 0.889 | 2598.763 | 1.624 | 2.224
986 | 31.105 | 0.891 | 2608.57 | 1.63 | 2.228
987 | 31.137 | 0.893 | 2616.415 | 1.635 | 2.233
988 | 31.17 | 0.895 | 2622.299 | 1.639 | 2.238
989 | 31.201 | 0.897 | 2630.144 | 1.644 | 2.243
990 | 31.234 | 0.901 | 2637.989 | 1.649 | 2.252
991 | 31.265 | 0.903 | 2645.835 | 1.654 | 2.257
992 | 31.297 | 0.905 | 2653.68 | 1.659 | 2.262
993 | 31.329 | 0.907 | 2661.526 | 1.663 | 2.266
994 | 31.362 | 0.908 | 2669.371 | 1.668 | 2.271
995 | 31.394 | 0.91 | 2677.216 | 1.673 | 2.276
996 | 31.425 | 0.912 | 2685.061 | 1.678 | 2.281
997 | 31.45 | 0.914 | 2692.907 | 1.683 | 2.286
998 | 31.482 | 0.916 | 2700.752 | 1.688 | 2.29
999 | 31.542 | 0.922 | 2714.481 | 1.697 | 2.305
1000 | 31.569 | 0.922 | 2720.365 | 1.7 | 2.305
1001 | 31.593 | 0.925 | 2728.21 | 1.705 | 2.312
1002 | 31.626 | 0.927 | 2736.055 | 1.71 | 2.316
1003 | 31.658 | 0.928 | 2743.902 | 1.715 | 2.319
1004 | 31.689 | 0.931 | 2751.746 | 1.72 | 2.328
1005 | 31.713 | 0.932 | 2757.63 | 1.724 | 2.331
1006 | 31.745 | 0.935 | 2765.476 | 1.728 | 2.338
1007 | 31.769 | 0.936 | 2773.321 | 1.733 | 2.34
1008 | 31.802 | 0.939 | 2779.205 | 1.737 | 2.348
1009 | 31.834 | 0.941 | 2787.05 | 1.742 | 2.352
1010 | 31.865 | 0.943 | 2794.895 | 1.747 | 2.357
1011 | 31.897 | 0.945 | 2800.78 | 1.75 | 2.362
1012 | 31.93 | 0.947 | 2808.625 | 1.755 | 2.367
1013 | 31.962 | 0.949 | 2816.471 | 1.76 | 2.371
1014 | 31.994 | 0.952 | 2824.315 | 1.765 | 2.381
1015 | 32.025 | 0.954 | 2832.161 | 1.77 | 2.386
1016 | 32.058 | 0.955 | 2841.967 | 1.776 | 2.388
1017 | 32.089 | 0.956 | 2847.852 | 1.78 | 2.391
1018 | 32.122 | 0.96 | 2855.697 | 1.785 | 2.4
1019 | 32.153 | 0.962 | 2863.543 | 1.79 | 2.405
1020 | 32.178 | 0.964 | 2871.387 | 1.795 | 2.41
1021 | 32.21 | 0.966 | 2877.272 | 1.798 | 2.414
1022 | 32.242 | 0.968 | 2885.117 | 1.803 | 2.419
1023 | 32.275 | 0.97 | 2892.962 | 1.808 | 2.424
1024 | 32.306 | 0.971 | 2900.807 | 1.813 | 2.429
1025 | 32.338 | 0.973 | 2906.692 | 1.817 | 2.433
1026 | 32.369 | 0.975 | 2914.537 | 1.822 | 2.438
1027 | 32.394 | 0.978 | 2922.382 | 1.826 | 2.445
1028 | 32.425 | 0.979 | 2930.228 | 1.831 | 2.448
1029 | 32.454 | 0.981 | 2936.112 | 1.835 | 2.453
1030 | 32.481 | 0.983 | 2943.957 | 1.84 | 2.457
1031 | 32.513 | 0.987 | 2951.802 | 1.845 | 2.467
1032 | 32.539 | 0.988 | 2957.687 | 1.849 | 2.469
1033 | 32.57 | 0.991 | 2965.531 | 1.853 | 2.476
1034 | 32.602 | 0.992 | 2971.415 | 1.857 | 2.481
1035 | 32.635 | 0.994 | 2979.26 | 1.862 | 2.486
1036 | 32.69 | 0.998 | 2992.99 | 1.871 | 2.495
1037 | 32.721 | 1 | 2998.874 | 1.874 | 2.5
1038 | 32.745 | 1.002 | 3006.72 | 1.879 | 2.505
1039 | 32.778 | 1.004 | 3014.565 | 1.884 | 2.51
1040 | 32.809 | 1.006 | 3022.41 | 1.889 | 2.515
1041 | 32.842 | 1.008 | 3030.255 | 1.894 | 2.519
1042 | 32.874 | 1.01 | 3036.139 | 1.898 | 2.524
1043 | 32.905 | 1.012 | 3043.984 | 1.902 | 2.531
1044 | 32.938 | 1.013 | 3051.83 | 1.907 | 2.534
1045 | 32.97 | 1.017 | 3059.675 | 1.912 | 2.543
1046 | 33.002 | 1.019 | 3067.521 | 1.917 | 2.548
1047 | 33.034 | 1.021 | 3075.366 | 1.922 | 2.553
1048 | 33.065 | 1.023 | 3083.211 | 1.927 | 2.558
1049 | 33.097 | 1.025 | 3091.056 | 1.932 | 2.562
1050 | 33.13 | 1.027 | 3098.902 | 1.937 | 2.567
1051 | 33.162 | 1.029 | 3104.786 | 1.94 | 2.572
1052 | 33.193 | 1.031 | 3112.632 | 1.945 | 2.577
1053 | 33.226 | 1.033 | 3120.476 | 1.95 | 2.584
1054 | 33.258 | 1.036 | 3128.322 | 1.955 | 2.591
1055 | 33.29 | 1.038 | 3136.167 | 1.96 | 2.596
1056 | 33.321 | 1.04 | 3144.013 | 1.965 | 2.6
1057 | 33.353 | 1.042 | 3151.858 | 1.97 | 2.605
1058 | 33.385 | 1.044 | 3159.703 | 1.975 | 2.61
1059 | 33.418 | 1.046 | 3167.548 | 1.98 | 2.615
1060 | 33.449 | 1.048 | 3173.433 | 1.983 | 2.62
1061 | 33.481 | 1.052 | 3181.277 | 1.988 | 2.629
1062 | 33.513 | 1.054 | 3189.123 | 1.993 | 2.634
1063 | 33.545 | 1.055 | 3196.969 | 1.998 | 2.639
1064 | 33.577 | 1.057 | 3204.814 | 2.003 | 2.643
1065 | 33.602 | 1.059 | 3212.659 | 2.008 | 2.648
1066 | 33.634 | 1.061 | 3220.504 | 2.013 | 2.653
1067 | 33.665 | 1.063 | 3226.389 | 2.016 | 2.658
1068 | 33.697 | 1.065 | 3234.234 | 2.021 | 2.662
1069 | 33.73 | 1.067 | 3240.117 | 2.025 | 2.667
1070 | 33.761 | 1.07 | 3247.963 | 2.03 | 2.674
1071 | 33.793 | 1.071 | 3255.808 | 2.035 | 2.677
1072 | 33.825 | 1.075 | 3263.653 | 2.04 | 2.686
1073 | 33.858 | 1.076 | 3271.499 | 2.045 | 2.691
1074 | 33.889 | 1.078 | 3277.383 | 2.048 | 2.696
1075 | 33.922 | 1.08 | 3285.229 | 2.053 | 2.701
1076 | 33.953 | 1.082 | 3293.074 | 2.058 | 2.705
1077 | 33.986 | 1.084 | 3300.918 | 2.063 | 2.71
1078 | 34.018 | 1.086 | 3308.764 | 2.068 | 2.715
1079 | 34.05 | 1.088 | 3316.61 | 2.073 | 2.72
1080 | 34.081 | 1.09 | 3324.455 | 2.078 | 2.725
1081 | 34.107 | 1.092 | 3330.339 | 2.081 | 2.729
1082 | 34.137 | 1.094 | 3338.184 | 2.086 | 2.734
1083 | 34.162 | 1.096 | 3344.068 | 2.09 | 2.739
1084 | 34.186 | 1.097 | 3349.952 | 2.094 | 2.744
1085 | 34.217 | 1.099 | 3357.797 | 2.099 | 2.748
1086 | 34.246 | 1.101 | 3363.681 | 2.102 | 2.753
1087 | 34.273 | 1.103 | 3369.565 | 2.106 | 2.758
1088 | 34.298 | 1.105 | 3375.449 | 2.11 | 2.763
1089 | 34.329 | 1.107 | 3383.295 | 2.115 | 2.767
1090 | 34.354 | 1.109 | 3389.179 | 2.118 | 2.772
1091 | 34.377 | 1.111 | 3395.063 | 2.122 | 2.777
1092 | 34.426 | 1.115 | 3404.869 | 2.128 | 2.787
1093 | 34.458 | 1.117 | 3410.753 | 2.132 | 2.791
1094 | 34.49 | 1.118 | 3416.637 | 2.135 | 2.796
1095 | 34.521 | 1.12 | 3424.483 | 2.14 | 2.801
1096 | 34.553 | 1.122 | 3432.328 | 2.145 | 2.806
1097 | 34.578 | 1.124 | 3438.212 | 2.149 | 2.81
1098 | 34.61 | 1.126 | 3446.057 | 2.154 | 2.815
1099 | 34.671 | 1.13 | 3457.825 | 2.161 | 2.825
1100 | 34.698 | 1.132 | 3463.71 | 2.165 | 2.829
1101 | 34.729 | 1.134 | 3471.554 | 2.17 | 2.834
1102 | 34.761 | 1.136 | 3477.439 | 2.173 | 2.839
1103 | 34.794 | 1.139 | 3485.284 | 2.178 | 2.849
1104 | 34.825 | 1.141 | 3493.129 | 2.183 | 2.853
1105 | 34.857 | 1.143 | 3499.013 | 2.187 | 2.858
1106 | 34.889 | 1.145 | 3506.858 | 2.192 | 2.863
1107 | 34.922 | 1.147 | 3514.704 | 2.197 | 2.868
1108 | 34.953 | 1.149 | 3520.588 | 2.2 | 2.872
1109 | 34.978 | 1.151 | 3528.433 | 2.205 | 2.877
1110 | 35.001 | 1.153 | 3534.317 | 2.209 | 2.882
1111 | 35.025 | 1.153 | 3540.201 | 2.213 | 2.882
1112 | 35.058 | 1.157 | 3546.085 | 2.216 | 2.892
1113 | 35.09 | 1.159 | 3551.969 | 2.22 | 2.896
1114 | 35.122 | 1.16 | 3557.853 | 2.224 | 2.901
1115 | 35.153 | 1.162 | 3565.699 | 2.229 | 2.906
1116 | 35.185 | 1.164 | 3571.583 | 2.232 | 2.911
1117 | 35.218 | 1.166 | 3579.427 | 2.237 | 2.915
1118 | 35.249 | 1.17 | 3587.273 | 2.242 | 2.925
1119 | 35.281 | 1.172 | 3593.157 | 2.246 | 2.93
1120 | 35.313 | 1.174 | 3601.002 | 2.251 | 2.934
1121 | 35.345 | 1.176 | 3606.886 | 2.254 | 2.939
1122 | 35.377 | 1.178 | 3614.732 | 2.259 | 2.944
1123 | 35.41 | 1.18 | 3620.616 | 2.263 | 2.949
1124 | 35.442 | 1.182 | 3628.461 | 2.268 | 2.956
1125 | 35.473 | 1.183 | 3634.345 | 2.271 | 2.958
1126 | 35.505 | 1.185 | 3640.229 | 2.275 | 2.963
1127 | 35.529 | 1.187 | 3648.074 | 2.28 | 2.968
1128 | 35.562 | 1.189 | 3653.958 | 2.284 | 2.973
1129 | 35.594 | 1.193 | 3659.842 | 2.287 | 2.982
1130 | 35.625 | 1.195 | 3665.727 | 2.291 | 2.987
1131 | 35.658 | 1.197 | 3673.571 | 2.296 | 2.992
1132 | 35.691 | 1.199 | 3679.456 | 2.3 | 2.997
1133 | 35.722 | 1.201 | 3687.301 | 2.305 | 3.001
1134 | 35.754 | 1.202 | 3693.185 | 2.308 | 3.006
1135 | 35.785 | 1.205 | 3701.031 | 2.313 | 3.013
1136 | 35.818 | 1.206 | 3706.914 | 2.317 | 3.016
1137 | 35.849 | 1.21 | 3712.799 | 2.32 | 3.025
1138 | 35.882 | 1.212 | 3720.643 | 2.325 | 3.03
1139 | 35.913 | 1.214 | 3726.527 | 2.329 | 3.035
1140 | 35.937 | 1.216 | 3732.412 | 2.333 | 3.039
1141 | 35.963 | 1.218 | 3738.296 | 2.336 | 3.044
1142 | 35.994 | 1.22 | 3744.179 | 2.34 | 3.049
1143 | 36.026 | 1.222 | 3750.064 | 2.344 | 3.054
1144 | 36.059 | 1.223 | 3755.947 | 2.347 | 3.059
1145 | 36.089 | 1.225 | 3761.831 | 2.351 | 3.063
1146 | 36.121 | 1.227 | 3767.715 | 2.355 | 3.068
1147 | 36.145 | 1.229 | 3773.599 | 2.358 | 3.073
1148 | 36.177 | 1.231 | 3779.483 | 2.362 | 3.078
1149 | 36.234 | 1.235 | 3791.251 | 2.37 | 3.087
1150 | 36.29 | 1.239 | 3801.058 | 2.376 | 3.097
1151 | 36.321 | 1.241 | 3806.942 | 2.379 | 3.101
1152 | 36.354 | 1.242 | 3812.826 | 2.383 | 3.106
1153 | 36.385 | 1.244 | 3818.71 | 2.387 | 3.111
1154 | 36.41 | 1.246 | 3824.594 | 2.39 | 3.116
1155 | 36.434 | 1.248 | 3828.517 | 2.393 | 3.121
1156 | 36.466 | 1.25 | 3834.4 | 2.397 | 3.125
1157 | 36.497 | 1.252 | 3840.285 | 2.4 | 3.13
1158 | 36.521 | 1.254 | 3844.207 | 2.403 | 3.135
1159 | 36.546 | 1.256 | 3848.13 | 2.405 | 3.14
1160 | 36.578 | 1.258 | 3854.014 | 2.409 | 3.144
1161 | 36.609 | 1.261 | 3859.898 | 2.412 | 3.151
1162 | 36.642 | 1.262 | 3863.82 | 2.415 | 3.156
1163 | 36.673 | 1.263 | 3869.705 | 2.419 | 3.159
1164 | 36.705 | 1.267 | 3875.588 | 2.422 | 3.168
1165 | 36.73 | 1.268 | 3881.472 | 2.426 | 3.171
1166 | 36.762 | 1.271 | 3887.357 | 2.43 | 3.178
1167 | 36.793 | 1.271 | 3891.279 | 2.432 | 3.178
1168 | 36.841 | 1.273 | 3897.163 | 2.436 | 3.183
1169 | 36.866 | 1.273 | 3899.124 | 2.437 | 3.183