## 工作表1
No. | 時間( s) | 變形( mm) | 力量( N) | 應力( N/mm^2) | 應變( %)
1 | 0.073 | 0 | 0 | 0 | 0
2 | 0.096 | 0 | 0 | 0 | 0
3 | 0.121 | 0 | 0 | 0 | 0
4 | 0.154 | 0 | 0 | 0 | 0
5 | 0.212 | 0 | 0 | 0 | 0
6 | 0.244 | 0 | 0 | 0 | 0
7 | 0.273 | 0 | 0 | 0 | 0
8 | 0.305 | 0 | 0 | 0 | 0
9 | 0.338 | 0 | 0 | 0 | 0
10 | 0.369 | 0 | 0 | 0 | 0
11 | 0.401 | 0 | 0 | 0 | 0
12 | 0.434 | 0 | 0 | 0 | 0
13 | 0.465 | 0 | 0 | 0 | 0
14 | 0.497 | 0 | 0 | 0 | 0
15 | 0.528 | 0 | 0 | 0 | 0
16 | 0.561 | 0 | 0 | 0 | 0
17 | 0.593 | 0 | 0 | 0 | 0
18 | 0.648 | 0 | 0 | 0 | 0
19 | 0.682 | 0 | 0 | 0 | 0
20 | 0.713 | 0 | 0 | 0 | 0
21 | 0.745 | 0 | 0 | 0 | 0
22 | 0.778 | 0 | 0 | 0 | 0
23 | 0.838 | 0 | 0 | 0 | 0
24 | 0.865 | 0 | 0 | 0 | 0
25 | 0.897 | 0 | 0 | 0 | 0
26 | 0.928 | 0 | 0 | 0 | 0
27 | 0.961 | 0 | 0 | 0 | 0
28 | 0.993 | 0 | 0 | 0 | 0
29 | 1.025 | 0 | 0 | 0 | 0
30 | 1.057 | 0 | 0 | 0 | 0
31 | 1.089 | 0 | 0 | 0 | 0
32 | 1.121 | 0 | 0 | 0 | 0
33 | 1.153 | 0 | 0 | 0 | 0
34 | 1.185 | 0 | 0 | 0 | 0
35 | 1.217 | 0 | 0 | 0 | 0
36 | 1.249 | 0 | 0 | 0 | 0
37 | 1.281 | 0 | 0 | 0 | 0
38 | 1.313 | 0 | 0 | 0 | 0
39 | 1.345 | 0 | 0 | 0 | 0
40 | 1.377 | 0 | 0 | 0 | 0
41 | 1.409 | 0 | 0 | 0 | 0
42 | 1.44 | 0 | 0 | 0 | 0
43 | 1.474 | 0 | 0 | 0 | 0
44 | 1.506 | 0 | 0 | 0 | 0
45 | 1.537 | 0 | 0 | 0 | 0
46 | 1.57 | 0 | 0 | 0 | 0
47 | 1.601 | 0 | 0 | 0 | 0
48 | 1.632 | 0 | 0 | 0 | 0
49 | 1.665 | 0 | 0 | 0 | 0
50 | 1.696 | 0 | 0 | 0 | 0
51 | 1.729 | 0 | 0 | 0 | 0
52 | 1.761 | 0 | 0 | 0 | 0
53 | 1.793 | 0 | 0 | 0 | 0
54 | 1.825 | 0 | 0 | 0 | 0
55 | 1.857 | 0 | 0 | 0 | 0
56 | 1.888 | 0 | 0 | 0 | 0
57 | 1.921 | 0 | 0 | 0 | 0
58 | 1.952 | 0 | 0 | 0 | 0
59 | 1.985 | 0 | 0 | 0 | 0
60 | 2.018 | 0 | 0 | 0 | 0
61 | 2.049 | 0 | 0 | 0 | 0
62 | 2.081 | 0 | 0 | 0 | 0
63 | 2.11 | 0 | 0 | 0 | 0
64 | 2.138 | 0 | 0 | 0 | 0
65 | 2.168 | 0 | 0 | 0 | 0
66 | 2.202 | 0 | 0 | 0 | 0
67 | 2.234 | 0 | 0 | 0 | 0
68 | 2.265 | 0 | 0 | 0 | 0
69 | 2.297 | 0 | 0 | 0 | 0
70 | 2.328 | 0 | 0 | 0 | 0
71 | 2.361 | 0 | 0 | 0 | 0
72 | 2.394 | 0 | 0 | 0 | 0
73 | 2.425 | 0 | 0 | 0 | 0
74 | 2.457 | 0 | 0 | 0 | 0
75 | 2.49 | 0 | 0 | 0 | 0
76 | 2.521 | 0 | 0 | 0 | 0
77 | 2.553 | 0 | 0 | 0 | 0
78 | 2.585 | 0 | 0 | 0 | 0
79 | 2.618 | 0 | 0 | 0 | 0
80 | 2.649 | 0 | 0 | 0 | 0
81 | 2.681 | 0 | 0 | 0 | 0
82 | 2.713 | 0 | 0 | 0 | 0
83 | 2.745 | 0 | 0 | 0 | 0
84 | 2.777 | 0 | 0 | 0 | 0
85 | 2.809 | 0 | 0 | 0 | 0
86 | 2.84 | 0 | 0 | 0 | 0
87 | 2.872 | 0 | 0 | 0 | 0
88 | 2.906 | 0 | 0 | 0 | 0
89 | 2.937 | 0 | 0 | 0 | 0
90 | 2.969 | 0 | 0 | 0 | 0
91 | 3.029 | 0 | 0 | 0 | 0
92 | 3.057 | 0 | 0 | 0 | 0
93 | 3.089 | 0 | 0 | 0 | 0
94 | 3.12 | 0 | 0 | 0 | 0
95 | 3.152 | 0 | 0 | 0 | 0
96 | 3.185 | 0 | 0 | 0 | 0
97 | 3.218 | 0 | 0 | 0 | 0
98 | 3.248 | 0 | 0 | 0 | 0
99 | 3.281 | 0 | 0 | 0 | 0
100 | 3.313 | 0 | 0 | 0 | 0
101 | 3.345 | 0 | 0 | 0 | 0
102 | 3.376 | 0 | 0 | 0 | 0
103 | 3.409 | 0 | 0 | 0 | 0
104 | 3.442 | 0 | 0 | 0 | 0
105 | 3.473 | 0 | 0 | 0 | 0
106 | 3.506 | 0 | 0 | 0 | 0
107 | 3.537 | 0 | 0 | 0 | 0
108 | 3.568 | 0 | 0 | 0 | 0
109 | 3.601 | 0 | 0 | 0 | 0
110 | 3.633 | 0 | 0 | 0 | 0
111 | 3.666 | 0 | 0 | 0 | 0
112 | 3.698 | 0 | 0 | 0 | 0
113 | 3.729 | 0 | 0 | 0 | 0
114 | 3.761 | 0 | 0 | 0 | 0
115 | 3.793 | 0 | 0 | 0 | 0
116 | 3.825 | 0 | 0 | 0 | 0
117 | 3.857 | 0 | 0 | 0 | 0
118 | 3.889 | 0 | 0 | 0 | 0
119 | 3.921 | 0 | 0 | 0 | 0
120 | 3.953 | 0 | 0 | 0 | 0
121 | 3.985 | 0 | 0 | 0 | 0
122 | 4.017 | 0 | 0 | 0 | 0
123 | 4.048 | 0 | 0 | 0 | 0
124 | 4.081 | 0 | 0 | 0 | 0
125 | 4.113 | 0 | 0 | 0 | 0
126 | 4.145 | 0 | 0 | 0 | 0
127 | 4.177 | 0 | 0 | 0 | 0
128 | 4.209 | 0 | 0 | 0 | 0
129 | 4.24 | 0 | 0 | 0 | 0
130 | 4.273 | 0 | 0 | 0 | 0
131 | 4.304 | 0 | 0 | 0 | 0
132 | 4.337 | 0 | 0 | 0 | 0
133 | 4.369 | 0 | 0 | 0 | 0
134 | 4.401 | 0 | 0 | 0 | 0
135 | 4.433 | 0 | 0 | 0 | 0
136 | 4.464 | 0 | 0 | 0 | 0
137 | 4.498 | 0 | 0 | 0 | 0
138 | 4.529 | 0 | 0 | 0 | 0
139 | 4.561 | 0 | 0 | 0 | 0
140 | 4.593 | 0 | 0 | 0 | 0
141 | 4.625 | 0 | 0 | 0 | 0
142 | 4.658 | 0 | 0 | 0 | 0
143 | 4.69 | 0 | 0 | 0 | 0
144 | 4.722 | 0 | 0 | 0 | 0
145 | 4.753 | 0 | 0 | 0 | 0
146 | 4.785 | 0 | 0 | 0 | 0
147 | 4.817 | 0 | 0 | 0 | 0
148 | 4.849 | 0 | 0 | 0 | 0
149 | 4.881 | 0 | 0 | 0 | 0
150 | 4.912 | 0 | 0 | 0 | 0
151 | 4.946 | 0 | 0 | 0 | 0
152 | 4.977 | 0 | 0 | 0 | 0
153 | 5.009 | 0 | 0 | 0 | 0
154 | 5.042 | 0 | 0 | 0 | 0
155 | 5.073 | 0 | 0 | 0 | 0
156 | 5.104 | 0 | 0 | 0 | 0
157 | 5.138 | 0 | 0 | 0 | 0
158 | 5.169 | 0 | 0 | 0 | 0
159 | 5.201 | 0 | 0 | 0 | 0
160 | 5.234 | 0 | 0 | 0 | 0
161 | 5.265 | 0 | 0 | 0 | 0
162 | 5.298 | 0 | 0 | 0 | 0
163 | 5.329 | 0 | 0 | 0 | 0
164 | 5.361 | 0 | 0 | 0 | 0
165 | 5.392 | 0 | 0 | 0 | 0
166 | 5.426 | 0 | 0 | 0 | 0
167 | 5.457 | 0 | 0 | 0 | 0
168 | 5.489 | 0 | 0 | 0 | 0
169 | 5.521 | 0 | 0 | 0 | 0
170 | 5.553 | 0 | 0 | 0 | 0
171 | 5.585 | 0 | 0 | 0 | 0
172 | 5.617 | 0 | 0 | 0 | 0
173 | 5.649 | 0 | 0 | 0 | 0
174 | 5.681 | 0 | 0 | 0 | 0
175 | 5.713 | 0 | 0 | 0 | 0
176 | 5.745 | 0 | 0 | 0 | 0
177 | 5.777 | 0 | 0 | 0 | 0
178 | 5.809 | 0 | 0 | 0 | 0
179 | 5.842 | 0 | 0 | 0 | 0
180 | 5.873 | 0 | 0 | 0 | 0
181 | 5.905 | 0 | 0 | 0 | 0
182 | 5.937 | 0 | 0 | 0 | 0
183 | 5.969 | 0 | 0 | 0 | 0
184 | 6.001 | 0 | 0 | 0 | 0
185 | 6.033 | 0 | 0 | 0 | 0
186 | 6.066 | 0 | 0 | 0 | 0
187 | 6.099 | 0 | 0 | 0 | 0
188 | 6.128 | 0 | 0 | 0 | 0
189 | 6.161 | 0 | 0 | 0 | 0
190 | 6.192 | 0 | 0 | 0 | 0
191 | 6.225 | 0 | 0 | 0 | 0
192 | 6.258 | 0 | 0 | 0 | 0
193 | 6.288 | 0 | 0 | 0 | 0
194 | 6.313 | 0 | 0 | 0 | 0
195 | 6.345 | 0 | 0 | 0 | 0
196 | 6.377 | 0 | 0 | 0 | 0
197 | 6.408 | 0 | 0 | 0 | 0
198 | 6.44 | 0 | 0 | 0 | 0
199 | 6.474 | 0 | 0 | 0 | 0
200 | 6.504 | 0 | 0 | 0 | 0
201 | 6.538 | 0 | 0 | 0 | 0
202 | 6.569 | 0 | 0 | 0 | 0
203 | 6.601 | 0 | 0 | 0 | 0
204 | 6.634 | 0 | 0 | 0 | 0
205 | 6.665 | 0 | 0 | 0 | 0
206 | 6.697 | 0 | 0 | 0 | 0
207 | 6.729 | 0 | 0 | 0 | 0
208 | 6.761 | 0 | 0 | 0 | 0
209 | 6.793 | 0 | 0 | 0 | 0
210 | 6.826 | 0 | 0 | 0 | 0
211 | 6.857 | 0 | 0 | 0 | 0
212 | 6.888 | 0 | 0 | 0 | 0
213 | 6.921 | 0 | 0 | 0 | 0
214 | 6.953 | 0 | 0 | 0 | 0
215 | 6.985 | 0 | 0 | 0 | 0
216 | 7.016 | 0 | 0 | 0 | 0
217 | 7.05 | 0 | 0 | 0 | 0
218 | 7.081 | 0 | 0 | 0 | 0
219 | 7.114 | 0 | 0 | 0 | 0
220 | 7.144 | 0 | 0 | 0 | 0
221 | 7.176 | 0 | 0 | 0 | 0
222 | 7.209 | 0 | 0 | 0 | 0
223 | 7.241 | 0 | 0 | 0 | 0
224 | 7.273 | 0 | 0 | 0 | 0
225 | 7.306 | 0 | 0 | 0 | 0
226 | 7.338 | 0 | 0 | 0 | 0
227 | 7.369 | 0 | 0 | 0 | 0
228 | 7.401 | 0 | 0 | 0 | 0
229 | 7.433 | 0 | 0 | 0 | 0
230 | 7.465 | 0 | 0 | 0 | 0
231 | 7.497 | 0 | 0 | 0 | 0
232 | 7.528 | 0 | 0 | 0 | 0
233 | 7.557 | 0 | 0 | 0 | 0
234 | 7.586 | 0 | 0 | 0 | 0
235 | 7.617 | 0 | 0 | 0 | 0
236 | 7.649 | 0 | 0 | 0 | 0
237 | 7.68 | 0 | 0 | 0 | 0
238 | 7.713 | 0 | 0 | 0 | 0
239 | 7.745 | 0 | 0 | 0 | 0
240 | 7.777 | 0 | 0 | 0 | 0
241 | 7.809 | 0 | 0 | 0 | 0
242 | 7.84 | 0 | 0 | 0 | 0
243 | 7.873 | 0 | 0 | 0 | 0
244 | 7.905 | 0 | 0 | 0 | 0
245 | 7.936 | 0 | 0 | 0 | 0
246 | 7.968 | 0 | 0 | 0 | 0
247 | 8.001 | 0 | 0 | 0 | 0
248 | 8.033 | 0 | 0 | 0 | 0
249 | 8.065 | 0 | 0 | 0 | 0
250 | 8.098 | 0 | 0 | 0 | 0
251 | 8.129 | 0 | 0 | 0 | 0
252 | 8.161 | 0 | 0 | 0 | 0
253 | 8.192 | 0 | 0 | 0 | 0
254 | 8.218 | 0 | 0 | 0 | 0
255 | 8.249 | 0 | 0 | 0 | 0
256 | 8.281 | 0 | 0 | 0 | 0
257 | 8.313 | 0 | 0 | 0 | 0
258 | 8.345 | 0 | 0 | 0 | 0
259 | 8.377 | 0 | 0 | 0 | 0
260 | 8.409 | 0 | 0 | 0 | 0
261 | 8.441 | 0 | 0 | 0 | 0
262 | 8.473 | 0 | 0 | 0 | 0
263 | 8.505 | 0 | 0 | 0 | 0
264 | 8.537 | 0 | 0 | 0 | 0
265 | 8.569 | 0 | 0 | 0 | 0
266 | 8.601 | 0 | 0 | 0 | 0
267 | 8.634 | 0 | 0 | 0 | 0
268 | 8.665 | 0 | 0 | 0 | 0
269 | 8.697 | 0 | 0 | 0 | 0
270 | 8.73 | 0 | 0 | 0 | 0
271 | 8.76 | 0 | 0 | 0 | 0
272 | 8.793 | 0 | 0 | 0 | 0
273 | 8.825 | 0 | 0 | 0 | 0
274 | 8.857 | 0 | 0 | 0 | 0
275 | 8.889 | 0 | 0 | 0 | 0
276 | 8.922 | 0 | 0 | 0 | 0
277 | 8.954 | 0 | 0 | 0 | 0
278 | 8.985 | 0 | 0 | 0 | 0
279 | 9.017 | 0 | 0 | 0 | 0
280 | 9.049 | 0 | 0 | 0 | 0
281 | 9.081 | 0 | 0 | 0 | 0
282 | 9.114 | 0 | 0 | 0 | 0
283 | 9.147 | 0 | 0 | 0 | 0
284 | 9.177 | 0 | 0 | 0 | 0
285 | 9.209 | 0 | 0 | 0 | 0
286 | 9.241 | 0 | 0 | 0 | 0
287 | 9.272 | 0 | 0 | 0 | 0
288 | 9.304 | 0 | 0 | 0 | 0
289 | 9.338 | 0 | 0 | 0 | 0
290 | 9.369 | 0 | 0 | 0 | 0
291 | 9.401 | 0 | 0 | 0 | 0
292 | 9.432 | 0 | 0 | 0 | 0
293 | 9.465 | 0 | 0 | 0 | 0
294 | 9.497 | 0 | 0 | 0 | 0
295 | 9.531 | 0 | 0 | 0 | 0
296 | 9.56 | 0 | 0 | 0 | 0
297 | 9.592 | 0 | 0 | 0 | 0
298 | 9.626 | 0 | 0 | 0 | 0
299 | 9.656 | 0 | 0 | 0 | 0
300 | 9.689 | 0 | 0 | 0 | 0
301 | 9.721 | 0 | 0 | 0 | 0
302 | 9.753 | 0 | 0 | 0 | 0
303 | 9.784 | 0 | 0 | 0 | 0
304 | 9.817 | 0 | 0 | 0 | 0
305 | 9.849 | 0 | 0 | 0 | 0
306 | 9.88 | 0 | 0 | 0 | 0
307 | 9.913 | 0 | 0 | 0 | 0
308 | 9.944 | 0 | 0 | 0 | 0
309 | 9.976 | 0 | 1.962 | 0.001 | 0
310 | 10.008 | 0 | 3.923 | 0.002 | 0
311 | 10.041 | 0 | 3.923 | 0.002 | 0
312 | 10.073 | 0 | 3.923 | 0.002 | 0
313 | 10.105 | 0 | 3.923 | 0.002 | 0
314 | 10.137 | 0 | 5.884 | 0.004 | 0
315 | 10.169 | 0 | 5.884 | 0.004 | 0
316 | 10.201 | 0 | 7.846 | 0.005 | 0
317 | 10.234 | 0 | 7.845 | 0.005 | 0
318 | 10.265 | 0 | 7.845 | 0.005 | 0
319 | 10.297 | 0 | 9.807 | 0.006 | 0
320 | 10.328 | 0 | 9.807 | 0.006 | 0
321 | 10.361 | 0 | 9.807 | 0.006 | 0
322 | 10.393 | 0 | 11.769 | 0.007 | 0
323 | 10.425 | 0 | 11.768 | 0.007 | 0
324 | 10.457 | 0 | 13.73 | 0.009 | 0
325 | 10.489 | 0 | 15.691 | 0.01 | 0
326 | 10.521 | 0 | 15.691 | 0.01 | 0
327 | 10.553 | 0 | 17.652 | 0.011 | 0
328 | 10.585 | 0 | 17.652 | 0.011 | 0
329 | 10.617 | 0 | 19.613 | 0.012 | 0
330 | 10.649 | 0 | 21.576 | 0.013 | 0
331 | 10.68 | 0 | 21.575 | 0.013 | 0
332 | 10.704 | 0 | 23.536 | 0.015 | 0
333 | 10.752 | 0 | 25.497 | 0.016 | 0
334 | 10.785 | 0 | 27.459 | 0.017 | 0
335 | 10.816 | 0 | 29.42 | 0.018 | 0
336 | 10.849 | 0 | 29.42 | 0.018 | 0
337 | 10.881 | 0 | 31.381 | 0.02 | 0
338 | 10.913 | 0 | 33.343 | 0.021 | 0
339 | 10.945 | 0 | 35.305 | 0.022 | 0
340 | 10.977 | 0 | 37.265 | 0.023 | 0
341 | 11.009 | 0 | 39.227 | 0.025 | 0
342 | 11.04 | 0 | 41.188 | 0.026 | 0
343 | 11.073 | 0 | 43.149 | 0.027 | 0
344 | 11.105 | 0 | 45.111 | 0.028 | 0
345 | 11.137 | 0 | 47.073 | 0.029 | 0
346 | 11.168 | 0 | 49.034 | 0.031 | 0
347 | 11.201 | 0 | 50.995 | 0.032 | 0
348 | 11.233 | 0 | 52.957 | 0.033 | 0
349 | 11.266 | 0 | 54.918 | 0.034 | 0
350 | 11.297 | 0 | 56.879 | 0.036 | 0
351 | 11.32 | 0 | 58.84 | 0.037 | 0
352 | 11.352 | 0 | 60.802 | 0.038 | 0
353 | 11.385 | 0 | 62.763 | 0.039 | 0
354 | 11.416 | 0 | 64.725 | 0.04 | 0
355 | 11.449 | 0 | 66.686 | 0.042 | 0
356 | 11.481 | 0 | 68.647 | 0.043 | 0
357 | 11.513 | 0 | 70.609 | 0.044 | 0
358 | 11.545 | 0 | 72.57 | 0.045 | 0
359 | 11.577 | 0 | 74.531 | 0.047 | 0
360 | 11.608 | 0 | 78.453 | 0.049 | 0
361 | 11.641 | 0 | 80.415 | 0.05 | 0
362 | 11.673 | 0 | 82.377 | 0.051 | 0
363 | 11.705 | 0 | 84.337 | 0.053 | 0
364 | 11.73 | 0 | 86.299 | 0.054 | 0
365 | 11.761 | 0 | 88.26 | 0.055 | 0
366 | 11.794 | 0 | 92.183 | 0.058 | 0
367 | 11.825 | 0 | 94.144 | 0.059 | 0
368 | 11.856 | 0.002 | 96.105 | 0.06 | 0.005
369 | 11.881 | 0.004 | 98.067 | 0.061 | 0.01
370 | 11.913 | 0.006 | 100.028 | 0.063 | 0.014
371 | 11.943 | 0.008 | 101.99 | 0.064 | 0.019
372 | 11.97 | 0.01 | 105.912 | 0.066 | 0.024
373 | 12 | 0.011 | 107.874 | 0.067 | 0.029
374 | 12.034 | 0.015 | 109.835 | 0.069 | 0.038
375 | 12.065 | 0.017 | 111.796 | 0.07 | 0.043
376 | 12.089 | 0.019 | 115.719 | 0.072 | 0.048
377 | 12.12 | 0.019 | 117.68 | 0.074 | 0.048
378 | 12.144 | 0.022 | 119.641 | 0.075 | 0.055
379 | 12.177 | 0.024 | 121.603 | 0.076 | 0.06
380 | 12.209 | 0.027 | 125.525 | 0.078 | 0.067
381 | 12.24 | 0.029 | 127.487 | 0.08 | 0.072
382 | 12.265 | 0.031 | 129.448 | 0.081 | 0.076
383 | 12.297 | 0.032 | 133.371 | 0.083 | 0.081
384 | 12.328 | 0.034 | 135.332 | 0.085 | 0.086
385 | 12.361 | 0.036 | 137.294 | 0.086 | 0.091
386 | 12.393 | 0.038 | 141.216 | 0.088 | 0.095
387 | 12.425 | 0.04 | 143.178 | 0.089 | 0.1
388 | 12.454 | 0.042 | 147.101 | 0.092 | 0.105
389 | 12.481 | 0.044 | 149.062 | 0.093 | 0.11
390 | 12.505 | 0.046 | 152.984 | 0.096 | 0.115
391 | 12.537 | 0.049 | 154.945 | 0.097 | 0.122
392 | 12.568 | 0.05 | 158.868 | 0.099 | 0.124
393 | 12.601 | 0.052 | 160.829 | 0.101 | 0.129
394 | 12.633 | 0.055 | 164.752 | 0.103 | 0.138
395 | 12.664 | 0.057 | 166.713 | 0.104 | 0.143
396 | 12.693 | 0.059 | 170.636 | 0.107 | 0.148
397 | 12.721 | 0.061 | 172.598 | 0.108 | 0.153
398 | 12.753 | 0.063 | 176.521 | 0.11 | 0.157
399 | 12.785 | 0.065 | 178.482 | 0.112 | 0.162
400 | 12.818 | 0.067 | 182.404 | 0.114 | 0.167
401 | 12.849 | 0.069 | 186.327 | 0.116 | 0.172
402 | 12.882 | 0.071 | 188.288 | 0.118 | 0.177
403 | 12.914 | 0.074 | 192.211 | 0.12 | 0.184
404 | 12.945 | 0.076 | 196.133 | 0.123 | 0.191
405 | 12.977 | 0.078 | 198.095 | 0.124 | 0.196
406 | 13.009 | 0.08 | 202.018 | 0.126 | 0.2
407 | 13.041 | 0.082 | 205.94 | 0.129 | 0.205
408 | 13.07 | 0.084 | 207.902 | 0.13 | 0.21
409 | 13.096 | 0.086 | 211.824 | 0.132 | 0.215
410 | 13.129 | 0.088 | 215.746 | 0.135 | 0.219
411 | 13.16 | 0.09 | 219.67 | 0.137 | 0.224
412 | 13.193 | 0.092 | 221.631 | 0.139 | 0.229
413 | 13.225 | 0.094 | 225.554 | 0.141 | 0.234
414 | 13.257 | 0.095 | 229.476 | 0.143 | 0.239
415 | 13.287 | 0.099 | 233.399 | 0.146 | 0.248
416 | 13.312 | 0.099 | 235.361 | 0.147 | 0.248
417 | 13.336 | 0.101 | 239.282 | 0.15 | 0.253
418 | 13.369 | 0.103 | 243.206 | 0.152 | 0.258
419 | 13.393 | 0.105 | 245.167 | 0.153 | 0.262
420 | 13.424 | 0.107 | 249.089 | 0.156 | 0.267
421 | 13.457 | 0.109 | 253.012 | 0.158 | 0.272
422 | 13.488 | 0.113 | 256.935 | 0.161 | 0.282
423 | 13.518 | 0.115 | 258.897 | 0.162 | 0.286
424 | 13.545 | 0.116 | 262.819 | 0.164 | 0.291
425 | 13.577 | 0.118 | 266.741 | 0.167 | 0.296
426 | 13.608 | 0.12 | 270.664 | 0.169 | 0.301
427 | 13.641 | 0.122 | 274.587 | 0.172 | 0.305
428 | 13.673 | 0.124 | 278.509 | 0.174 | 0.31
429 | 13.697 | 0.126 | 282.432 | 0.177 | 0.315
430 | 13.73 | 0.128 | 286.355 | 0.179 | 0.32
431 | 13.76 | 0.13 | 290.278 | 0.181 | 0.324
432 | 13.785 | 0.132 | 294.2 | 0.184 | 0.329
433 | 13.818 | 0.134 | 298.123 | 0.186 | 0.334
434 | 13.848 | 0.136 | 302.046 | 0.189 | 0.339
435 | 13.875 | 0.137 | 305.968 | 0.191 | 0.344
436 | 13.905 | 0.139 | 309.891 | 0.194 | 0.348
437 | 13.937 | 0.141 | 313.813 | 0.196 | 0.353
438 | 13.969 | 0.145 | 319.697 | 0.2 | 0.363
439 | 14.001 | 0.147 | 323.62 | 0.202 | 0.367
440 | 14.033 | 0.149 | 327.542 | 0.205 | 0.372
441 | 14.065 | 0.151 | 331.465 | 0.207 | 0.377
442 | 14.097 | 0.153 | 337.349 | 0.211 | 0.382
443 | 14.157 | 0.157 | 345.194 | 0.216 | 0.391
444 | 14.184 | 0.158 | 349.117 | 0.218 | 0.396
445 | 14.218 | 0.16 | 353.04 | 0.221 | 0.401
446 | 14.248 | 0.162 | 358.924 | 0.224 | 0.406
447 | 14.274 | 0.164 | 362.846 | 0.227 | 0.41
448 | 14.305 | 0.166 | 368.731 | 0.23 | 0.415
449 | 14.337 | 0.168 | 372.653 | 0.233 | 0.42
450 | 14.369 | 0.172 | 376.576 | 0.235 | 0.429
451 | 14.401 | 0.174 | 382.46 | 0.239 | 0.434
452 | 14.433 | 0.176 | 386.383 | 0.241 | 0.439
453 | 14.465 | 0.177 | 392.266 | 0.245 | 0.444
454 | 14.497 | 0.179 | 396.189 | 0.248 | 0.449
455 | 14.528 | 0.181 | 402.074 | 0.251 | 0.453
456 | 14.561 | 0.183 | 405.996 | 0.254 | 0.458
457 | 14.593 | 0.185 | 411.88 | 0.257 | 0.463
458 | 14.625 | 0.187 | 415.802 | 0.26 | 0.468
459 | 14.657 | 0.19 | 421.686 | 0.264 | 0.475
460 | 14.689 | 0.193 | 425.609 | 0.266 | 0.482
461 | 14.72 | 0.195 | 431.493 | 0.27 | 0.487
462 | 14.75 | 0.197 | 437.377 | 0.273 | 0.491
463 | 14.776 | 0.197 | 441.299 | 0.276 | 0.491
464 | 14.8 | 0.198 | 445.223 | 0.278 | 0.496
465 | 14.825 | 0.202 | 449.145 | 0.281 | 0.506
466 | 14.873 | 0.204 | 456.991 | 0.286 | 0.511
467 | 14.93 | 0.208 | 464.836 | 0.291 | 0.52
468 | 14.962 | 0.21 | 468.758 | 0.293 | 0.525
469 | 14.993 | 0.213 | 474.642 | 0.297 | 0.532
470 | 15.024 | 0.214 | 480.526 | 0.3 | 0.534
471 | 15.052 | 0.216 | 486.411 | 0.304 | 0.539
472 | 15.081 | 0.218 | 490.333 | 0.306 | 0.544
473 | 15.113 | 0.221 | 496.217 | 0.31 | 0.553
474 | 15.145 | 0.223 | 500.14 | 0.313 | 0.558
475 | 15.177 | 0.225 | 506.024 | 0.316 | 0.563
476 | 15.209 | 0.227 | 509.946 | 0.319 | 0.568
477 | 15.24 | 0.229 | 515.83 | 0.322 | 0.573
478 | 15.274 | 0.231 | 521.715 | 0.326 | 0.577
479 | 15.305 | 0.234 | 527.598 | 0.33 | 0.585
480 | 15.337 | 0.236 | 531.521 | 0.332 | 0.589
481 | 15.368 | 0.239 | 537.405 | 0.336 | 0.596
482 | 15.401 | 0.24 | 543.289 | 0.34 | 0.601
483 | 15.433 | 0.242 | 549.173 | 0.343 | 0.606
484 | 15.465 | 0.244 | 553.096 | 0.346 | 0.611
485 | 15.498 | 0.246 | 558.979 | 0.349 | 0.616
486 | 15.529 | 0.248 | 564.863 | 0.353 | 0.62
487 | 15.561 | 0.251 | 570.748 | 0.357 | 0.628
488 | 15.594 | 0.252 | 576.632 | 0.36 | 0.63
489 | 15.625 | 0.256 | 580.555 | 0.363 | 0.639
490 | 15.656 | 0.258 | 586.439 | 0.367 | 0.644
491 | 15.682 | 0.26 | 592.322 | 0.37 | 0.649
492 | 15.713 | 0.261 | 598.206 | 0.374 | 0.654
493 | 15.745 | 0.263 | 602.128 | 0.376 | 0.658
494 | 15.777 | 0.265 | 608.013 | 0.38 | 0.663
495 | 15.808 | 0.267 | 613.896 | 0.384 | 0.668
496 | 15.837 | 0.269 | 619.781 | 0.387 | 0.673
497 | 15.866 | 0.271 | 623.703 | 0.39 | 0.678
498 | 15.897 | 0.273 | 629.588 | 0.393 | 0.682
499 | 15.929 | 0.275 | 635.472 | 0.397 | 0.687
500 | 15.958 | 0.277 | 641.355 | 0.401 | 0.692
501 | 15.985 | 0.279 | 647.239 | 0.405 | 0.697
502 | 16.016 | 0.281 | 653.123 | 0.408 | 0.701
503 | 16.04 | 0.282 | 657.046 | 0.411 | 0.706
504 | 16.065 | 0.284 | 662.93 | 0.414 | 0.711
505 | 16.097 | 0.286 | 668.814 | 0.418 | 0.716
506 | 16.129 | 0.288 | 672.737 | 0.42 | 0.72
507 | 16.161 | 0.29 | 678.621 | 0.424 | 0.725
508 | 16.193 | 0.294 | 684.505 | 0.428 | 0.735
509 | 16.225 | 0.296 | 690.389 | 0.431 | 0.74
510 | 16.259 | 0.298 | 696.273 | 0.435 | 0.744
511 | 16.289 | 0.3 | 702.156 | 0.439 | 0.749
512 | 16.314 | 0.302 | 708.04 | 0.443 | 0.754
513 | 16.345 | 0.303 | 713.925 | 0.446 | 0.759
514 | 16.376 | 0.305 | 719.809 | 0.45 | 0.763
515 | 16.405 | 0.307 | 725.692 | 0.454 | 0.768
516 | 16.433 | 0.309 | 731.577 | 0.457 | 0.773
517 | 16.465 | 0.311 | 737.461 | 0.461 | 0.778
518 | 16.497 | 0.313 | 743.345 | 0.465 | 0.783
519 | 16.528 | 0.315 | 749.229 | 0.468 | 0.787
520 | 16.56 | 0.317 | 755.113 | 0.472 | 0.792
521 | 16.586 | 0.319 | 760.997 | 0.476 | 0.797
522 | 16.616 | 0.321 | 768.842 | 0.481 | 0.802
523 | 16.641 | 0.323 | 772.764 | 0.483 | 0.806
524 | 16.665 | 0.324 | 778.648 | 0.487 | 0.811
525 | 16.697 | 0.326 | 784.533 | 0.49 | 0.816
526 | 16.729 | 0.329 | 790.417 | 0.494 | 0.823
527 | 16.761 | 0.33 | 796.301 | 0.498 | 0.825
528 | 16.794 | 0.334 | 804.146 | 0.503 | 0.835
529 | 16.825 | 0.336 | 810.029 | 0.506 | 0.84
530 | 16.858 | 0.338 | 815.914 | 0.51 | 0.845
531 | 16.889 | 0.34 | 823.759 | 0.515 | 0.849
532 | 16.912 | 0.342 | 829.643 | 0.519 | 0.854
533 | 16.937 | 0.342 | 835.527 | 0.522 | 0.854
534 | 16.969 | 0.345 | 841.411 | 0.526 | 0.864
535 | 17.001 | 0.347 | 847.295 | 0.53 | 0.868
536 | 17.034 | 0.349 | 853.179 | 0.533 | 0.873
537 | 17.065 | 0.351 | 859.063 | 0.537 | 0.878
538 | 17.097 | 0.353 | 866.909 | 0.542 | 0.883
539 | 17.129 | 0.356 | 872.792 | 0.545 | 0.89
540 | 17.16 | 0.357 | 880.637 | 0.55 | 0.892
541 | 17.193 | 0.361 | 886.522 | 0.554 | 0.902
542 | 17.225 | 0.363 | 894.367 | 0.559 | 0.907
543 | 17.258 | 0.365 | 900.251 | 0.563 | 0.911
544 | 17.29 | 0.366 | 908.096 | 0.568 | 0.916
545 | 17.32 | 0.368 | 913.98 | 0.571 | 0.921
546 | 17.345 | 0.37 | 921.826 | 0.576 | 0.926
547 | 17.377 | 0.372 | 927.71 | 0.58 | 0.93
548 | 17.41 | 0.374 | 935.555 | 0.585 | 0.935
549 | 17.44 | 0.376 | 941.439 | 0.588 | 0.94
550 | 17.473 | 0.379 | 947.323 | 0.592 | 0.947
551 | 17.504 | 0.382 | 953.207 | 0.596 | 0.954
552 | 17.537 | 0.384 | 961.052 | 0.601 | 0.959
553 | 17.564 | 0.384 | 966.936 | 0.604 | 0.959
554 | 17.593 | 0.386 | 974.782 | 0.609 | 0.964
555 | 17.625 | 0.389 | 980.665 | 0.613 | 0.973
556 | 17.658 | 0.391 | 988.511 | 0.618 | 0.978
557 | 17.713 | 0.395 | 1000.279 | 0.625 | 0.988
558 | 17.745 | 0.397 | 1006.162 | 0.629 | 0.992
559 | 17.778 | 0.399 | 1012.047 | 0.633 | 0.997
560 | 17.809 | 0.401 | 1019.892 | 0.637 | 1.002
561 | 17.841 | 0.403 | 1027.738 | 0.642 | 1.007
562 | 17.874 | 0.406 | 1033.622 | 0.646 | 1.014
563 | 17.905 | 0.407 | 1041.467 | 0.651 | 1.016
564 | 17.937 | 0.41 | 1049.312 | 0.656 | 1.026
565 | 17.968 | 0.412 | 1055.196 | 0.659 | 1.031
566 | 18.001 | 0.414 | 1063.042 | 0.664 | 1.035
567 | 18.033 | 0.416 | 1070.887 | 0.669 | 1.04
568 | 18.065 | 0.418 | 1078.732 | 0.674 | 1.045
569 | 18.097 | 0.42 | 1084.616 | 0.678 | 1.05
570 | 18.13 | 0.422 | 1092.461 | 0.683 | 1.055
571 | 18.161 | 0.426 | 1098.345 | 0.686 | 1.064
572 | 18.194 | 0.428 | 1106.19 | 0.691 | 1.069
573 | 18.226 | 0.429 | 1114.036 | 0.696 | 1.074
574 | 18.256 | 0.431 | 1119.92 | 0.7 | 1.078
575 | 18.281 | 0.433 | 1127.765 | 0.705 | 1.083
576 | 18.314 | 0.435 | 1135.61 | 0.71 | 1.088
577 | 18.345 | 0.437 | 1141.494 | 0.713 | 1.093
578 | 18.377 | 0.439 | 1147.379 | 0.717 | 1.097
579 | 18.409 | 0.441 | 1155.224 | 0.722 | 1.102
580 | 18.44 | 0.443 | 1161.108 | 0.726 | 1.107
581 | 18.464 | 0.445 | 1168.953 | 0.731 | 1.112
582 | 18.488 | 0.447 | 1174.837 | 0.734 | 1.117
583 | 18.513 | 0.449 | 1180.721 | 0.738 | 1.121
584 | 18.537 | 0.45 | 1186.605 | 0.742 | 1.126
585 | 18.568 | 0.452 | 1192.49 | 0.745 | 1.131
586 | 18.597 | 0.454 | 1198.373 | 0.749 | 1.136
587 | 18.625 | 0.456 | 1204.257 | 0.753 | 1.14
588 | 18.657 | 0.458 | 1212.103 | 0.758 | 1.145
589 | 18.689 | 0.46 | 1217.987 | 0.761 | 1.15
590 | 18.72 | 0.462 | 1225.832 | 0.766 | 1.155
591 | 18.753 | 0.464 | 1231.715 | 0.77 | 1.159
592 | 18.782 | 0.466 | 1239.561 | 0.775 | 1.164
593 | 18.808 | 0.468 | 1245.445 | 0.778 | 1.169
594 | 18.833 | 0.47 | 1253.29 | 0.783 | 1.174
595 | 18.865 | 0.471 | 1259.174 | 0.787 | 1.179
596 | 18.896 | 0.473 | 1267.02 | 0.792 | 1.183
597 | 18.929 | 0.475 | 1272.904 | 0.796 | 1.188
598 | 19.009 | 0.481 | 1288.595 | 0.805 | 1.202
599 | 19.041 | 0.483 | 1294.478 | 0.809 | 1.207
600 | 19.073 | 0.485 | 1302.323 | 0.814 | 1.212
601 | 19.097 | 0.487 | 1310.169 | 0.819 | 1.217
602 | 19.121 | 0.489 | 1318.014 | 0.824 | 1.222
603 | 19.153 | 0.491 | 1325.86 | 0.829 | 1.226
604 | 19.185 | 0.492 | 1331.743 | 0.832 | 1.231
605 | 19.209 | 0.494 | 1339.589 | 0.837 | 1.236
606 | 19.241 | 0.496 | 1345.472 | 0.841 | 1.241
607 | 19.274 | 0.5 | 1353.318 | 0.846 | 1.25
608 | 19.329 | 0.502 | 1365.086 | 0.853 | 1.255
609 | 19.353 | 0.504 | 1372.931 | 0.858 | 1.26
610 | 19.385 | 0.506 | 1378.815 | 0.862 | 1.264
611 | 19.409 | 0.508 | 1384.699 | 0.865 | 1.269
612 | 19.441 | 0.51 | 1394.506 | 0.872 | 1.274
613 | 19.472 | 0.512 | 1400.39 | 0.875 | 1.279
614 | 19.505 | 0.515 | 1408.235 | 0.88 | 1.288
615 | 19.537 | 0.517 | 1416.081 | 0.885 | 1.293
616 | 19.568 | 0.519 | 1423.926 | 0.89 | 1.298
617 | 19.601 | 0.521 | 1431.772 | 0.895 | 1.303
618 | 19.629 | 0.523 | 1439.617 | 0.9 | 1.307
619 | 19.657 | 0.525 | 1445.501 | 0.903 | 1.312
620 | 19.681 | 0.527 | 1453.346 | 0.908 | 1.317
621 | 19.714 | 0.529 | 1461.192 | 0.913 | 1.322
622 | 19.745 | 0.531 | 1469.037 | 0.918 | 1.326
623 | 19.777 | 0.532 | 1474.921 | 0.922 | 1.331
624 | 19.808 | 0.534 | 1482.766 | 0.927 | 1.336
625 | 19.84 | 0.536 | 1490.611 | 0.932 | 1.341
626 | 19.872 | 0.538 | 1498.457 | 0.937 | 1.346
627 | 19.905 | 0.542 | 1506.302 | 0.941 | 1.355
628 | 19.935 | 0.544 | 1514.148 | 0.946 | 1.36
629 | 19.961 | 0.546 | 1521.992 | 0.951 | 1.365
630 | 19.994 | 0.548 | 1529.838 | 0.956 | 1.369
631 | 20.025 | 0.55 | 1537.684 | 0.961 | 1.374
632 | 20.056 | 0.552 | 1545.529 | 0.966 | 1.379
633 | 20.081 | 0.553 | 1551.413 | 0.97 | 1.384
634 | 20.113 | 0.555 | 1559.258 | 0.975 | 1.389
635 | 20.145 | 0.557 | 1567.103 | 0.979 | 1.393
636 | 20.176 | 0.559 | 1574.949 | 0.984 | 1.398
637 | 20.209 | 0.561 | 1582.794 | 0.989 | 1.403
638 | 20.241 | 0.563 | 1590.639 | 0.994 | 1.408
639 | 20.273 | 0.567 | 1598.484 | 0.999 | 1.417
640 | 20.305 | 0.569 | 1606.33 | 1.004 | 1.422
641 | 20.336 | 0.571 | 1616.136 | 1.01 | 1.427
642 | 20.369 | 0.573 | 1623.982 | 1.015 | 1.431
643 | 20.4 | 0.574 | 1631.827 | 1.02 | 1.436
644 | 20.425 | 0.576 | 1639.672 | 1.025 | 1.441
645 | 20.449 | 0.578 | 1647.517 | 1.03 | 1.446
646 | 20.481 | 0.58 | 1653.402 | 1.033 | 1.451
647 | 20.505 | 0.582 | 1661.247 | 1.038 | 1.455
648 | 20.537 | 0.584 | 1667.131 | 1.042 | 1.46
649 | 20.569 | 0.586 | 1674.976 | 1.047 | 1.465
650 | 20.6 | 0.588 | 1682.822 | 1.052 | 1.47
651 | 20.633 | 0.59 | 1690.667 | 1.057 | 1.474
652 | 20.665 | 0.593 | 1700.473 | 1.063 | 1.481
653 | 20.721 | 0.595 | 1714.203 | 1.071 | 1.489
654 | 20.745 | 0.597 | 1720.086 | 1.075 | 1.493
655 | 20.777 | 0.599 | 1727.933 | 1.08 | 1.498
656 | 20.833 | 0.603 | 1741.661 | 1.089 | 1.508
657 | 20.857 | 0.605 | 1749.506 | 1.093 | 1.513
658 | 20.88 | 0.607 | 1755.391 | 1.097 | 1.517
659 | 20.905 | 0.609 | 1763.236 | 1.102 | 1.522
660 | 20.937 | 0.611 | 1771.081 | 1.107 | 1.527
661 | 20.969 | 0.613 | 1776.965 | 1.111 | 1.532
662 | 21.001 | 0.615 | 1784.811 | 1.116 | 1.536
663 | 21.024 | 0.616 | 1792.656 | 1.12 | 1.541
664 | 21.057 | 0.618 | 1800.501 | 1.125 | 1.546
665 | 21.089 | 0.62 | 1808.347 | 1.13 | 1.551
666 | 21.112 | 0.622 | 1816.192 | 1.135 | 1.556
667 | 21.136 | 0.624 | 1822.076 | 1.139 | 1.56
668 | 21.161 | 0.626 | 1829.921 | 1.144 | 1.565
669 | 21.192 | 0.628 | 1835.806 | 1.147 | 1.57
670 | 21.24 | 0.632 | 1847.573 | 1.155 | 1.579
671 | 21.274 | 0.634 | 1855.419 | 1.16 | 1.584
672 | 21.305 | 0.636 | 1863.264 | 1.165 | 1.589
673 | 21.337 | 0.637 | 1869.148 | 1.168 | 1.594
674 | 21.369 | 0.639 | 1878.954 | 1.174 | 1.598
675 | 21.401 | 0.641 | 1888.762 | 1.18 | 1.603
676 | 21.433 | 0.643 | 1896.606 | 1.185 | 1.608
677 | 21.464 | 0.647 | 1902.491 | 1.189 | 1.618
678 | 21.489 | 0.649 | 1912.298 | 1.195 | 1.622
679 | 21.512 | 0.649 | 1918.182 | 1.199 | 1.622
680 | 21.536 | 0.651 | 1926.026 | 1.204 | 1.627
681 | 21.561 | 0.653 | 1933.872 | 1.209 | 1.632
682 | 21.593 | 0.655 | 1939.756 | 1.212 | 1.637
683 | 21.618 | 0.657 | 1947.601 | 1.217 | 1.641
684 | 21.65 | 0.658 | 1953.486 | 1.221 | 1.646
685 | 21.681 | 0.66 | 1961.33 | 1.226 | 1.651
686 | 21.715 | 0.662 | 1967.215 | 1.23 | 1.656
687 | 21.793 | 0.668 | 1984.866 | 1.241 | 1.67
688 | 21.825 | 0.67 | 1992.712 | 1.245 | 1.675
689 | 21.856 | 0.672 | 1998.596 | 1.249 | 1.68
690 | 21.888 | 0.674 | 2008.403 | 1.255 | 1.684
691 | 21.912 | 0.676 | 2018.209 | 1.261 | 1.689
692 | 21.945 | 0.678 | 2026.054 | 1.266 | 1.696
693 | 21.977 | 0.679 | 2033.9 | 1.271 | 1.699
694 | 22.006 | 0.681 | 2041.745 | 1.276 | 1.703
695 | 22.033 | 0.684 | 2049.59 | 1.281 | 1.711
696 | 22.065 | 0.687 | 2057.436 | 1.286 | 1.718
697 | 22.097 | 0.689 | 2065.281 | 1.291 | 1.723
698 | 22.129 | 0.691 | 2073.127 | 1.296 | 1.727
699 | 22.154 | 0.693 | 2080.972 | 1.301 | 1.732
700 | 22.185 | 0.695 | 2086.856 | 1.304 | 1.737
701 | 22.217 | 0.697 | 2094.701 | 1.309 | 1.742
702 | 22.247 | 0.699 | 2102.547 | 1.314 | 1.746
703 | 22.273 | 0.7 | 2110.392 | 1.319 | 1.751
704 | 22.305 | 0.702 | 2116.276 | 1.323 | 1.756
705 | 22.336 | 0.704 | 2124.121 | 1.328 | 1.761
706 | 22.369 | 0.706 | 2131.966 | 1.332 | 1.765
707 | 22.402 | 0.708 | 2139.811 | 1.337 | 1.77
708 | 22.432 | 0.71 | 2147.657 | 1.342 | 1.775
709 | 22.457 | 0.712 | 2155.503 | 1.347 | 1.78
710 | 22.482 | 0.714 | 2163.347 | 1.352 | 1.785
711 | 22.514 | 0.716 | 2171.193 | 1.357 | 1.789
712 | 22.545 | 0.718 | 2177.077 | 1.361 | 1.794
713 | 22.577 | 0.72 | 2184.922 | 1.366 | 1.799
714 | 22.609 | 0.721 | 2192.767 | 1.37 | 1.804
715 | 22.633 | 0.723 | 2200.613 | 1.375 | 1.808
716 | 22.665 | 0.727 | 2208.458 | 1.38 | 1.818
717 | 22.697 | 0.729 | 2216.304 | 1.385 | 1.823
718 | 22.729 | 0.731 | 2224.149 | 1.39 | 1.827
719 | 22.761 | 0.731 | 2231.994 | 1.395 | 1.827
720 | 22.793 | 0.736 | 2239.84 | 1.4 | 1.839
721 | 22.825 | 0.737 | 2247.685 | 1.405 | 1.842
722 | 22.857 | 0.74 | 2257.491 | 1.411 | 1.849
723 | 22.889 | 0.741 | 2265.336 | 1.416 | 1.854
724 | 22.921 | 0.742 | 2275.143 | 1.422 | 1.856
725 | 22.953 | 0.746 | 2282.989 | 1.427 | 1.866
726 | 22.984 | 0.748 | 2290.834 | 1.432 | 1.87
727 | 23.016 | 0.75 | 2298.679 | 1.437 | 1.875
728 | 23.044 | 0.752 | 2306.525 | 1.442 | 1.88
729 | 23.073 | 0.754 | 2314.37 | 1.446 | 1.885
730 | 23.105 | 0.756 | 2322.215 | 1.451 | 1.89
731 | 23.137 | 0.758 | 2330.06 | 1.456 | 1.894
732 | 23.167 | 0.76 | 2337.906 | 1.461 | 1.899
733 | 23.216 | 0.763 | 2351.635 | 1.47 | 1.909
734 | 23.249 | 0.765 | 2359.481 | 1.475 | 1.913
735 | 23.281 | 0.767 | 2367.326 | 1.48 | 1.918
736 | 23.313 | 0.769 | 2375.171 | 1.484 | 1.923
737 | 23.345 | 0.772 | 2384.977 | 1.491 | 1.93
738 | 23.377 | 0.775 | 2392.823 | 1.496 | 1.937
739 | 23.41 | 0.777 | 2400.669 | 1.5 | 1.942
740 | 23.441 | 0.779 | 2410.475 | 1.507 | 1.947
741 | 23.473 | 0.781 | 2418.32 | 1.511 | 1.952
742 | 23.507 | 0.783 | 2426.166 | 1.516 | 1.956
743 | 23.537 | 0.784 | 2435.972 | 1.522 | 1.961
744 | 23.569 | 0.786 | 2443.818 | 1.527 | 1.966
745 | 23.601 | 0.788 | 2451.663 | 1.532 | 1.971
746 | 23.633 | 0.791 | 2461.469 | 1.538 | 1.978
747 | 23.665 | 0.794 | 2469.315 | 1.543 | 1.985
748 | 23.697 | 0.796 | 2477.16 | 1.548 | 1.99
749 | 23.728 | 0.798 | 2485.006 | 1.553 | 1.994
750 | 23.761 | 0.8 | 2494.812 | 1.559 | 1.999
751 | 23.793 | 0.802 | 2502.658 | 1.564 | 2.004
752 | 23.823 | 0.804 | 2510.503 | 1.569 | 2.009
753 | 23.848 | 0.805 | 2518.349 | 1.574 | 2.014
754 | 23.873 | 0.807 | 2526.194 | 1.579 | 2.018
755 | 23.897 | 0.809 | 2534.039 | 1.584 | 2.023
756 | 23.929 | 0.811 | 2541.884 | 1.589 | 2.028
757 | 23.96 | 0.813 | 2547.768 | 1.592 | 2.033
758 | 23.993 | 0.815 | 2555.613 | 1.597 | 2.037
759 | 24.025 | 0.817 | 2563.459 | 1.602 | 2.042
760 | 24.057 | 0.819 | 2571.305 | 1.607 | 2.047
761 | 24.089 | 0.821 | 2579.15 | 1.612 | 2.052
762 | 24.121 | 0.825 | 2588.956 | 1.618 | 2.061
763 | 24.15 | 0.826 | 2596.802 | 1.623 | 2.066
764 | 24.177 | 0.827 | 2604.647 | 1.628 | 2.068
765 | 24.227 | 0.83 | 2614.453 | 1.634 | 2.076
766 | 24.257 | 0.832 | 2622.299 | 1.639 | 2.08
767 | 24.285 | 0.834 | 2632.106 | 1.645 | 2.085
768 | 24.36 | 0.84 | 2651.719 | 1.657 | 2.099
769 | 24.394 | 0.842 | 2663.487 | 1.665 | 2.104
770 | 24.452 | 0.846 | 2673.294 | 1.671 | 2.114
771 | 24.481 | 0.847 | 2683.1 | 1.677 | 2.119
772 | 24.513 | 0.849 | 2690.945 | 1.682 | 2.123
773 | 24.545 | 0.852 | 2702.713 | 1.689 | 2.131
774 | 24.577 | 0.855 | 2712.52 | 1.695 | 2.138
775 | 24.609 | 0.857 | 2720.365 | 1.7 | 2.142
776 | 24.641 | 0.859 | 2728.21 | 1.705 | 2.147
777 | 24.665 | 0.861 | 2736.056 | 1.71 | 2.152
778 | 24.697 | 0.863 | 2743.901 | 1.715 | 2.157
779 | 24.729 | 0.865 | 2753.708 | 1.721 | 2.161
780 | 24.761 | 0.867 | 2761.553 | 1.726 | 2.166
781 | 24.784 | 0.868 | 2769.399 | 1.731 | 2.171
782 | 24.817 | 0.87 | 2777.244 | 1.736 | 2.176
783 | 24.849 | 0.872 | 2785.09 | 1.741 | 2.181
784 | 24.881 | 0.875 | 2792.934 | 1.746 | 2.188
785 | 24.913 | 0.877 | 2802.741 | 1.752 | 2.193
786 | 24.945 | 0.878 | 2810.586 | 1.757 | 2.195
787 | 24.969 | 0.88 | 2820.393 | 1.763 | 2.2
788 | 24.992 | 0.882 | 2826.277 | 1.766 | 2.204
789 | 25.016 | 0.884 | 2834.122 | 1.771 | 2.209
790 | 25.041 | 0.886 | 2840.006 | 1.775 | 2.214
791 | 25.073 | 0.887 | 2847.852 | 1.78 | 2.219
792 | 25.097 | 0.889 | 2853.735 | 1.784 | 2.224
793 | 25.122 | 0.891 | 2861.581 | 1.788 | 2.228
794 | 25.152 | 0.893 | 2869.427 | 1.793 | 2.233
795 | 25.185 | 0.895 | 2877.271 | 1.798 | 2.238
796 | 25.209 | 0.897 | 2885.117 | 1.803 | 2.243
797 | 25.256 | 0.899 | 2896.885 | 1.811 | 2.247
798 | 25.28 | 0.901 | 2904.731 | 1.815 | 2.252
799 | 25.313 | 0.905 | 2912.575 | 1.82 | 2.262
800 | 25.345 | 0.907 | 2920.421 | 1.825 | 2.266
801 | 25.377 | 0.908 | 2928.266 | 1.83 | 2.271
802 | 25.409 | 0.91 | 2936.111 | 1.835 | 2.276
803 | 25.441 | 0.912 | 2945.918 | 1.841 | 2.281
804 | 25.489 | 0.916 | 2959.647 | 1.85 | 2.29
805 | 25.544 | 0.918 | 2973.377 | 1.858 | 2.295
806 | 25.568 | 0.92 | 2981.222 | 1.863 | 2.3
807 | 25.593 | 0.922 | 2989.067 | 1.868 | 2.305
808 | 25.617 | 0.924 | 2994.951 | 1.872 | 2.309
809 | 25.649 | 0.926 | 3004.758 | 1.878 | 2.314
810 | 25.68 | 0.928 | 3012.603 | 1.883 | 2.319
811 | 25.713 | 0.929 | 3020.449 | 1.888 | 2.324
812 | 25.745 | 0.931 | 3028.294 | 1.893 | 2.328
813 | 25.777 | 0.935 | 3036.139 | 1.898 | 2.338
814 | 25.801 | 0.935 | 3043.985 | 1.902 | 2.338
815 | 25.833 | 0.939 | 3051.83 | 1.907 | 2.348
816 | 25.864 | 0.941 | 3059.675 | 1.912 | 2.352
817 | 25.889 | 0.943 | 3069.482 | 1.918 | 2.357
818 | 25.912 | 0.943 | 3075.366 | 1.922 | 2.357
819 | 25.945 | 0.947 | 3083.211 | 1.927 | 2.367
820 | 25.977 | 0.949 | 3091.057 | 1.932 | 2.371
821 | 26.009 | 0.95 | 3098.902 | 1.937 | 2.376
822 | 26.033 | 0.952 | 3108.709 | 1.943 | 2.381
823 | 26.066 | 0.954 | 3116.553 | 1.948 | 2.386
824 | 26.098 | 0.956 | 3124.399 | 1.953 | 2.391
825 | 26.129 | 0.958 | 3132.245 | 1.958 | 2.395
826 | 26.161 | 0.96 | 3142.051 | 1.964 | 2.4
827 | 26.216 | 0.964 | 3155.781 | 1.972 | 2.41
828 | 26.241 | 0.966 | 3163.626 | 1.977 | 2.414
829 | 26.265 | 0.968 | 3171.471 | 1.982 | 2.419
830 | 26.297 | 0.97 | 3179.317 | 1.987 | 2.424
831 | 26.321 | 0.971 | 3187.162 | 1.992 | 2.429
832 | 26.353 | 0.973 | 3195.007 | 1.997 | 2.433
833 | 26.384 | 0.975 | 3202.852 | 2.002 | 2.438
834 | 26.417 | 0.977 | 3210.698 | 2.007 | 2.443
835 | 26.45 | 0.979 | 3218.543 | 2.012 | 2.448
836 | 26.481 | 0.981 | 3226.389 | 2.016 | 2.453
837 | 26.512 | 0.984 | 3236.195 | 2.023 | 2.46
838 | 26.545 | 0.987 | 3244.04 | 2.028 | 2.467
839 | 26.577 | 0.989 | 3253.847 | 2.034 | 2.472
840 | 26.61 | 0.991 | 3261.693 | 2.039 | 2.476
841 | 26.642 | 0.992 | 3269.538 | 2.043 | 2.481
842 | 26.674 | 0.994 | 3279.344 | 2.05 | 2.486
843 | 26.728 | 0.998 | 3293.073 | 2.058 | 2.495
844 | 26.762 | 1 | 3300.919 | 2.063 | 2.5
845 | 26.794 | 1.004 | 3310.725 | 2.069 | 2.51
846 | 26.825 | 1.005 | 3318.571 | 2.074 | 2.512
847 | 26.857 | 1.006 | 3328.378 | 2.08 | 2.515
848 | 26.918 | 1.012 | 3344.068 | 2.09 | 2.529
849 | 26.945 | 1.013 | 3351.913 | 2.095 | 2.534
850 | 26.977 | 1.015 | 3359.759 | 2.1 | 2.538
851 | 27.009 | 1.017 | 3367.605 | 2.105 | 2.543
852 | 27.04 | 1.019 | 3377.411 | 2.111 | 2.548
853 | 27.073 | 1.021 | 3387.217 | 2.117 | 2.553
854 | 27.096 | 1.023 | 3395.063 | 2.122 | 2.558
855 | 27.121 | 1.025 | 3402.908 | 2.127 | 2.562
856 | 27.145 | 1.027 | 3408.792 | 2.13 | 2.567
857 | 27.176 | 1.029 | 3416.638 | 2.135 | 2.572
858 | 27.201 | 1.031 | 3424.482 | 2.14 | 2.577
859 | 27.226 | 1.033 | 3430.367 | 2.144 | 2.581
860 | 27.258 | 1.034 | 3438.212 | 2.149 | 2.586
861 | 27.289 | 1.036 | 3446.058 | 2.154 | 2.591
862 | 27.32 | 1.038 | 3453.903 | 2.159 | 2.596
863 | 27.345 | 1.04 | 3459.787 | 2.162 | 2.6
864 | 27.368 | 1.04 | 3467.632 | 2.167 | 2.6
865 | 27.393 | 1.042 | 3475.478 | 2.172 | 2.605
866 | 27.425 | 1.044 | 3481.361 | 2.176 | 2.61
867 | 27.449 | 1.046 | 3487.245 | 2.18 | 2.615
868 | 27.481 | 1.048 | 3495.09 | 2.184 | 2.62
869 | 27.513 | 1.051 | 3502.936 | 2.189 | 2.627
870 | 27.545 | 1.054 | 3510.781 | 2.194 | 2.634
871 | 27.577 | 1.055 | 3518.626 | 2.199 | 2.639
872 | 27.609 | 1.057 | 3528.434 | 2.205 | 2.643
873 | 27.641 | 1.059 | 3536.278 | 2.21 | 2.648
874 | 27.675 | 1.061 | 3544.124 | 2.215 | 2.653
875 | 27.705 | 1.063 | 3553.93 | 2.221 | 2.658
876 | 27.737 | 1.067 | 3561.776 | 2.226 | 2.667
877 | 27.769 | 1.069 | 3571.583 | 2.232 | 2.672
878 | 27.801 | 1.071 | 3579.428 | 2.237 | 2.677
879 | 27.833 | 1.073 | 3587.273 | 2.242 | 2.682
880 | 27.864 | 1.075 | 3595.119 | 2.247 | 2.686
881 | 27.897 | 1.076 | 3602.964 | 2.252 | 2.691
882 | 27.929 | 1.078 | 3610.809 | 2.257 | 2.696
883 | 27.953 | 1.08 | 3618.654 | 2.262 | 2.701
884 | 27.985 | 1.082 | 3626.5 | 2.267 | 2.705
885 | 28.017 | 1.084 | 3634.345 | 2.271 | 2.71
886 | 28.049 | 1.086 | 3642.19 | 2.276 | 2.715
887 | 28.081 | 1.088 | 3648.074 | 2.28 | 2.72
888 | 28.113 | 1.092 | 3657.881 | 2.286 | 2.729
889 | 28.145 | 1.094 | 3665.726 | 2.291 | 2.734
890 | 28.177 | 1.096 | 3673.572 | 2.296 | 2.739
891 | 28.208 | 1.097 | 3681.417 | 2.301 | 2.744
892 | 28.238 | 1.099 | 3691.224 | 2.307 | 2.748
893 | 28.265 | 1.101 | 3699.069 | 2.312 | 2.753
894 | 28.296 | 1.103 | 3704.953 | 2.316 | 2.758
895 | 28.329 | 1.105 | 3712.798 | 2.32 | 2.763
896 | 28.361 | 1.107 | 3720.643 | 2.325 | 2.767
897 | 28.393 | 1.109 | 3728.488 | 2.33 | 2.772
898 | 28.425 | 1.113 | 3736.334 | 2.335 | 2.782
899 | 28.481 | 1.117 | 3750.064 | 2.344 | 2.791
900 | 28.513 | 1.118 | 3757.909 | 2.349 | 2.796
901 | 28.545 | 1.12 | 3765.754 | 2.354 | 2.801
902 | 28.576 | 1.122 | 3773.6 | 2.358 | 2.806
903 | 28.6 | 1.124 | 3781.445 | 2.363 | 2.81
904 | 28.633 | 1.126 | 3789.29 | 2.368 | 2.815
905 | 28.666 | 1.128 | 3797.135 | 2.373 | 2.82
906 | 28.697 | 1.13 | 3804.981 | 2.378 | 2.825
907 | 28.729 | 1.132 | 3810.865 | 2.382 | 2.829
908 | 28.761 | 1.134 | 3818.71 | 2.387 | 2.834
909 | 28.794 | 1.136 | 3826.555 | 2.392 | 2.839
910 | 28.825 | 1.139 | 3834.401 | 2.397 | 2.849
911 | 28.857 | 1.141 | 3840.285 | 2.4 | 2.853
912 | 28.89 | 1.143 | 3848.13 | 2.405 | 2.858
913 | 28.921 | 1.145 | 3855.975 | 2.41 | 2.863
914 | 28.953 | 1.147 | 3863.821 | 2.415 | 2.868
915 | 28.985 | 1.149 | 3871.666 | 2.42 | 2.872
916 | 29.017 | 1.151 | 3877.55 | 2.423 | 2.877
917 | 29.049 | 1.153 | 3885.396 | 2.428 | 2.882
918 | 29.08 | 1.155 | 3891.279 | 2.432 | 2.887
919 | 29.122 | 1.155 | 3897.163 | 2.436 | 2.887