## 工作表1
No. | 時間( s) | 變形( mm) | 力量( N) | 應力( N/mm^2) | 應變( %)
1 | 0 | 0 | 0 | 0 | 0
2 | 0.052 | 0 | 0 | 0 | 0
3 | 0.079 | 0 | 0 | 0 | 0
4 | 0.103 | 0 | 0 | 0 | 0
5 | 0.141 | 0 | 0 | 0 | 0
6 | 0.168 | 0 | 0 | 0 | 0
7 | 0.199 | 0 | 0 | 0 | 0
8 | 0.232 | 0 | 0 | 0 | 0
9 | 0.264 | 0 | 0 | 0 | 0
10 | 0.295 | 0 | 0 | 0 | 0
11 | 0.319 | 0 | 0 | 0 | 0
12 | 0.343 | 0 | 0 | 0 | 0
13 | 0.377 | 0 | 0 | 0 | 0
14 | 0.409 | 0 | 0 | 0 | 0
15 | 0.439 | 0 | 0 | 0 | 0
16 | 0.464 | 0 | 0 | 0 | 0
17 | 0.495 | 0 | 0 | 0 | 0
18 | 0.527 | 0 | 0 | 0 | 0
19 | 0.56 | 0 | 0 | 0 | 0
20 | 0.593 | 0 | 0 | 0 | 0
21 | 0.624 | 0 | 0 | 0 | 0
22 | 0.656 | 0 | 0 | 0 | 0
23 | 0.688 | 0 | 0 | 0 | 0
24 | 0.72 | 0 | 0 | 0 | 0
25 | 0.753 | 0 | 0 | 0 | 0
26 | 0.783 | 0 | 0 | 0 | 0
27 | 0.817 | 0 | 0 | 0 | 0
28 | 0.848 | 0 | 0 | 0 | 0
29 | 0.88 | 0 | 0 | 0 | 0
30 | 0.912 | 0 | 0 | 0 | 0
31 | 0.944 | 0 | 0 | 0 | 0
32 | 0.976 | 0 | 0 | 0 | 0
33 | 1.008 | 0 | 0 | 0 | 0
34 | 1.04 | 0 | 0 | 0 | 0
35 | 1.071 | 0 | 0 | 0 | 0
36 | 1.105 | 0 | 0 | 0 | 0
37 | 1.136 | 0 | 0 | 0 | 0
38 | 1.167 | 0 | 0 | 0 | 0
39 | 1.2 | 0 | 0 | 0 | 0
40 | 1.232 | 0 | 0 | 0 | 0
41 | 1.264 | 0 | 0 | 0 | 0
42 | 1.297 | 0 | 0 | 0 | 0
43 | 1.328 | 0 | 0 | 0 | 0
44 | 1.36 | 0 | 0 | 0 | 0
45 | 1.391 | 0 | 0 | 0 | 0
46 | 1.424 | 0 | 0 | 0 | 0
47 | 1.455 | 0 | 0 | 0 | 0
48 | 1.487 | 0 | 0 | 0 | 0
49 | 1.519 | 0 | 0 | 0 | 0
50 | 1.551 | 0 | 0 | 0 | 0
51 | 1.584 | 0 | 0 | 0 | 0
52 | 1.616 | 0 | 0 | 0 | 0
53 | 1.647 | 0 | 0 | 0 | 0
54 | 1.679 | 0 | 0 | 0 | 0
55 | 1.711 | 0 | 0 | 0 | 0
56 | 1.743 | 0 | 0 | 0 | 0
57 | 1.776 | 0 | 0 | 0 | 0
58 | 1.807 | 0 | 0 | 0 | 0
59 | 1.84 | 0 | 0 | 0 | 0
60 | 1.872 | 0 | 0 | 0 | 0
61 | 1.903 | 0 | 0 | 0 | 0
62 | 1.935 | 0 | 0 | 0 | 0
63 | 1.967 | 0 | 0 | 0 | 0
64 | 2 | 0 | 0 | 0 | 0
65 | 2.031 | 0 | 0 | 0 | 0
66 | 2.064 | 0 | 0 | 0 | 0
67 | 2.095 | 0 | 0 | 0 | 0
68 | 2.127 | 0 | 0 | 0 | 0
69 | 2.16 | 0 | 0 | 0 | 0
70 | 2.192 | 0 | 0 | 0 | 0
71 | 2.224 | 0 | 0 | 0 | 0
72 | 2.256 | 0 | 0 | 0 | 0
73 | 2.289 | 0 | 0 | 0 | 0
74 | 2.32 | 0 | 0 | 0 | 0
75 | 2.352 | 0 | 0 | 0 | 0
76 | 2.383 | 0 | 0 | 0 | 0
77 | 2.415 | 0 | 0 | 0 | 0
78 | 2.448 | 0 | 0 | 0 | 0
79 | 2.48 | 0 | 0 | 0 | 0
80 | 2.512 | 0 | 0 | 0 | 0
81 | 2.543 | 0 | 0 | 0 | 0
82 | 2.576 | 0 | 0 | 0 | 0
83 | 2.607 | 0 | 0 | 0 | 0
84 | 2.64 | 0 | 0 | 0 | 0
85 | 2.671 | 0 | 0 | 0 | 0
86 | 2.703 | 0 | 0 | 0 | 0
87 | 2.735 | 0 | 0 | 0 | 0
88 | 2.768 | 0 | 0 | 0 | 0
89 | 2.8 | 0 | 0 | 0 | 0
90 | 2.828 | 0 | 0 | 0 | 0
91 | 2.857 | 0 | 0 | 0 | 0
92 | 2.887 | 0 | 0 | 0 | 0
93 | 2.921 | 0 | 0 | 0 | 0
94 | 2.952 | 0 | 0 | 0 | 0
95 | 2.983 | 0 | 0 | 0 | 0
96 | 3.017 | 0 | 0 | 0 | 0
97 | 3.047 | 0 | 0 | 0 | 0
98 | 3.079 | 0 | 0 | 0 | 0
99 | 3.112 | 0 | 0 | 0 | 0
100 | 3.144 | 0 | 0 | 0 | 0
101 | 3.177 | 0 | 0 | 0 | 0
102 | 3.21 | 0 | 0 | 0 | 0
103 | 3.239 | 0 | 0 | 0 | 0
104 | 3.271 | 0 | 0 | 0 | 0
105 | 3.304 | 0 | 0 | 0 | 0
106 | 3.337 | 0 | 0 | 0 | 0
107 | 3.368 | 0 | 0 | 0 | 0
108 | 3.399 | 0 | 0 | 0 | 0
109 | 3.432 | 0 | 0 | 0 | 0
110 | 3.463 | 0 | 0 | 0 | 0
111 | 3.496 | 0 | 0 | 0 | 0
112 | 3.528 | 0 | 0 | 0 | 0
113 | 3.559 | 0 | 0 | 0 | 0
114 | 3.591 | 0 | 0 | 0 | 0
115 | 3.625 | 0 | 0 | 0 | 0
116 | 3.657 | 0 | 0 | 0 | 0
117 | 3.687 | 0 | 0 | 0 | 0
118 | 3.721 | 0 | 0 | 0 | 0
119 | 3.752 | 0 | 0 | 0 | 0
120 | 3.784 | 0 | 0 | 0 | 0
121 | 3.815 | 0 | 0 | 0 | 0
122 | 3.847 | 0 | 0 | 0 | 0
123 | 3.881 | 0 | 0 | 0 | 0
124 | 3.912 | 0 | 0 | 0 | 0
125 | 3.945 | 0 | 0 | 0 | 0
126 | 3.976 | 0 | 0 | 0 | 0
127 | 4.008 | 0 | 0 | 0 | 0
128 | 4.039 | 0 | 0 | 0 | 0
129 | 4.071 | 0 | 0 | 0 | 0
130 | 4.103 | 0 | 0 | 0 | 0
131 | 4.135 | 0 | 0 | 0 | 0
132 | 4.167 | 0 | 0 | 0 | 0
133 | 4.201 | 0 | 0 | 0 | 0
134 | 4.232 | 0 | 0 | 0 | 0
135 | 4.264 | 0 | 0 | 0 | 0
136 | 4.297 | 0 | 0 | 0 | 0
137 | 4.328 | 0 | 0 | 0 | 0
138 | 4.359 | 0 | 0 | 0 | 0
139 | 4.384 | 0 | 0 | 0 | 0
140 | 4.415 | 0 | 0 | 0 | 0
141 | 4.448 | 0 | 0 | 0 | 0
142 | 4.48 | 0 | 0 | 0 | 0
143 | 4.511 | 0 | 0 | 0 | 0
144 | 4.544 | 0 | 0 | 0 | 0
145 | 4.576 | 0 | 0 | 0 | 0
146 | 4.608 | 0 | 0 | 0 | 0
147 | 4.639 | 0 | 0 | 0 | 0
148 | 4.673 | 0 | 0 | 0 | 0
149 | 4.704 | 0 | 0 | 0 | 0
150 | 4.736 | 0 | 0 | 0 | 0
151 | 4.767 | 0 | 0 | 0 | 0
152 | 4.791 | 0 | 0 | 0 | 0
153 | 4.815 | 0 | 0 | 0 | 0
154 | 4.839 | 0 | 0 | 0 | 0
155 | 4.873 | 0 | 0 | 0 | 0
156 | 4.903 | 0 | 0 | 0 | 0
157 | 4.936 | 0 | 0 | 0 | 0
158 | 4.967 | 0 | 0 | 0 | 0
159 | 5.001 | 0 | 0 | 0 | 0
160 | 5.033 | 0 | 0 | 0 | 0
161 | 5.064 | 0 | 0 | 0 | 0
162 | 5.095 | 0 | 0 | 0 | 0
163 | 5.129 | 0 | 0 | 0 | 0
164 | 5.16 | 0 | 0 | 0 | 0
165 | 5.193 | 0 | 0 | 0 | 0
166 | 5.225 | 0 | 0 | 0 | 0
167 | 5.256 | 0 | 0 | 0 | 0
168 | 5.287 | 0 | 0 | 0 | 0
169 | 5.321 | 0 | 0 | 0 | 0
170 | 5.351 | 0 | 0 | 0 | 0
171 | 5.384 | 0 | 0 | 0 | 0
172 | 5.416 | 0 | 0 | 0 | 0
173 | 5.447 | 0 | 0 | 0 | 0
174 | 5.48 | 0 | 0 | 0 | 0
175 | 5.512 | 0 | 0 | 0 | 0
176 | 5.544 | 0 | 0 | 0 | 0
177 | 5.575 | 0 | 0 | 0 | 0
178 | 5.607 | 0 | 0 | 0 | 0
179 | 5.639 | 0 | 0 | 0 | 0
180 | 5.671 | 0 | 0 | 0 | 0
181 | 5.704 | 0 | 0 | 0 | 0
182 | 5.735 | 0 | 0 | 0 | 0
183 | 5.767 | 0 | 0 | 0 | 0
184 | 5.801 | 0 | 0 | 0 | 0
185 | 5.832 | 0 | 0 | 0 | 0
186 | 5.863 | 0 | 0 | 0 | 0
187 | 5.896 | 0 | 0 | 0 | 0
188 | 5.952 | 0 | 0 | 0 | 0
189 | 5.985 | 0 | 0 | 0 | 0
190 | 6.017 | 0 | 0 | 0 | 0
191 | 6.047 | 0 | 0 | 0 | 0
192 | 6.079 | 0 | 0 | 0 | 0
193 | 6.112 | 0 | 0 | 0 | 0
194 | 6.144 | 0 | 0 | 0 | 0
195 | 6.175 | 0 | 0 | 0 | 0
196 | 6.208 | 0 | 0 | 0 | 0
197 | 6.24 | 0 | 0 | 0 | 0
198 | 6.271 | 0 | 0 | 0 | 0
199 | 6.303 | 0 | 0 | 0 | 0
200 | 6.335 | 0 | 0 | 0 | 0
201 | 6.367 | 0 | 0 | 0 | 0
202 | 6.399 | 0 | 0 | 0 | 0
203 | 6.431 | 0 | 0 | 0 | 0
204 | 6.464 | 0 | 0 | 0 | 0
205 | 6.496 | 0 | 0 | 0 | 0
206 | 6.528 | 0 | 0 | 0 | 0
207 | 6.559 | 0 | 0 | 0 | 0
208 | 6.592 | 0 | 0 | 0 | 0
209 | 6.624 | 0 | 0 | 0 | 0
210 | 6.655 | 0 | 0 | 0 | 0
211 | 6.687 | 0 | 0 | 0 | 0
212 | 6.719 | 0 | 0 | 0 | 0
213 | 6.753 | 0 | 0 | 0 | 0
214 | 6.783 | 0 | 0 | 0 | 0
215 | 6.815 | 0 | 0 | 0 | 0
216 | 6.849 | 0 | 0 | 0 | 0
217 | 6.879 | 0 | 0 | 0 | 0
218 | 6.911 | 0 | 0 | 0 | 0
219 | 6.943 | 0 | 0 | 0 | 0
220 | 6.976 | 0 | 0 | 0 | 0
221 | 7.008 | 0 | 0 | 0 | 0
222 | 7.032 | 0 | 0 | 0 | 0
223 | 7.063 | 0 | 0 | 0 | 0
224 | 7.095 | 0 | 0 | 0 | 0
225 | 7.127 | 0 | 0 | 0 | 0
226 | 7.161 | 0 | 0 | 0 | 0
227 | 7.191 | 0 | 0 | 0 | 0
228 | 7.224 | 0 | 0 | 0 | 0
229 | 7.256 | 0 | 0 | 0 | 0
230 | 7.287 | 0 | 0 | 0 | 0
231 | 7.321 | 0 | 0 | 0 | 0
232 | 7.352 | 0 | 0 | 0 | 0
233 | 7.383 | 0 | 0 | 0 | 0
234 | 7.417 | 0 | 0 | 0 | 0
235 | 7.447 | 0 | 0 | 0 | 0
236 | 7.479 | 0 | 0 | 0 | 0
237 | 7.513 | 0 | 0 | 0 | 0
238 | 7.544 | 0 | 0 | 0 | 0
239 | 7.576 | 0 | 0 | 0 | 0
240 | 7.608 | 0 | 0 | 0 | 0
241 | 7.639 | 0 | 0 | 0 | 0
242 | 7.672 | 0 | 0 | 0 | 0
243 | 7.704 | 0 | 0 | 0 | 0
244 | 7.736 | 0 | 0 | 0 | 0
245 | 7.767 | 0 | 0 | 0 | 0
246 | 7.8 | 0 | 0 | 0 | 0
247 | 7.832 | 0 | 0 | 0 | 0
248 | 7.864 | 0 | 0 | 0 | 0
249 | 7.896 | 0 | 0 | 0 | 0
250 | 7.928 | 0 | 0 | 0 | 0
251 | 7.959 | 0 | 0 | 0 | 0
252 | 7.993 | 0 | 0 | 0 | 0
253 | 8.024 | 0 | 0 | 0 | 0
254 | 8.055 | 0 | 0 | 0 | 0
255 | 8.088 | 0 | 0 | 0 | 0
256 | 8.12 | 0 | 0 | 0 | 0
257 | 8.152 | 0 | 0 | 0 | 0
258 | 8.184 | 0 | 0 | 0 | 0
259 | 8.216 | 0 | 0 | 0 | 0
260 | 8.247 | 0 | 0 | 0 | 0
261 | 8.279 | 0 | 0 | 0 | 0
262 | 8.312 | 0 | 0 | 0 | 0
263 | 8.344 | 0 | 0 | 0 | 0
264 | 8.375 | 0 | 0 | 0 | 0
265 | 8.409 | 0 | 0 | 0 | 0
266 | 8.44 | 0 | 0 | 0 | 0
267 | 8.471 | 0 | 0 | 0 | 0
268 | 8.503 | 0 | 0 | 0 | 0
269 | 8.536 | 0 | 0 | 0 | 0
270 | 8.569 | 0 | 0 | 0 | 0
271 | 8.599 | 0 | 0 | 0 | 0
272 | 8.647 | 0 | 0 | 0 | 0
273 | 8.68 | 0 | 0 | 0 | 0
274 | 8.711 | 0 | 0 | 0 | 0
275 | 8.743 | 0 | 0 | 0 | 0
276 | 8.775 | 0 | 0 | 0 | 0
277 | 8.809 | 0 | 0 | 0 | 0
278 | 8.84 | 0 | 0 | 0 | 0
279 | 8.872 | 0 | 0 | 0 | 0
280 | 8.904 | 0 | 0 | 0 | 0
281 | 8.935 | 0 | 0 | 0 | 0
282 | 8.968 | 0 | 0 | 0 | 0
283 | 9.001 | 0 | 0 | 0 | 0
284 | 9.032 | 0 | 0 | 0 | 0
285 | 9.065 | 0 | 0 | 0 | 0
286 | 9.095 | 0 | 0 | 0 | 0
287 | 9.127 | 0 | 0 | 0 | 0
288 | 9.159 | 0 | 0 | 0 | 0
289 | 9.191 | 0 | 0 | 0 | 0
290 | 9.223 | 0 | 0 | 0 | 0
291 | 9.257 | 0 | 0 | 0 | 0
292 | 9.287 | 0 | 0 | 0 | 0
293 | 9.32 | 0 | 0 | 0 | 0
294 | 9.352 | 0 | 0 | 0 | 0
295 | 9.383 | 0 | 0 | 0 | 0
296 | 9.415 | 0 | 0 | 0 | 0
297 | 9.449 | 0 | 0 | 0 | 0
298 | 9.479 | 0 | 0 | 0 | 0
299 | 9.512 | 0 | 0 | 0 | 0
300 | 9.545 | 0 | 0 | 0 | 0
301 | 9.575 | 0 | 0 | 0 | 0
302 | 9.608 | 0 | 0 | 0 | 0
303 | 9.64 | 0 | 0 | 0 | 0
304 | 9.671 | 0 | 0 | 0 | 0
305 | 9.704 | 0 | 0 | 0 | 0
306 | 9.737 | 0 | 0 | 0 | 0
307 | 9.77 | 0 | 0 | 0 | 0
308 | 9.8 | 0 | 0 | 0 | 0
309 | 9.832 | 0 | 0 | 0 | 0
310 | 9.865 | 0 | 0 | 0 | 0
311 | 9.897 | 0 | 0 | 0 | 0
312 | 9.929 | 0 | 0 | 0 | 0
313 | 9.959 | 0 | 0 | 0 | 0
314 | 9.991 | 0 | 0 | 0 | 0
315 | 10.023 | 0 | 0 | 0 | 0
316 | 10.056 | 0 | 0 | 0 | 0
317 | 10.088 | 0 | 0 | 0 | 0
318 | 10.12 | 0 | 0 | 0 | 0
319 | 10.152 | 0 | 0 | 0 | 0
320 | 10.183 | 0 | 0 | 0 | 0
321 | 10.217 | 0 | 0 | 0 | 0
322 | 10.248 | 0 | 0 | 0 | 0
323 | 10.28 | 0 | 0 | 0 | 0
324 | 10.312 | 0 | 0 | 0 | 0
325 | 10.343 | 0 | 0 | 0 | 0
326 | 10.376 | 0 | 0 | 0 | 0
327 | 10.407 | 0 | 0 | 0 | 0
328 | 10.44 | 0 | 0 | 0 | 0
329 | 10.471 | 0 | 0 | 0 | 0
330 | 10.503 | 0 | 0 | 0 | 0
331 | 10.536 | 0 | 0 | 0 | 0
332 | 10.568 | 0 | 0 | 0 | 0
333 | 10.6 | 0 | 0 | 0 | 0
334 | 10.632 | 0 | 0 | 0 | 0
335 | 10.664 | 0 | 0 | 0 | 0
336 | 10.696 | 0 | 0 | 0 | 0
337 | 10.729 | 0 | 0 | 0 | 0
338 | 10.76 | 0 | 0 | 0 | 0
339 | 10.792 | 0 | 0 | 0 | 0
340 | 10.824 | 0 | 0 | 0 | 0
341 | 10.855 | 0 | 0 | 0 | 0
342 | 10.883 | 0 | 0 | 0 | 0
343 | 10.912 | 0 | 0 | 0 | 0
344 | 10.944 | 0 | 0 | 0 | 0
345 | 10.976 | 0 | 0 | 0 | 0
346 | 11.007 | 0 | 0 | 0 | 0
347 | 11.039 | 0 | 0 | 0 | 0
348 | 11.072 | 0 | 0 | 0 | 0
349 | 11.104 | 0 | 0 | 0 | 0
350 | 11.135 | 0 | 0 | 0 | 0
351 | 11.167 | 0 | 0 | 0 | 0
352 | 11.2 | 0 | 0 | 0 | 0
353 | 11.232 | 0 | 0 | 0 | 0
354 | 11.263 | 0 | 0 | 0 | 0
355 | 11.296 | 0 | 0 | 0 | 0
356 | 11.328 | 0 | 0 | 0 | 0
357 | 11.36 | 0 | 0 | 0 | 0
358 | 11.392 | 0 | 0 | 0 | 0
359 | 11.423 | 0 | 0 | 0 | 0
360 | 11.448 | 0 | 0 | 0 | 0
361 | 11.48 | 0 | 0 | 0 | 0
362 | 11.511 | 0 | 0 | 0 | 0
363 | 11.543 | 0 | 0 | 0 | 0
364 | 11.575 | 0 | 0 | 0 | 0
365 | 11.607 | 0 | 0 | 0 | 0
366 | 11.639 | 0 | 0 | 0 | 0
367 | 11.671 | 0 | 0 | 0 | 0
368 | 11.704 | 0 | 0 | 0 | 0
369 | 11.735 | 0 | 0 | 0 | 0
370 | 11.769 | 0 | 0 | 0 | 0
371 | 11.799 | 0 | 0 | 0 | 0
372 | 11.833 | 0 | 0 | 0 | 0
373 | 11.863 | 0 | 0 | 0 | 0
374 | 11.895 | 0 | 0 | 0 | 0
375 | 11.927 | 0 | 0 | 0 | 0
376 | 11.961 | 0 | 0 | 0 | 0
377 | 11.992 | 0 | 0 | 0 | 0
378 | 12.023 | 0 | 0 | 0 | 0
379 | 12.055 | 0 | 0 | 0 | 0
380 | 12.087 | 0 | 0 | 0 | 0
381 | 12.12 | 0 | 0 | 0 | 0
382 | 12.152 | 0 | 0 | 0 | 0
383 | 12.183 | 0 | 0 | 0 | 0
384 | 12.207 | 0 | 0 | 0 | 0
385 | 12.232 | 0 | 0 | 0 | 0
386 | 12.264 | 0 | 0 | 0 | 0
387 | 12.297 | 0 | 0 | 0 | 0
388 | 12.328 | 0 | 0 | 0 | 0
389 | 12.359 | 0 | 0 | 0 | 0
390 | 12.392 | 0 | 0 | 0 | 0
391 | 12.423 | 0 | 1.962 | 0.001 | 0
392 | 12.455 | 0 | 1.961 | 0.001 | 0
393 | 12.487 | 0 | 3.923 | 0.002 | 0
394 | 12.519 | 0 | 3.923 | 0.002 | 0
395 | 12.553 | 0 | 3.923 | 0.002 | 0
396 | 12.583 | 0 | 3.923 | 0.002 | 0
397 | 12.615 | 0 | 5.885 | 0.004 | 0
398 | 12.648 | 0 | 5.884 | 0.004 | 0
399 | 12.68 | 0 | 5.884 | 0.004 | 0
400 | 12.713 | 0 | 5.884 | 0.004 | 0
401 | 12.744 | 0 | 7.846 | 0.005 | 0
402 | 12.775 | 0 | 7.845 | 0.005 | 0
403 | 12.807 | 0 | 7.845 | 0.005 | 0
404 | 12.839 | 0 | 9.807 | 0.006 | 0
405 | 12.871 | 0 | 9.807 | 0.006 | 0
406 | 12.903 | 0 | 11.769 | 0.007 | 0
407 | 12.937 | 0 | 11.768 | 0.007 | 0
408 | 12.968 | 0 | 11.768 | 0.007 | 0
409 | 12.999 | 0 | 13.73 | 0.009 | 0
410 | 13.032 | 0 | 13.729 | 0.009 | 0
411 | 13.064 | 0 | 15.691 | 0.01 | 0
412 | 13.095 | 0 | 15.691 | 0.01 | 0
413 | 13.12 | 0 | 17.653 | 0.011 | 0
414 | 13.152 | 0 | 17.652 | 0.011 | 0
415 | 13.183 | 0 | 17.652 | 0.011 | 0
416 | 13.216 | 0 | 19.614 | 0.012 | 0
417 | 13.248 | 0 | 19.613 | 0.012 | 0
418 | 13.281 | 0 | 21.575 | 0.013 | 0
419 | 13.312 | 0 | 23.536 | 0.015 | 0
420 | 13.343 | 0 | 23.536 | 0.015 | 0
421 | 13.375 | 0 | 25.497 | 0.016 | 0
422 | 13.407 | 0 | 25.497 | 0.016 | 0
423 | 13.441 | 0 | 27.459 | 0.017 | 0
424 | 13.495 | 0 | 29.42 | 0.018 | 0
425 | 13.527 | 0 | 31.382 | 0.02 | 0
426 | 13.559 | 0 | 33.343 | 0.021 | 0
427 | 13.592 | 0 | 35.304 | 0.022 | 0
428 | 13.623 | 0 | 35.304 | 0.022 | 0
429 | 13.648 | 0 | 37.266 | 0.023 | 0
430 | 13.679 | 0 | 39.227 | 0.025 | 0
431 | 13.711 | 0 | 41.189 | 0.026 | 0
432 | 13.744 | 0 | 41.188 | 0.026 | 0
433 | 13.776 | 0 | 43.15 | 0.027 | 0
434 | 13.808 | 0 | 45.111 | 0.028 | 0
435 | 13.839 | 0 | 47.073 | 0.029 | 0
436 | 13.871 | 0 | 47.072 | 0.029 | 0
437 | 13.904 | 0 | 49.034 | 0.031 | 0
438 | 13.936 | 0 | 50.995 | 0.032 | 0
439 | 13.967 | 0 | 52.956 | 0.033 | 0
440 | 13.999 | 0 | 54.918 | 0.034 | 0
441 | 14.031 | 0 | 56.879 | 0.036 | 0
442 | 14.064 | 0 | 58.84 | 0.037 | 0
443 | 14.095 | 0 | 60.802 | 0.038 | 0
444 | 14.128 | 0 | 62.763 | 0.039 | 0
445 | 14.159 | 0 | 64.724 | 0.04 | 0
446 | 14.192 | 0 | 66.686 | 0.042 | 0
447 | 14.224 | 0 | 68.647 | 0.043 | 0
448 | 14.256 | 0 | 70.609 | 0.044 | 0
449 | 14.288 | 0 | 72.57 | 0.045 | 0
450 | 14.319 | 0 | 74.531 | 0.047 | 0
451 | 14.352 | 0 | 76.492 | 0.048 | 0
452 | 14.383 | 0 | 78.453 | 0.049 | 0
453 | 14.416 | 0 | 80.415 | 0.05 | 0
454 | 14.447 | 0 | 82.377 | 0.051 | 0
455 | 14.48 | 0 | 86.299 | 0.054 | 0
456 | 14.512 | 0 | 88.261 | 0.055 | 0
457 | 14.545 | 0 | 90.222 | 0.056 | 0
458 | 14.576 | 0 | 92.183 | 0.058 | 0
459 | 14.608 | 0 | 94.144 | 0.059 | 0
460 | 14.639 | 0.004 | 98.067 | 0.061 | 0.01
461 | 14.672 | 0.006 | 100.029 | 0.063 | 0.014
462 | 14.703 | 0.008 | 101.99 | 0.064 | 0.019
463 | 14.736 | 0.01 | 103.951 | 0.065 | 0.024
464 | 14.767 | 0.011 | 107.873 | 0.067 | 0.029
465 | 14.799 | 0.013 | 109.835 | 0.069 | 0.033
466 | 14.832 | 0.016 | 111.797 | 0.07 | 0.04
467 | 14.863 | 0.019 | 113.758 | 0.071 | 0.048
468 | 14.896 | 0.021 | 117.68 | 0.074 | 0.052
469 | 14.928 | 0.023 | 119.642 | 0.075 | 0.057
470 | 14.96 | 0.025 | 121.603 | 0.076 | 0.062
471 | 14.992 | 0.027 | 125.526 | 0.078 | 0.067
472 | 15.023 | 0.029 | 127.487 | 0.08 | 0.072
473 | 15.049 | 0.031 | 131.409 | 0.082 | 0.076
474 | 15.08 | 0.032 | 133.371 | 0.083 | 0.081
475 | 15.111 | 0.034 | 135.333 | 0.085 | 0.086
476 | 15.143 | 0.036 | 139.255 | 0.087 | 0.091
477 | 15.176 | 0.038 | 141.216 | 0.088 | 0.095
478 | 15.207 | 0.04 | 143.178 | 0.089 | 0.1
479 | 15.239 | 0.044 | 147.101 | 0.092 | 0.11
480 | 15.288 | 0.046 | 151.023 | 0.094 | 0.115
481 | 15.32 | 0.048 | 154.946 | 0.097 | 0.119
482 | 15.351 | 0.051 | 156.907 | 0.098 | 0.127
483 | 15.384 | 0.053 | 158.868 | 0.099 | 0.134
484 | 15.415 | 0.055 | 162.791 | 0.102 | 0.138
485 | 15.447 | 0.057 | 166.713 | 0.104 | 0.143
486 | 15.481 | 0.059 | 168.675 | 0.105 | 0.148
487 | 15.512 | 0.061 | 172.597 | 0.108 | 0.153
488 | 15.543 | 0.063 | 174.559 | 0.109 | 0.157
489 | 15.576 | 0.066 | 178.482 | 0.112 | 0.165
490 | 15.608 | 0.067 | 180.443 | 0.113 | 0.167
491 | 15.64 | 0.071 | 184.366 | 0.115 | 0.177
492 | 15.672 | 0.073 | 188.288 | 0.118 | 0.181
493 | 15.701 | 0.074 | 190.249 | 0.119 | 0.186
494 | 15.727 | 0.076 | 194.172 | 0.121 | 0.191
495 | 15.759 | 0.078 | 198.095 | 0.124 | 0.196
496 | 15.792 | 0.08 | 200.056 | 0.125 | 0.2
497 | 15.823 | 0.082 | 203.978 | 0.127 | 0.205
498 | 15.847 | 0.084 | 205.94 | 0.129 | 0.21
499 | 15.873 | 0.086 | 209.863 | 0.131 | 0.215
500 | 15.904 | 0.088 | 213.786 | 0.134 | 0.219
501 | 15.927 | 0.09 | 215.747 | 0.135 | 0.224
502 | 15.951 | 0.09 | 217.708 | 0.136 | 0.224
503 | 15.984 | 0.094 | 221.631 | 0.139 | 0.234
504 | 16.015 | 0.095 | 225.554 | 0.141 | 0.239
505 | 16.04 | 0.096 | 227.515 | 0.142 | 0.241
506 | 16.072 | 0.099 | 231.438 | 0.145 | 0.248
507 | 16.101 | 0.101 | 233.398 | 0.146 | 0.253
508 | 16.129 | 0.103 | 237.322 | 0.148 | 0.258
509 | 16.16 | 0.103 | 241.244 | 0.151 | 0.258
510 | 16.191 | 0.107 | 243.205 | 0.152 | 0.267
511 | 16.223 | 0.109 | 247.128 | 0.154 | 0.272
512 | 16.256 | 0.111 | 251.051 | 0.157 | 0.277
513 | 16.279 | 0.113 | 254.973 | 0.159 | 0.282
514 | 16.311 | 0.115 | 258.896 | 0.162 | 0.286
515 | 16.343 | 0.116 | 262.818 | 0.164 | 0.291
516 | 16.376 | 0.12 | 266.741 | 0.167 | 0.301
517 | 16.408 | 0.122 | 270.664 | 0.169 | 0.305
518 | 16.439 | 0.124 | 274.586 | 0.172 | 0.31
519 | 16.473 | 0.126 | 278.51 | 0.174 | 0.315
520 | 16.503 | 0.128 | 282.432 | 0.177 | 0.32
521 | 16.536 | 0.13 | 286.355 | 0.179 | 0.324
522 | 16.568 | 0.132 | 290.278 | 0.181 | 0.329
523 | 16.599 | 0.135 | 294.2 | 0.184 | 0.336
524 | 16.632 | 0.136 | 298.123 | 0.186 | 0.341
525 | 16.664 | 0.137 | 302.045 | 0.189 | 0.344
526 | 16.696 | 0.141 | 305.968 | 0.191 | 0.353
527 | 16.728 | 0.143 | 309.891 | 0.194 | 0.358
528 | 16.759 | 0.145 | 313.813 | 0.196 | 0.363
529 | 16.791 | 0.147 | 319.697 | 0.2 | 0.367
530 | 16.824 | 0.149 | 323.62 | 0.202 | 0.372
531 | 16.856 | 0.151 | 327.542 | 0.205 | 0.377
532 | 16.885 | 0.153 | 331.465 | 0.207 | 0.382
533 | 16.914 | 0.156 | 335.388 | 0.21 | 0.389
534 | 16.944 | 0.157 | 341.272 | 0.213 | 0.394
535 | 16.977 | 0.159 | 345.194 | 0.216 | 0.398
536 | 17.007 | 0.162 | 349.117 | 0.218 | 0.406
537 | 17.032 | 0.163 | 353.04 | 0.221 | 0.408
538 | 17.063 | 0.166 | 356.962 | 0.223 | 0.415
539 | 17.096 | 0.168 | 362.847 | 0.227 | 0.42
540 | 17.128 | 0.17 | 366.77 | 0.229 | 0.425
541 | 17.151 | 0.172 | 370.692 | 0.232 | 0.429
542 | 17.176 | 0.174 | 374.615 | 0.234 | 0.434
543 | 17.208 | 0.176 | 378.538 | 0.237 | 0.439
544 | 17.239 | 0.177 | 384.422 | 0.24 | 0.444
545 | 17.263 | 0.179 | 388.344 | 0.243 | 0.449
546 | 17.296 | 0.181 | 392.266 | 0.245 | 0.453
547 | 17.327 | 0.183 | 396.189 | 0.248 | 0.458
548 | 17.359 | 0.185 | 402.074 | 0.251 | 0.463
549 | 17.392 | 0.187 | 405.996 | 0.254 | 0.468
550 | 17.423 | 0.189 | 411.88 | 0.257 | 0.472
551 | 17.456 | 0.191 | 415.803 | 0.26 | 0.477
552 | 17.48 | 0.193 | 421.686 | 0.264 | 0.482
553 | 17.512 | 0.196 | 425.609 | 0.266 | 0.489
554 | 17.544 | 0.198 | 431.493 | 0.27 | 0.496
555 | 17.575 | 0.2 | 435.415 | 0.272 | 0.501
556 | 17.599 | 0.2 | 441.3 | 0.276 | 0.501
557 | 17.624 | 0.202 | 445.222 | 0.278 | 0.506
558 | 17.655 | 0.204 | 451.106 | 0.282 | 0.511
559 | 17.685 | 0.206 | 455.03 | 0.284 | 0.515
560 | 17.736 | 0.21 | 462.875 | 0.289 | 0.525
561 | 17.767 | 0.213 | 468.759 | 0.293 | 0.532
562 | 17.799 | 0.214 | 474.643 | 0.297 | 0.534
563 | 17.827 | 0.216 | 478.565 | 0.299 | 0.539
564 | 17.855 | 0.218 | 484.449 | 0.303 | 0.544
565 | 17.88 | 0.219 | 490.333 | 0.306 | 0.549
566 | 17.911 | 0.221 | 494.256 | 0.309 | 0.553
567 | 17.935 | 0.223 | 500.14 | 0.313 | 0.558
568 | 17.96 | 0.225 | 504.062 | 0.315 | 0.563
569 | 17.992 | 0.227 | 507.985 | 0.317 | 0.568
570 | 18.016 | 0.229 | 513.869 | 0.321 | 0.573
571 | 18.048 | 0.231 | 519.753 | 0.325 | 0.577
572 | 18.071 | 0.233 | 523.675 | 0.327 | 0.582
573 | 18.103 | 0.235 | 529.56 | 0.331 | 0.587
574 | 18.135 | 0.237 | 535.443 | 0.335 | 0.592
575 | 18.168 | 0.239 | 539.366 | 0.337 | 0.596
576 | 18.199 | 0.24 | 545.25 | 0.341 | 0.601
577 | 18.233 | 0.244 | 551.134 | 0.344 | 0.611
578 | 18.264 | 0.246 | 557.018 | 0.348 | 0.616
579 | 18.295 | 0.248 | 562.902 | 0.352 | 0.62
580 | 18.324 | 0.25 | 568.786 | 0.355 | 0.625
581 | 18.351 | 0.252 | 574.67 | 0.359 | 0.63
582 | 18.384 | 0.254 | 580.554 | 0.363 | 0.635
583 | 18.408 | 0.256 | 586.438 | 0.367 | 0.639
584 | 18.439 | 0.258 | 590.361 | 0.369 | 0.644
585 | 18.472 | 0.26 | 596.245 | 0.373 | 0.649
586 | 18.496 | 0.261 | 602.128 | 0.376 | 0.654
587 | 18.519 | 0.263 | 608.013 | 0.38 | 0.658
588 | 18.567 | 0.265 | 615.858 | 0.385 | 0.663
589 | 18.599 | 0.267 | 621.742 | 0.389 | 0.668
590 | 18.632 | 0.271 | 625.665 | 0.391 | 0.678
591 | 18.663 | 0.273 | 631.549 | 0.395 | 0.682
592 | 18.687 | 0.275 | 639.394 | 0.4 | 0.687
593 | 18.719 | 0.277 | 645.278 | 0.403 | 0.692
594 | 18.752 | 0.279 | 651.162 | 0.407 | 0.697
595 | 18.783 | 0.281 | 657.046 | 0.411 | 0.701
596 | 18.816 | 0.282 | 662.93 | 0.414 | 0.706
597 | 18.847 | 0.285 | 670.776 | 0.419 | 0.713
598 | 18.881 | 0.286 | 676.659 | 0.423 | 0.716
599 | 18.911 | 0.288 | 682.543 | 0.427 | 0.72
600 | 18.944 | 0.292 | 688.427 | 0.43 | 0.73
601 | 18.975 | 0.294 | 696.273 | 0.435 | 0.735
602 | 19 | 0.296 | 702.157 | 0.439 | 0.74
603 | 19.031 | 0.298 | 708.04 | 0.443 | 0.744
604 | 19.055 | 0.298 | 713.925 | 0.446 | 0.744
605 | 19.08 | 0.301 | 719.809 | 0.45 | 0.751
606 | 19.112 | 0.303 | 725.693 | 0.454 | 0.759
607 | 19.145 | 0.305 | 731.576 | 0.457 | 0.763
608 | 19.176 | 0.307 | 737.461 | 0.461 | 0.768
609 | 19.207 | 0.309 | 743.345 | 0.465 | 0.773
610 | 19.24 | 0.311 | 751.19 | 0.469 | 0.778
611 | 19.272 | 0.313 | 757.074 | 0.473 | 0.783
612 | 19.303 | 0.315 | 762.958 | 0.477 | 0.787
613 | 19.335 | 0.317 | 770.803 | 0.482 | 0.792
614 | 19.367 | 0.319 | 776.687 | 0.485 | 0.797
615 | 19.396 | 0.321 | 782.571 | 0.489 | 0.802
616 | 19.423 | 0.323 | 790.417 | 0.494 | 0.806
617 | 19.456 | 0.324 | 796.3 | 0.498 | 0.811
618 | 19.487 | 0.328 | 802.184 | 0.501 | 0.821
619 | 19.519 | 0.33 | 808.069 | 0.505 | 0.825
620 | 19.552 | 0.332 | 815.913 | 0.51 | 0.83
621 | 19.583 | 0.334 | 821.798 | 0.514 | 0.835
622 | 19.616 | 0.336 | 829.643 | 0.519 | 0.84
623 | 19.639 | 0.338 | 835.528 | 0.522 | 0.845
624 | 19.664 | 0.34 | 841.411 | 0.526 | 0.849
625 | 19.745 | 0.345 | 855.14 | 0.534 | 0.864
626 | 19.775 | 0.347 | 859.063 | 0.537 | 0.868
627 | 19.808 | 0.349 | 866.908 | 0.542 | 0.873
628 | 19.869 | 0.353 | 880.638 | 0.55 | 0.883
629 | 19.895 | 0.355 | 886.522 | 0.554 | 0.887
630 | 19.927 | 0.357 | 892.406 | 0.558 | 0.892
631 | 19.96 | 0.359 | 898.289 | 0.561 | 0.897
632 | 19.983 | 0.361 | 906.135 | 0.566 | 0.902
633 | 20.017 | 0.363 | 912.019 | 0.57 | 0.907
634 | 20.047 | 0.366 | 919.864 | 0.575 | 0.914
635 | 20.079 | 0.367 | 925.748 | 0.579 | 0.919
636 | 20.111 | 0.368 | 931.632 | 0.582 | 0.921
637 | 20.143 | 0.372 | 939.477 | 0.587 | 0.93
638 | 20.168 | 0.372 | 945.361 | 0.591 | 0.93
639 | 20.191 | 0.374 | 951.245 | 0.595 | 0.935
640 | 20.215 | 0.376 | 957.129 | 0.598 | 0.94
641 | 20.264 | 0.38 | 966.936 | 0.604 | 0.95
642 | 20.32 | 0.384 | 976.742 | 0.61 | 0.959
643 | 20.352 | 0.386 | 982.627 | 0.614 | 0.964
644 | 20.384 | 0.387 | 988.511 | 0.618 | 0.969
645 | 20.415 | 0.389 | 996.356 | 0.623 | 0.973
646 | 20.447 | 0.391 | 1004.201 | 0.628 | 0.978
647 | 20.48 | 0.394 | 1012.047 | 0.633 | 0.985
648 | 20.511 | 0.397 | 1017.93 | 0.636 | 0.992
649 | 20.544 | 0.399 | 1025.776 | 0.641 | 0.997
650 | 20.576 | 0.401 | 1031.661 | 0.645 | 1.002
651 | 20.607 | 0.403 | 1039.505 | 0.65 | 1.007
652 | 20.64 | 0.405 | 1045.389 | 0.653 | 1.012
653 | 20.672 | 0.407 | 1053.235 | 0.658 | 1.016
654 | 20.704 | 0.408 | 1059.118 | 0.662 | 1.021
655 | 20.735 | 0.41 | 1066.964 | 0.667 | 1.026
656 | 20.769 | 0.412 | 1074.809 | 0.672 | 1.031
657 | 20.8 | 0.416 | 1080.693 | 0.675 | 1.04
658 | 20.831 | 0.418 | 1088.539 | 0.68 | 1.045
659 | 20.859 | 0.42 | 1094.423 | 0.684 | 1.05
660 | 20.888 | 0.422 | 1102.268 | 0.689 | 1.055
661 | 20.919 | 0.424 | 1108.152 | 0.693 | 1.059
662 | 20.951 | 0.426 | 1115.998 | 0.697 | 1.064
663 | 20.983 | 0.428 | 1121.881 | 0.701 | 1.069
664 | 21.016 | 0.429 | 1129.727 | 0.706 | 1.074
665 | 21.047 | 0.431 | 1137.572 | 0.711 | 1.078
666 | 21.08 | 0.435 | 1145.417 | 0.716 | 1.088
667 | 21.112 | 0.437 | 1151.302 | 0.72 | 1.093
668 | 21.144 | 0.439 | 1159.147 | 0.724 | 1.097
669 | 21.169 | 0.441 | 1166.992 | 0.729 | 1.102
670 | 21.2 | 0.443 | 1172.876 | 0.733 | 1.107
671 | 21.232 | 0.445 | 1180.721 | 0.738 | 1.112
672 | 21.264 | 0.447 | 1186.605 | 0.742 | 1.117
673 | 21.295 | 0.449 | 1194.45 | 0.747 | 1.121
674 | 21.328 | 0.45 | 1202.296 | 0.751 | 1.126
675 | 21.359 | 0.452 | 1208.179 | 0.755 | 1.131
676 | 21.384 | 0.454 | 1216.025 | 0.76 | 1.136
677 | 21.415 | 0.456 | 1223.871 | 0.765 | 1.14
678 | 21.447 | 0.458 | 1229.754 | 0.769 | 1.145
679 | 21.472 | 0.46 | 1235.638 | 0.772 | 1.15
680 | 21.504 | 0.464 | 1243.483 | 0.777 | 1.159
681 | 21.536 | 0.466 | 1251.329 | 0.782 | 1.164
682 | 21.567 | 0.468 | 1259.174 | 0.787 | 1.169
683 | 21.599 | 0.47 | 1265.058 | 0.791 | 1.174
684 | 21.624 | 0.47 | 1272.903 | 0.796 | 1.174
685 | 21.655 | 0.473 | 1280.749 | 0.8 | 1.183
686 | 21.686 | 0.475 | 1286.633 | 0.804 | 1.188
687 | 21.712 | 0.477 | 1294.478 | 0.809 | 1.193
688 | 21.744 | 0.479 | 1300.362 | 0.813 | 1.198
689 | 21.775 | 0.481 | 1308.207 | 0.818 | 1.202
690 | 21.799 | 0.483 | 1314.092 | 0.821 | 1.207
691 | 21.832 | 0.485 | 1321.937 | 0.826 | 1.212
692 | 21.864 | 0.487 | 1327.821 | 0.83 | 1.217
693 | 21.895 | 0.489 | 1335.666 | 0.835 | 1.222
694 | 21.92 | 0.491 | 1341.551 | 0.838 | 1.226
695 | 21.951 | 0.492 | 1349.395 | 0.843 | 1.231
696 | 21.983 | 0.495 | 1357.241 | 0.848 | 1.238
697 | 22.015 | 0.496 | 1365.086 | 0.853 | 1.241
698 | 22.047 | 0.5 | 1372.932 | 0.858 | 1.25
699 | 22.08 | 0.502 | 1380.777 | 0.863 | 1.255
700 | 22.111 | 0.504 | 1388.622 | 0.868 | 1.26
701 | 22.144 | 0.506 | 1396.467 | 0.873 | 1.264
702 | 22.175 | 0.508 | 1404.312 | 0.878 | 1.269
703 | 22.208 | 0.51 | 1412.158 | 0.883 | 1.274
704 | 22.239 | 0.512 | 1418.042 | 0.886 | 1.279
705 | 22.272 | 0.513 | 1425.888 | 0.891 | 1.284
706 | 22.295 | 0.515 | 1433.732 | 0.896 | 1.288
707 | 22.319 | 0.517 | 1441.578 | 0.901 | 1.293
708 | 22.344 | 0.519 | 1447.462 | 0.905 | 1.298
709 | 22.375 | 0.521 | 1453.346 | 0.908 | 1.303
710 | 22.4 | 0.523 | 1459.23 | 0.912 | 1.307
711 | 22.431 | 0.525 | 1467.075 | 0.917 | 1.312
712 | 22.462 | 0.527 | 1472.959 | 0.921 | 1.317
713 | 22.488 | 0.529 | 1480.804 | 0.926 | 1.322
714 | 22.511 | 0.531 | 1486.689 | 0.929 | 1.326
715 | 22.56 | 0.533 | 1500.418 | 0.938 | 1.334
716 | 22.592 | 0.534 | 1506.302 | 0.941 | 1.336
717 | 22.623 | 0.538 | 1512.186 | 0.945 | 1.346
718 | 22.656 | 0.54 | 1520.031 | 0.95 | 1.35
719 | 22.687 | 0.542 | 1527.877 | 0.955 | 1.355
720 | 22.716 | 0.544 | 1535.722 | 0.96 | 1.36
721 | 22.743 | 0.546 | 1543.567 | 0.965 | 1.365
722 | 22.776 | 0.548 | 1551.413 | 0.97 | 1.369
723 | 22.807 | 0.55 | 1559.257 | 0.975 | 1.374
724 | 22.836 | 0.552 | 1565.142 | 0.978 | 1.379
725 | 22.864 | 0.554 | 1572.987 | 0.983 | 1.386
726 | 22.896 | 0.556 | 1580.833 | 0.988 | 1.391
727 | 22.927 | 0.557 | 1588.678 | 0.993 | 1.393
728 | 22.96 | 0.559 | 1596.523 | 0.998 | 1.398
729 | 22.991 | 0.563 | 1604.369 | 1.003 | 1.408
730 | 23.024 | 0.565 | 1612.214 | 1.008 | 1.412
731 | 23.055 | 0.567 | 1620.059 | 1.013 | 1.417
732 | 23.08 | 0.569 | 1627.904 | 1.017 | 1.422
733 | 23.104 | 0.569 | 1633.788 | 1.021 | 1.422
734 | 23.135 | 0.572 | 1641.633 | 1.026 | 1.429
735 | 23.168 | 0.574 | 1649.479 | 1.031 | 1.436
736 | 23.2 | 0.576 | 1655.363 | 1.035 | 1.441
737 | 23.232 | 0.578 | 1663.209 | 1.04 | 1.446
738 | 23.264 | 0.58 | 1671.054 | 1.044 | 1.451
739 | 23.295 | 0.582 | 1678.899 | 1.049 | 1.455
740 | 23.329 | 0.584 | 1688.705 | 1.055 | 1.46
741 | 23.359 | 0.586 | 1696.551 | 1.06 | 1.465
742 | 23.391 | 0.59 | 1704.396 | 1.065 | 1.474
743 | 23.42 | 0.592 | 1712.242 | 1.07 | 1.479
744 | 23.448 | 0.593 | 1720.087 | 1.075 | 1.482
745 | 23.48 | 0.595 | 1727.932 | 1.08 | 1.489
746 | 23.512 | 0.597 | 1735.777 | 1.085 | 1.493
747 | 23.543 | 0.599 | 1741.662 | 1.089 | 1.498
748 | 23.576 | 0.601 | 1749.507 | 1.093 | 1.503
749 | 23.607 | 0.603 | 1757.353 | 1.098 | 1.508
750 | 23.639 | 0.605 | 1765.197 | 1.103 | 1.513
751 | 23.671 | 0.607 | 1775.004 | 1.109 | 1.517
752 | 23.704 | 0.611 | 1782.85 | 1.114 | 1.527
753 | 23.735 | 0.613 | 1790.695 | 1.119 | 1.532
754 | 23.768 | 0.615 | 1798.54 | 1.124 | 1.536
755 | 23.8 | 0.616 | 1808.347 | 1.13 | 1.541
756 | 23.832 | 0.618 | 1816.192 | 1.135 | 1.546
757 | 23.864 | 0.62 | 1824.037 | 1.14 | 1.551
758 | 23.897 | 0.622 | 1831.882 | 1.145 | 1.556
759 | 23.927 | 0.625 | 1839.728 | 1.15 | 1.563
760 | 23.959 | 0.628 | 1847.573 | 1.155 | 1.57
761 | 23.992 | 0.63 | 1857.38 | 1.161 | 1.575
762 | 24.023 | 0.632 | 1865.225 | 1.166 | 1.579
763 | 24.047 | 0.632 | 1873.07 | 1.171 | 1.579
764 | 24.072 | 0.634 | 1878.954 | 1.174 | 1.584
765 | 24.103 | 0.636 | 1886.8 | 1.179 | 1.589
766 | 24.135 | 0.639 | 1892.684 | 1.183 | 1.598
767 | 24.159 | 0.641 | 1900.529 | 1.188 | 1.603
768 | 24.183 | 0.641 | 1906.413 | 1.192 | 1.603
769 | 24.215 | 0.644 | 1914.259 | 1.196 | 1.61
770 | 24.247 | 0.645 | 1922.104 | 1.201 | 1.613
771 | 24.279 | 0.649 | 1929.95 | 1.206 | 1.622
772 | 24.304 | 0.651 | 1937.794 | 1.211 | 1.627
773 | 24.336 | 0.653 | 1945.64 | 1.216 | 1.632
774 | 24.367 | 0.655 | 1953.485 | 1.221 | 1.637
775 | 24.4 | 0.657 | 1961.33 | 1.226 | 1.641
776 | 24.432 | 0.658 | 1969.176 | 1.231 | 1.646
777 | 24.487 | 0.662 | 1984.866 | 1.241 | 1.656
778 | 24.52 | 0.664 | 1992.712 | 1.245 | 1.66
779 | 24.552 | 0.666 | 2000.557 | 1.25 | 1.665
780 | 24.584 | 0.669 | 2008.402 | 1.255 | 1.673
781 | 24.615 | 0.67 | 2016.248 | 1.26 | 1.675
782 | 24.639 | 0.672 | 2024.093 | 1.265 | 1.68
783 | 24.663 | 0.675 | 2031.939 | 1.27 | 1.687
784 | 24.696 | 0.676 | 2039.783 | 1.275 | 1.689
785 | 24.727 | 0.678 | 2047.629 | 1.28 | 1.694
786 | 24.751 | 0.68 | 2053.513 | 1.283 | 1.701
787 | 24.784 | 0.681 | 2061.358 | 1.288 | 1.703
788 | 24.815 | 0.685 | 2069.203 | 1.293 | 1.713
789 | 24.84 | 0.686 | 2077.049 | 1.298 | 1.715
790 | 24.872 | 0.689 | 2084.895 | 1.303 | 1.723
791 | 24.903 | 0.691 | 2092.74 | 1.308 | 1.727
792 | 24.936 | 0.693 | 2100.585 | 1.313 | 1.732
793 | 24.96 | 0.695 | 2108.431 | 1.318 | 1.737
794 | 24.993 | 0.697 | 2116.276 | 1.323 | 1.742
795 | 25.025 | 0.699 | 2124.12 | 1.328 | 1.746
796 | 25.056 | 0.7 | 2131.966 | 1.332 | 1.751
797 | 25.088 | 0.702 | 2139.812 | 1.337 | 1.756
798 | 25.12 | 0.704 | 2149.619 | 1.344 | 1.761
799 | 25.152 | 0.706 | 2157.463 | 1.348 | 1.765
800 | 25.183 | 0.708 | 2165.309 | 1.353 | 1.77
801 | 25.215 | 0.712 | 2173.154 | 1.358 | 1.78
802 | 25.271 | 0.716 | 2188.844 | 1.368 | 1.789
803 | 25.296 | 0.718 | 2196.69 | 1.373 | 1.794
804 | 25.328 | 0.72 | 2204.536 | 1.378 | 1.799
805 | 25.359 | 0.721 | 2212.381 | 1.383 | 1.804
806 | 25.391 | 0.723 | 2222.187 | 1.389 | 1.808
807 | 25.416 | 0.723 | 2228.071 | 1.393 | 1.808
808 | 25.448 | 0.727 | 2235.917 | 1.397 | 1.818
809 | 25.48 | 0.729 | 2243.762 | 1.402 | 1.823
810 | 25.512 | 0.731 | 2251.608 | 1.407 | 1.827
811 | 25.543 | 0.733 | 2259.453 | 1.412 | 1.832
812 | 25.575 | 0.735 | 2269.259 | 1.418 | 1.837
813 | 25.608 | 0.738 | 2277.105 | 1.423 | 1.844
814 | 25.639 | 0.739 | 2284.95 | 1.428 | 1.847
815 | 25.664 | 0.741 | 2292.795 | 1.433 | 1.854
816 | 25.696 | 0.743 | 2302.602 | 1.439 | 1.859
817 | 25.727 | 0.744 | 2310.448 | 1.444 | 1.861
818 | 25.76 | 0.748 | 2318.293 | 1.449 | 1.87
819 | 25.792 | 0.75 | 2326.138 | 1.454 | 1.875
820 | 25.824 | 0.752 | 2333.984 | 1.459 | 1.88
821 | 25.855 | 0.754 | 2341.828 | 1.464 | 1.885
822 | 25.88 | 0.756 | 2349.674 | 1.469 | 1.89
823 | 25.912 | 0.758 | 2357.52 | 1.473 | 1.894
824 | 25.943 | 0.76 | 2365.364 | 1.478 | 1.899
825 | 25.975 | 0.762 | 2375.171 | 1.484 | 1.904
826 | 26 | 0.763 | 2381.055 | 1.488 | 1.909
827 | 26.023 | 0.765 | 2388.901 | 1.493 | 1.913
828 | 26.072 | 0.769 | 2402.629 | 1.502 | 1.923
829 | 26.104 | 0.771 | 2408.513 | 1.505 | 1.928
830 | 26.135 | 0.773 | 2416.359 | 1.51 | 1.932
831 | 26.167 | 0.775 | 2424.205 | 1.515 | 1.937
832 | 26.199 | 0.777 | 2434.011 | 1.521 | 1.942
833 | 26.231 | 0.779 | 2441.857 | 1.526 | 1.947
834 | 26.255 | 0.781 | 2449.702 | 1.531 | 1.952
835 | 26.28 | 0.783 | 2457.547 | 1.536 | 1.956
836 | 26.311 | 0.784 | 2465.392 | 1.541 | 1.961
837 | 26.335 | 0.786 | 2473.238 | 1.546 | 1.966
838 | 26.367 | 0.788 | 2479.121 | 1.549 | 1.971
839 | 26.399 | 0.79 | 2486.967 | 1.554 | 1.975
840 | 26.431 | 0.792 | 2494.812 | 1.559 | 1.98
841 | 26.455 | 0.794 | 2502.657 | 1.564 | 1.985
842 | 26.479 | 0.796 | 2510.503 | 1.569 | 1.99
843 | 26.513 | 0.798 | 2516.386 | 1.573 | 1.994
844 | 26.543 | 0.8 | 2524.232 | 1.578 | 1.999
845 | 26.576 | 0.802 | 2532.078 | 1.583 | 2.004
846 | 26.607 | 0.804 | 2539.923 | 1.587 | 2.009
847 | 26.639 | 0.805 | 2547.768 | 1.592 | 2.014
848 | 26.671 | 0.809 | 2557.575 | 1.598 | 2.023
849 | 26.704 | 0.811 | 2565.42 | 1.603 | 2.028
850 | 26.735 | 0.811 | 2573.265 | 1.608 | 2.028
851 | 26.767 | 0.815 | 2581.111 | 1.613 | 2.037
852 | 26.791 | 0.817 | 2588.956 | 1.618 | 2.042
853 | 26.824 | 0.819 | 2598.763 | 1.624 | 2.047
854 | 26.884 | 0.823 | 2612.493 | 1.633 | 2.057
855 | 26.911 | 0.825 | 2622.299 | 1.639 | 2.061
856 | 26.936 | 0.826 | 2630.144 | 1.644 | 2.066
857 | 26.968 | 0.828 | 2636.028 | 1.648 | 2.071
858 | 26.999 | 0.831 | 2645.835 | 1.654 | 2.078
859 | 27.031 | 0.832 | 2653.68 | 1.659 | 2.08
860 | 27.063 | 0.834 | 2661.525 | 1.663 | 2.085
861 | 27.096 | 0.838 | 2669.371 | 1.668 | 2.095
862 | 27.152 | 0.84 | 2685.062 | 1.678 | 2.099
863 | 27.184 | 0.844 | 2692.907 | 1.683 | 2.109
864 | 27.215 | 0.846 | 2700.752 | 1.688 | 2.114
865 | 27.248 | 0.847 | 2708.598 | 1.693 | 2.119
866 | 27.28 | 0.849 | 2718.403 | 1.699 | 2.123
867 | 27.308 | 0.851 | 2726.249 | 1.704 | 2.128
868 | 27.336 | 0.853 | 2734.095 | 1.709 | 2.133
869 | 27.367 | 0.855 | 2741.94 | 1.714 | 2.138
870 | 27.391 | 0.857 | 2749.785 | 1.719 | 2.142
871 | 27.415 | 0.859 | 2757.631 | 1.724 | 2.147
872 | 27.447 | 0.861 | 2763.515 | 1.727 | 2.152
873 | 27.476 | 0.863 | 2771.359 | 1.732 | 2.157
874 | 27.503 | 0.865 | 2777.244 | 1.736 | 2.161
875 | 27.536 | 0.867 | 2785.089 | 1.741 | 2.166
876 | 27.568 | 0.868 | 2792.934 | 1.746 | 2.171
877 | 27.597 | 0.87 | 2800.78 | 1.75 | 2.176
878 | 27.623 | 0.872 | 2810.586 | 1.757 | 2.181
879 | 27.648 | 0.874 | 2816.47 | 1.76 | 2.185
880 | 27.68 | 0.876 | 2826.277 | 1.766 | 2.19
881 | 27.712 | 0.878 | 2834.122 | 1.771 | 2.195
882 | 27.735 | 0.88 | 2840.006 | 1.775 | 2.2
883 | 27.768 | 0.882 | 2849.813 | 1.781 | 2.204
884 | 27.799 | 0.884 | 2857.658 | 1.786 | 2.209
885 | 27.828 | 0.886 | 2863.542 | 1.79 | 2.214
886 | 27.855 | 0.887 | 2871.387 | 1.795 | 2.219
887 | 27.887 | 0.89 | 2879.233 | 1.8 | 2.226
888 | 27.92 | 0.891 | 2887.078 | 1.804 | 2.228
889 | 27.952 | 0.895 | 2894.924 | 1.809 | 2.238
890 | 27.984 | 0.897 | 2902.769 | 1.814 | 2.243
891 | 28.015 | 0.899 | 2912.575 | 1.82 | 2.247
892 | 28.043 | 0.901 | 2920.421 | 1.825 | 2.252
893 | 28.071 | 0.902 | 2928.266 | 1.83 | 2.254
894 | 28.103 | 0.903 | 2936.112 | 1.835 | 2.257
895 | 28.136 | 0.907 | 2941.995 | 1.839 | 2.266
896 | 28.192 | 0.91 | 2957.686 | 1.849 | 2.276
897 | 28.223 | 0.912 | 2965.532 | 1.853 | 2.281
898 | 28.255 | 0.914 | 2973.377 | 1.858 | 2.286
899 | 28.279 | 0.916 | 2981.222 | 1.863 | 2.29
900 | 28.313 | 0.918 | 2991.029 | 1.869 | 2.295
901 | 28.372 | 0.922 | 3004.758 | 1.878 | 2.305
902 | 28.399 | 0.925 | 3012.603 | 1.883 | 2.312
903 | 28.432 | 0.926 | 3020.449 | 1.888 | 2.314
904 | 28.464 | 0.928 | 3028.294 | 1.893 | 2.321
905 | 28.495 | 0.931 | 3038.1 | 1.899 | 2.328
906 | 28.519 | 0.933 | 3045.946 | 1.904 | 2.333
907 | 28.543 | 0.934 | 3053.792 | 1.909 | 2.336
908 | 28.575 | 0.935 | 3061.637 | 1.914 | 2.338
909 | 28.607 | 0.939 | 3069.482 | 1.918 | 2.348
910 | 28.639 | 0.941 | 3077.327 | 1.923 | 2.352
911 | 28.696 | 0.945 | 3091.057 | 1.932 | 2.362
912 | 28.719 | 0.947 | 3098.902 | 1.937 | 2.367
913 | 28.743 | 0.948 | 3106.748 | 1.942 | 2.369
914 | 28.775 | 0.949 | 3112.631 | 1.945 | 2.371
915 | 28.805 | 0.95 | 3120.476 | 1.95 | 2.376
916 | 28.832 | 0.952 | 3128.322 | 1.955 | 2.381
917 | 28.855 | 0.954 | 3134.206 | 1.959 | 2.386
918 | 28.879 | 0.956 | 3142.051 | 1.964 | 2.391
919 | 28.903 | 0.958 | 3147.935 | 1.967 | 2.395
920 | 28.927 | 0.96 | 3155.78 | 1.972 | 2.4
921 | 28.96 | 0.962 | 3161.664 | 1.976 | 2.405
922 | 28.991 | 0.964 | 3169.509 | 1.981 | 2.41
923 | 29.016 | 0.966 | 3175.394 | 1.985 | 2.414
924 | 29.047 | 0.968 | 3183.239 | 1.99 | 2.419
925 | 29.08 | 0.97 | 3191.084 | 1.994 | 2.424
926 | 29.113 | 0.971 | 3198.93 | 1.999 | 2.429
927 | 29.144 | 0.974 | 3206.775 | 2.004 | 2.436
928 | 29.175 | 0.975 | 3214.62 | 2.009 | 2.438
929 | 29.207 | 0.977 | 3224.427 | 2.015 | 2.443
930 | 29.24 | 0.981 | 3232.273 | 2.02 | 2.453
931 | 29.272 | 0.983 | 3240.118 | 2.025 | 2.457
932 | 29.303 | 0.985 | 3249.924 | 2.031 | 2.462
933 | 29.335 | 0.987 | 3257.769 | 2.036 | 2.467
934 | 29.359 | 0.989 | 3265.615 | 2.041 | 2.472
935 | 29.391 | 0.991 | 3273.46 | 2.046 | 2.476
936 | 29.415 | 0.992 | 3279.344 | 2.05 | 2.481
937 | 29.439 | 0.994 | 3287.189 | 2.054 | 2.486
938 | 29.464 | 0.996 | 3293.074 | 2.058 | 2.491
939 | 29.495 | 0.998 | 3300.919 | 2.063 | 2.495
940 | 29.527 | 1 | 3308.764 | 2.068 | 2.5
941 | 29.56 | 1.002 | 3316.609 | 2.073 | 2.505
942 | 29.591 | 1.004 | 3324.455 | 2.078 | 2.51
943 | 29.624 | 1.006 | 3332.3 | 2.083 | 2.515
944 | 29.649 | 1.008 | 3340.145 | 2.088 | 2.519
945 | 29.68 | 1.01 | 3347.99 | 2.092 | 2.524
946 | 29.712 | 1.012 | 3355.836 | 2.097 | 2.529
947 | 29.744 | 1.013 | 3363.682 | 2.102 | 2.534
948 | 29.776 | 1.016 | 3371.527 | 2.107 | 2.541
949 | 29.808 | 1.017 | 3379.372 | 2.112 | 2.543
950 | 29.84 | 1.021 | 3387.218 | 2.117 | 2.553
951 | 29.871 | 1.023 | 3395.062 | 2.122 | 2.558
952 | 29.904 | 1.025 | 3404.87 | 2.128 | 2.562
953 | 29.935 | 1.027 | 3412.714 | 2.133 | 2.567
954 | 29.968 | 1.029 | 3420.56 | 2.138 | 2.572
955 | 29.999 | 1.031 | 3430.367 | 2.144 | 2.577
956 | 30.032 | 1.034 | 3438.212 | 2.149 | 2.586
957 | 30.064 | 1.036 | 3446.058 | 2.154 | 2.591
958 | 30.095 | 1.038 | 3455.864 | 2.16 | 2.596
959 | 30.123 | 1.04 | 3463.71 | 2.165 | 2.6
960 | 30.152 | 1.042 | 3471.555 | 2.17 | 2.605
961 | 30.176 | 1.044 | 3479.4 | 2.175 | 2.61
962 | 30.207 | 1.046 | 3487.245 | 2.18 | 2.615
963 | 30.232 | 1.048 | 3493.129 | 2.183 | 2.62
964 | 30.255 | 1.048 | 3500.975 | 2.188 | 2.62
965 | 30.279 | 1.05 | 3506.859 | 2.192 | 2.624
966 | 30.303 | 1.052 | 3512.743 | 2.195 | 2.629
967 | 30.336 | 1.054 | 3518.627 | 2.199 | 2.634
968 | 30.367 | 1.055 | 3526.472 | 2.204 | 2.639
969 | 30.4 | 1.057 | 3534.317 | 2.209 | 2.643
970 | 30.431 | 1.059 | 3542.162 | 2.214 | 2.648
971 | 30.464 | 1.063 | 3550.008 | 2.219 | 2.658
972 | 30.496 | 1.065 | 3559.815 | 2.225 | 2.662
973 | 30.527 | 1.067 | 3567.66 | 2.23 | 2.667
974 | 30.559 | 1.069 | 3575.505 | 2.235 | 2.672
975 | 30.584 | 1.071 | 3583.351 | 2.24 | 2.677
976 | 30.615 | 1.073 | 3591.195 | 2.244 | 2.682
977 | 30.647 | 1.075 | 3599.041 | 2.249 | 2.686
978 | 30.679 | 1.076 | 3606.886 | 2.254 | 2.691
979 | 30.712 | 1.078 | 3614.732 | 2.259 | 2.696
980 | 30.743 | 1.08 | 3622.577 | 2.264 | 2.701
981 | 30.791 | 1.085 | 3636.306 | 2.273 | 2.713
982 | 30.823 | 1.086 | 3642.19 | 2.276 | 2.715
983 | 30.855 | 1.088 | 3650.036 | 2.281 | 2.72
984 | 30.884 | 1.09 | 3657.881 | 2.286 | 2.725
985 | 30.911 | 1.093 | 3667.688 | 2.292 | 2.732
986 | 30.944 | 1.094 | 3675.533 | 2.297 | 2.734
987 | 30.976 | 1.097 | 3683.378 | 2.302 | 2.744
988 | 31.007 | 1.099 | 3691.224 | 2.307 | 2.748
989 | 31.04 | 1.101 | 3699.069 | 2.312 | 2.753
990 | 31.063 | 1.103 | 3706.914 | 2.317 | 2.758
991 | 31.096 | 1.105 | 3714.76 | 2.322 | 2.763
992 | 31.128 | 1.107 | 3722.605 | 2.327 | 2.767
993 | 31.159 | 1.109 | 3730.45 | 2.332 | 2.772
994 | 31.193 | 1.111 | 3738.296 | 2.336 | 2.777
995 | 31.224 | 1.113 | 3746.141 | 2.341 | 2.782
996 | 31.257 | 1.115 | 3753.986 | 2.346 | 2.787
997 | 31.311 | 1.118 | 3767.716 | 2.355 | 2.796
998 | 31.337 | 1.12 | 3773.599 | 2.358 | 2.801
999 | 31.368 | 1.123 | 3781.444 | 2.363 | 2.808
1000 | 31.4 | 1.125 | 3789.29 | 2.368 | 2.813
1001 | 31.432 | 1.128 | 3799.097 | 2.374 | 2.82
1002 | 31.456 | 1.128 | 3804.98 | 2.378 | 2.82
1003 | 31.48 | 1.131 | 3812.826 | 2.383 | 2.827
1004 | 31.514 | 1.134 | 3820.671 | 2.388 | 2.834
1005 | 31.543 | 1.136 | 3826.555 | 2.392 | 2.839
1006 | 31.568 | 1.137 | 3834.401 | 2.397 | 2.841
1007 | 31.6 | 1.139 | 3842.246 | 2.401 | 2.846
1008 | 31.633 | 1.141 | 3850.091 | 2.406 | 2.853
1009 | 31.665 | 1.143 | 3855.975 | 2.41 | 2.858
1010 | 31.695 | 1.145 | 3863.82 | 2.415 | 2.863
1011 | 31.719 | 1.147 | 3871.666 | 2.42 | 2.868
1012 | 31.743 | 1.149 | 3877.55 | 2.423 | 2.872
1013 | 31.775 | 1.151 | 3885.395 | 2.428 | 2.877
1014 | 31.807 | 1.151 | 3891.279 | 2.432 | 2.877
1015 | 31.853 | 1.151 | 3897.163 | 2.436 | 2.877